## 高熵合金组分到性能数据集
合金名称 | 数据来源 | Co(at%) | Cr(at%) | Ni(at%) | Al(at%) | Ti(at%) | Ta(at%) | Co(wt%) | Cr(wt%) | Ni(wt%) | Al(wt%) | Ti(wt%) | Ta(wt%) | 其他元素 | 相结构 | 热处理状态 | 密度(g/cm3) | 室温屈服强度(MPa) | 室温抗拉强度(MPa) | 室温延伸率(%) | 高温温度(°C) | 高温屈服强度(MPa) | 高温抗拉强度(MPa) | 高温延伸率(%)
AT00 | 文献1-Journal of Alloys and Compounds 914 (2022) | 33.3 | 33.3 | 33.3 | 0 | 0 | 0 | - | - | - | - | - | - | - | FCC | 850°C×10h | - | 244 | 721 | 69.8 | 700 | 137 | 384 | 40.9
AT22 | 文献1-Journal of Alloys and Compounds 914 (2022) | 31.97 | 31.97 | 31.97 | 2.04 | 2.04 | 0 | - | - | - | - | - | - | - | FCC+L12 | 850°C×10h | - | 476 | 909 | 50.9 | 700 | 370 | 559 | 15.6
ATT111 | 文献1-Journal of Alloys and Compounds 914 (2022) | 32.32 | 32.32 | 32.32 | 1.01 | 1.01 | 1.01 | - | - | - | - | - | - | - | FCC+L12+η | 850°C×10h | - | 464 | 903 | 53 | 700 | 279 | 633 | 52.4
ATT221 | 文献1-Journal of Alloys and Compounds 914 (2022) | 31.64 | 31.64 | 31.64 | 2.04 | 2.04 | 1.01 | - | - | - | - | - | - | - | FCC+L12+η | 850°C×10h | - | 773 | 1173 | 32.8 | 700 | 620 | 939 | 23.5
AT00-500h | 文献1-Journal of Alloys and Compounds 914 (2022) | 33.3 | 33.3 | 33.3 | 0 | 0 | 0 | - | - | - | - | - | - | - | FCC | 850°C×500h | - | 267 | 730 | 75.3 | 700 | 134 | 388 | 38.7
AT22-500h | 文献1-Journal of Alloys and Compounds 914 (2022) | 31.97 | 31.97 | 31.97 | 2.04 | 2.04 | 0 | - | - | - | - | - | - | - | FCC+L12 | 850°C×500h | - | 380 | 873 | 56 | 700 | 284 | 552 | 21.2
ATT111-500h | 文献1-Journal of Alloys and Compounds 914 (2022) | 32.32 | 32.32 | 32.32 | 1.01 | 1.01 | 1.01 | - | - | - | - | - | - | - | FCC+η | 850°C×500h | - | 391 | 868 | 54 | 700 | 270 | 557 | 54.3
ATT221-500h | 文献1-Journal of Alloys and Compounds 914 (2022) | 31.64 | 31.64 | 31.64 | 2.04 | 2.04 | 1.01 | - | - | - | - | - | - | - | FCC+L12+η | 850°C×500h | - | 498 | 1012 | 35.6 | 700 | 412 | 695 | 36.6
BYG331-3# | 文献2-BYG331冷轧及锻态样品综合力学性能 | - | - | - | - | - | - | 20.33 | 20.76 | 余 | 1.99 | 2.95 | 1.76 | W:1.76, Mo:1.52, C:0.10, Nb:1.31 | - | 1160°C×15min+850°C×10h | - | 1012 | 1185 | 7 | - | - | - | -
BYG331-3# | 文献2-BYG331冷轧及锻态样品综合力学性能 | - | - | - | - | - | - | 20.33 | 20.76 | 余 | 1.99 | 2.95 | 1.76 | W:1.76, Mo:1.52, C:0.10, Nb:1.31 | - | 1160°C×20min+800°C×10h | - | 1058 | 1110 | 3 | 700 | - | 696 | 0.5
BYG331-3# | 文献2-BYG331冷轧及锻态样品综合力学性能 | - | - | - | - | - | - | 20.33 | 20.76 | 余 | 1.99 | 2.95 | 1.76 | W:1.76, Mo:1.52, C:0.10, Nb:1.31 | - | 1150°C×20min+750°C×20h | - | 1049 | 1100 | 2.5 | - | - | - | -
BYG331-5# | 文献2-BYG331冷轧及锻态样品综合力学性能 | - | - | - | - | - | - | 19.26 | 21.18 | 余 | 1.77 | 2.6 | 2.07 | W:1.66, Mo:1.39, C:0.04, Nb:1.34 | - | 1150°C×2h+800°C×2h | - | 1040 | 1440 | 20.6 | 700 | 920 | 1020 | 3
BYG331-5# | 文献2-BYG331冷轧及锻态样品综合力学性能 | - | - | - | - | - | - | 19.26 | 21.18 | 余 | 1.77 | 2.6 | 2.07 | W:1.66, Mo:1.39, C:0.04, Nb:1.34 | - | 1120°C×1h+800°C×10h | - | 1065 | 1451 | 18.5 | 700 | 863 | 1009 | -
BYG331-5# | 文献2-BYG331冷轧及锻态样品综合力学性能 | - | - | - | - | - | - | 19.26 | 21.18 | 余 | 1.77 | 2.6 | 2.07 | W:1.66, Mo:1.39, C:0.04, Nb:1.34 | - | 1120°C×1h+800°C×10h(小锻) | - | 1028 | 1442 | 21.5 | 700 | 876 | 1121 | 6
BYG331-6# | 文献2-BYG331冷轧及锻态样品综合力学性能 | - | - | - | - | - | - | 18.43 | 20.69 | 余 | 2.09 | 2.89 | 2.01 | W:1.69, Mo:1.44, C:0.09, Nb:1.43 | - | - | - | - | - | - | - | - | - | -
3J22G | 文献3-高熵高温合金实验数据表 | - | - | - | - | - | - | 26.01 | 26.92 | 余 | - | - | - | C:0.108, Mo:3.48, W:3.72, Fe:15.76 | - | 锻态+冷轧1.0mm+时效425°C×4h | - | 1062 | 1189 | 7.5 | - | - | - | -
3J22G | 文献3-高熵高温合金实验数据表 | - | - | - | - | - | - | 26.01 | 26.92 | 余 | - | - | - | C:0.108, Mo:3.48, W:3.72, Fe:15.76 | - | 锻态+冷轧1.0mm+时效425°C×4h(另一组) | - | 994 | 996 | 3 | - | - | - | -
3J22G | 文献3-高熵高温合金实验数据表 | - | - | - | - | - | - | 26.01 | 26.92 | 余 | - | - | - | C:0.108, Mo:3.48, W:3.72, Fe:15.76 | - | 锻态+冷轧0.4mm+固溶1160°C×1h+时效425°C×4h | - | 1514 | 1520 | 0.24 | - | - | - | -
3J22G | 文献3-高熵高温合金实验数据表 | - | - | - | - | - | - | 26.01 | 26.92 | 余 | - | - | - | C:0.108, Mo:3.48, W:3.72, Fe:15.76 | - | 锻态+冷轧0.4mm+固溶1160°C×1h+时效425°C×4h(另一组) | - | 1628 | 1662 | 0.32 | - | - | - | -
Al0.3CoCrFeNi | 文献4-高熵合金及其他高熵材料研究新进展 | 24.25 | 24.25 | 24.25 | 7.25 | - | - | - | - | - | - | - | - | Fe:24.25 | FCC+L12 | as-cast | - | 310 | 525 | 44 | - | - | - | -
Al0.5CoCrCu0.5FeNi2 | 文献4-高熵合金及其他高熵材料研究新进展 | 20 | 20 | 40 | 10 | - | - | - | - | - | - | - | - | Cu:10, Fe:20 | FCC+L12 | as-cast | - | 215 | 489 | 39 | 500 | 215 | 248 | 6
Al0.5CoCrCuFeNi | 文献4-高熵合金及其他高熵材料研究新进展 | 20 | 20 | 20 | 10 | - | - | - | - | - | - | - | - | Cu:10, Fe:20 | FCC+L12 | as-cast | - | 360 | 707 | 19 | - | - | - | -
Al0.5CoCrCuFeNi_HT | 文献4-高熵合金及其他高熵材料研究新进展 | 20 | 20 | 20 | 10 | - | - | - | - | - | - | - | - | Cu:10, Fe:20 | FCC+FCC | HT+cold rolling | - | 650 | 790 | 25 | 300 | 460 | 600 | 6
Al0.5CoCrCuFeNi_HT | 文献4-高熵合金及其他高熵材料研究新进展 | 20 | 20 | 20 | 10 | - | - | - | - | - | - | - | - | Cu:10, Fe:20 | FCC+FCC | HT+cold rolling | - | 650 | 790 | 25 | 400 | 500 | 590 | 4
Al0.5CoCrCuFeNi_HT | 文献4-高熵合金及其他高熵材料研究新进展 | 20 | 20 | 20 | 10 | - | - | - | - | - | - | - | - | Cu:10, Fe:20 | FCC+FCC | HT+cold rolling | - | 650 | 790 | 25 | 500 | 430 | 450 | 2
Al0.5CoCrCuFeNi_HT | 文献4-高熵合金及其他高熵材料研究新进展 | 20 | 20 | 20 | 10 | - | - | - | - | - | - | - | - | Cu:10, Fe:20 | FCC+FCC | HT+cold rolling | - | 650 | 790 | 25 | 600 | 270 | 310 | 3
Al0.5CoCrCuFeNi_HT | 文献4-高熵合金及其他高熵材料研究新进展 | 20 | 20 | 20 | 10 | - | - | - | - | - | - | - | - | Cu:10, Fe:20 | FCC+FCC | HT+cold rolling | - | 650 | 790 | 25 | 700 | 170 | 190 | 13
CoCrFeMnNi | 文献4-高熵合金及其他高熵材料研究新进展 | 20 | 20 | 20 | - | - | - | - | - | - | - | - | - | Fe:20, Mn:20 | FCC | Cold rolling+annealing | - | 362 | 651 | 51 | 400 | 267 | 493 | 32
CoCrFeMnNi | 文献4-高熵合金及其他高熵材料研究新进展 | 20 | 20 | 20 | - | - | - | - | - | - | - | - | - | Fe:20, Mn:20 | FCC | Cold rolling+annealing | - | 362 | 651 | 51 | 600 | 241 | 423 | 42
CoCrFeNi | 文献4-高熵合金及其他高熵材料研究新进展 | 25 | 25 | 25 | - | - | - | - | - | - | - | - | - | Fe:25 | FCC | Cold rolling+annealing | - | 273 | 714 | 38 | 200 | 215 | 582 | 34
CoCrFeNi | 文献4-高熵合金及其他高熵材料研究新进展 | 25 | 25 | 25 | - | - | - | - | - | - | - | - | - | Fe:25 | FCC | Cold rolling+annealing | - | 273 | 714 | 38 | 400 | 195 | 496 | 28
CoCrMnNi | 文献4-高熵合金及其他高熵材料研究新进展 | 25 | 25 | 25 | - | - | - | - | - | - | - | - | - | Mn:25 | FCC | Cold rolling+annealing | - | 280 | 699 | 43 | 200 | 215 | 582 | 36
CoCrMnNi | 文献4-高熵合金及其他高熵材料研究新进展 | 25 | 25 | 25 | - | - | - | - | - | - | - | - | - | Mn:25 | FCC | Cold rolling+annealing | - | 280 | 555 | 43 | 400 | 186 | - | 28
Al0.4Hf0.6NbTaTiZr | 文献4-高熵合金及其他高熵材料研究新进展 | - | - | - | 13.3 | 13.3 | 13.3 | - | - | - | - | - | - | Hf:20, Nb:13.3, Zr:13.3 | BCC | as-cast | 9.05 | 1841 | - | 10 | 800 | 796 | - | 50
Al0.4Hf0.6NbTaTiZr | 文献4-高熵合金及其他高熵材料研究新进展 | - | - | - | 13.3 | 13.3 | 13.3 | - | - | - | - | - | - | Hf:20, Nb:13.3, Zr:13.3 | BCC | as-cast | 9.05 | 1841 | - | 10 | 1000 | 298 | - | 50
Al0.25NbTaTiV | 文献4-高熵合金及其他高熵材料研究新进展 | - | - | - | 6.25 | 18.75 | 18.75 | - | - | - | - | - | - | Nb:18.75, V:18.75 | BCC | as-cast | 8.8 | 1330 | - | 50 | - | - | - | -
AlNbTaTiV | 文献4-高熵合金及其他高熵材料研究新进展 | - | - | - | 20 | 20 | 20 | - | - | - | - | - | - | Nb:20, V:20 | BCC | as-cast | 7.89 | 991 | - | 50 | - | - | - | -
HfNbTaTiZr | 文献4-高熵合金及其他高熵材料研究新进展 | - | - | - | - | 20 | 20 | - | - | - | - | - | - | Hf:20, Nb:20, Zr:20 | BCC | as-cast | 9.94 | 929 | - | 50 | 600 | 675 | - | 50
HfNbTaTiZr | 文献4-高熵合金及其他高熵材料研究新进展 | - | - | - | - | 20 | 20 | - | - | - | - | - | - | Hf:20, Nb:20, Zr:20 | BCC | as-cast | 9.94 | 929 | - | 50 | 800 | 535 | - | 50
MoNbTaVW | 文献4-高熵合金及其他高熵材料研究新进展 | - | - | - | - | - | 20 | - | - | - | - | - | - | Mo:20, Nb:20, V:20, W:20 | BCC | as-cast | 12.36 | 1246 | - | 1.7 | 600 | 862 | - | 13
MoNbTaVW | 文献4-高熵合金及其他高熵材料研究新进展 | - | - | - | - | - | 20 | - | - | - | - | - | - | Mo:20, Nb:20, V:20, W:20 | BCC | as-cast | 12.36 | 1246 | - | 1.7 | 800 | 846 | - | 17
MoNbTaVW | 文献4-高熵合金及其他高熵材料研究新进展 | - | - | - | - | - | 20 | - | - | - | - | - | - | Mo:20, Nb:20, V:20, W:20 | BCC | as-cast | 12.36 | 1246 | - | 1.7 | 1000 | 842 | - | 19
MoNbTaVW | 文献4-高熵合金及其他高熵材料研究新进展 | - | - | - | - | - | 20 | - | - | - | - | - | - | Mo:20, Nb:20, V:20, W:20 | BCC | as-cast | 12.36 | 1246 | - | 1.7 | 1200 | 735 | - | 7.5
MoNbTaVW | 文献4-高熵合金及其他高熵材料研究新进展 | - | - | - | - | - | 20 | - | - | - | - | - | - | Mo:20, Nb:20, V:20, W:20 | BCC | as-cast | 12.36 | 1246 | - | 1.7 | 1400 | 656 | - | 18
MoNbTaVW | 文献4-高熵合金及其他高熵材料研究新进展 | - | - | - | - | - | 20 | - | - | - | - | - | - | Mo:20, Nb:20, V:20, W:20 | BCC | as-cast | 12.36 | 1246 | - | 1.7 | 1600 | 477 | - | 13
TiNbMoTaW | 文献5-高熵合金研究概况 | - | - | - | - | 20 | 20 | - | - | - | - | - | - | Nb:20, Mo:20, W:20 | BCC | as-cast | - | - | - | - | 800 | 674 | 1618 | 46.6
TiNbMoTaW | 文献5-高熵合金研究概况 | - | - | - | - | 20 | 20 | - | - | - | - | - | - | Nb:20, Mo:20, W:20 | BCC | as-cast | - | - | - | - | 1000 | 620 | 1426 | 35.5
TiVNbMoTaW | 文献5-高熵合金研究概况 | - | - | - | - | 16.67 | 16.67 | - | - | - | - | - | - | V:16.67, Nb:16.67, Mo:16.67, W:16.67 | BCC | as-cast | - | - | - | - | 800 | 791.3 | 1180 | 9.4
TiVNbMoTaW | 文献5-高熵合金研究概况 | - | - | - | - | 16.67 | 16.67 | - | - | - | - | - | - | V:16.67, Nb:16.67, Mo:16.67, W:16.67 | BCC | as-cast | - | - | - | - | 1000 | 752.8 | 1105 | 23.7
Ti40Al10V10Nb20Mo20 | 文献5-高熵合金研究概况 | - | - | - | 10 | 40 | - | - | - | - | - | - | - | V:10, Nb:20, Mo:20 | BCC | as-cast | - | - | - | - | 800 | 520 | - | 50
Ti35Al15V15Nb20Mo20 | 文献5-高熵合金研究概况 | - | - | - | 15 | 35 | - | - | - | - | - | - | - | V:15, Nb:20, Mo:20 | BCC | as-cast | - | - | - | - | 800 | 550 | - | 50
Ti30Al20V20Nb20Mo10 | 文献5-高熵合金研究概况 | - | - | - | 20 | 30 | - | - | - | - | - | - | - | V:20, Nb:20, Mo:10 | BCC | as-cast | - | - | - | - | 800 | 624 | - | 30
VCrFeTa0.1W0.1 | 文献5-高熵合金研究概况 | - | 32.26 | - | - | - | 3.23 | - | - | - | - | - | - | V:32.26, Fe:32.26, W:3.23 | BCC | as-cast | - | - | - | - | 600 | 1234 | 2158 | 28.1
VCrFeTa0.1W0.1 | 文献5-高熵合金研究概况 | - | 32.26 | - | - | - | 3.23 | - | - | - | - | - | - | V:32.26, Fe:32.26, W:3.23 | BCC | as-cast | - | - | - | - | 800 | 1019 | 1289 | 50
VCrFeTa0.2W0.2 | 文献5-高熵合金研究概况 | - | 30.3 | - | - | - | 6.06 | - | - | - | - | - | - | V:30.3, Fe:30.3, W:6.06 | BCC | as-cast | - | - | - | - | 600 | 1657 | 2316 | 22.6
VCrFeTa0.2W0.2 | 文献5-高熵合金研究概况 | - | 30.3 | - | - | - | 6.06 | - | - | - | - | - | - | V:30.3, Fe:30.3, W:6.06 | BCC | as-cast | - | - | - | - | 800 | 1033 | 1260 | 40.6
V35Ti35Fe15Cr10Zr5 | 文献5-高熵合金研究概况 | - | 10 | - | - | 35 | - | - | - | - | - | - | - | V:35, Fe:15, Zr:5 | BCC | as-cast | - | - | - | - | 700 | 788.1 | 918.1 | 3.24
Al10Cr20Mo20Nb20Ti20Zr10 | 文献5-高熵合金研究概况 | - | 20 | - | 10 | 20 | - | - | - | - | - | - | - | Mo:20, Nb:20, Zr:10 | BCC+Laves | as-cast | - | - | - | - | 1000 | 1260 | - | 5
HfMoTaTiZr | 文献5-高熵合金研究概况 | - | - | - | - | 20 | 20 | - | - | - | - | - | - | Hf:20, Mo:20, Zr:20 | BCC | as-cast | - | - | - | - | 800 | 1045 | - | 19
HfMoTaTiZr | 文献5-高熵合金研究概况 | - | - | - | - | 20 | 20 | - | - | - | - | - | - | Hf:20, Mo:20, Zr:20 | BCC | as-cast | - | - | - | - | 1000 | 855 | - | 30
HfMoNbTaTiZr | 文献5-高熵合金研究概况 | - | - | - | - | 16.67 | 16.67 | - | - | - | - | - | - | Hf:16.67, Mo:16.67, Nb:16.67, Zr:16.67 | BCC | as-cast | - | - | - | - | 800 | 1007 | - | 23
HfMoNbTaTiZr | 文献5-高熵合金研究概况 | - | - | - | - | 16.67 | 16.67 | - | - | - | - | - | - | Hf:16.67, Mo:16.67, Nb:16.67, Zr:16.67 | BCC | as-cast | - | - | - | - | 1000 | 814 | - | 30
Ni43.9Co22.4Fe8.8Al10.7Ti11.7B2.5 | 文献5-高熵合金研究概况 | 22.4 | - | 43.9 | 10.7 | 11.7 | - | - | - | - | - | - | - | Fe:8.8, B:2.5 | FCC+B2 | as-cast | - | - | - | - | 700 | 789 | - | -
Al19.3Co15Cr15Ni50.7 | 文献5-高熵合金研究概况 | 15 | 15 | 50.7 | 19.3 | - | - | - | - | - | - | - | - | - | FCC+B2 | as-cast | - | - | - | - | 850 | 546 | - | -