## Sheet1
Entry | Name | Processing condition | Cluster Number (0 to 11) | Al | Cu | Mn | N | Ni | Ti | S | Fe | Zr | P | Si | V | Mo | Co | C | Nb | B | Cr | (Ultimate) Tensile strength (MPa) | Yield strength (MPa) | Ductility (%) | Cluster Number | Cluster label
1 | AISI 4023 Steel | Normalized At 925C (1700F), Machined To 25 mm (1 In.) Rounds, Pseudocarburized At 925C (1700F), Box Cooled To Rt, Reheated To 800C (1470F) And Oil Quenched, 150C (300F) Temper | 0 | 0 | 0 | 0.8 | 0 | 0 | 0 | 0.04 | 98.4 | 0 | 0.035 | 0.25 | 0 | 0.25 | 0 | 0.225 | 0 | 0 | 0 | 745 | 440 | 21 | 0 | Carburized – quenched (oil) – wear-resistant surface steel
2 | AISI 4027 Steel | Water Quenched 865C (1590F), 540C (1000F) Temper, 100 mm (4 In.) Round | 10 | 0 | 0 | 0.8 | 0 | 0 | 0 | 0.04 | 98.35 | 0 | 0.035 | 0.25 | 0 | 0.25 | 0 | 0.275 | 0 | 0 | 0 | 689 | 510 | 25 | 10 | Quenched (water) & tempered – high-strength structural steel
3 | AISI 4027 Steel | Water Quenched 865C (1590F), 480C (900F) Temper, 50 mm (2 In.) Round | 10 | 0 | 0 | 0.8 | 0 | 0 | 0 | 0.04 | 98.35 | 0 | 0.035 | 0.25 | 0 | 0.25 | 0 | 0.275 | 0 | 0 | 0 | 786 | 615 | 22 | 10 | Quenched (water) & tempered – high-strength structural steel
4 | AISI 4027 Steel | Water Quenched 865C (1590F), 480C (900F) Temper, 25 mm (1 In.) Round | 10 | 0 | 0 | 0.8 | 0 | 0 | 0 | 0.04 | 98.35 | 0 | 0.035 | 0.25 | 0 | 0.25 | 0 | 0.275 | 0 | 0 | 0 | 1035 | 917 | 16 | 10 | Quenched (water) & tempered – high-strength structural steel
5 | AISI 4027 Steel | Water Quenched 865C (1590F), 595C (1100F) Temper, 50 mm (2 In.) Round | 10 | 0 | 0 | 0.8 | 0 | 0 | 0 | 0.04 | 98.35 | 0 | 0.035 | 0.25 | 0 | 0.25 | 0 | 0.275 | 0 | 0 | 0 | 717 | 550 | 24 | 10 | Quenched (water) & tempered – high-strength structural steel
6 | AISI 4027 Steel | Water Quenched 865C (1590F), 480C (900F) Temper, 100 mm (4 In.) Round | 10 | 0 | 0 | 0.8 | 0 | 0 | 0 | 0.04 | 98.35 | 0 | 0.035 | 0.25 | 0 | 0.25 | 0 | 0.275 | 0 | 0 | 0 | 696 | 540 | 25 | 10 | Quenched (water) & tempered – high-strength structural steel
7 | AISI 4023 Steel | Normalized At 925C (1700F), Machined To 13.7 mm (0.540 In.) Rounds, Pseudocarburized At 925C (1700F), Box Cooled To Rt, Reheated To 775C (1430F) And Oil Quenched, 150C (300F) Temper | 0 | 0 | 0 | 0.8 | 0 | 0 | 0 | 0.04 | 98.4 | 0 | 0.035 | 0.25 | 0 | 0.25 | 0 | 0.225 | 0 | 0 | 0 | 931 | 620 | 14 | 0 | Carburized – quenched (oil) – wear-resistant surface steel
8 | AISI 4027 Steel | Normalized, 25 mm (1 In.) Round | 9 | 0 | 0 | 0.8 | 0 | 0 | 0 | 0.04 | 98.35 | 0 | 0.035 | 0.25 | 0 | 0.25 | 0 | 0.275 | 0 | 0 | 0 | 640 | 420 | 25 | 9 | Normalized – general-purpose steel (round normalized stock)
9 | AISI 4118 Steel | Normalized At 910C (1670F), Air Cooled, 100 mm (4 In.) Round | 4 | 0 | 0 | 0.8 | 0 | 0 | 0 | 0.04 | 98.055 | 0 | 0.035 | 0.25 | 0 | 0.115 | 0 | 0.205 | 0 | 0 | 0.5 | 521 | 341 | 34 | 4 | Normalized (air cooled) – general-purpose steel
10 | AISI 4118H Steel | Normalized At 910C (1670F), Air Cooled, 50 mm (2 In.) Round | 4 | 0 | 0 | 0.8 | 0 | 0 | 0 | 0.04 | 98.085 | 0 | 0.035 | 0.225 | 0 | 0.115 | 0 | 0.2 | 0 | 0 | 0.5 | 534 | 376 | 34 | 4 | Normalized (air cooled) – general-purpose steel
11 | AISI 4118 Steel | Mock Carburized At 925C (1700F) For 8 Hours, Reheated To 830C (1525F), Oil Quenched, 150C (300F) Temper, 230C (450F) Temper, 25 mm (1 In.) Round | 8 | 0 | 0 | 0.8 | 0 | 0 | 0 | 0.04 | 98.055 | 0 | 0.035 | 0.25 | 0 | 0.115 | 0 | 0.205 | 0 | 0 | 0.5 | 793 | 441 | 22 | 8 | Carburized – quenched (oil) – wear-resistant surface steel (variant)
12 | AISI 4130 Steel | Water Quenched 855C (1570F), 595C (1100F) Temper, 13 mm (0.5 In.) Round | 10 | 0 | 0 | 0.5 | 0 | 0 | 0 | 0.04 | 97.745 | 0 | 0.035 | 0.225 | 0 | 0.2 | 0 | 0.305 | 0 | 0 | 0.95 | 917 | 841 | 20 | 10 | Quenched (water) & tempered – high-strength structural steel
13 | AISI 4118 Steel | Direct Quenched From Pot, Carburized, 150C (300F) Temper | 5 | 0 | 0 | 0.8 | 0 | 0 | 0 | 0.04 | 98.055 | 0 | 0.035 | 0.25 | 0 | 0.115 | 0 | 0.205 | 0 | 0 | 0.5 | 1225 | 903 | 9 | 5 | Carburized – quenched (oil) – wear-resistant surface steel (variant)
14 | AISI 4118 Steel | Mock Carburized At 925C (1700F) For 8 Hours, Reheated To 830C (1525F), Oil Quenched, 150C (300F) Temper, 150C (300F) Temper, 100 mm (4 In.) Round | 8 | 0 | 0 | 0.8 | 0 | 0 | 0 | 0.04 | 98.055 | 0 | 0.035 | 0.25 | 0 | 0.115 | 0 | 0.205 | 0 | 0 | 0.5 | 641 | 300 | 28 | 8 | Carburized – quenched (oil) – wear-resistant surface steel (variant)
15 | AISI 4130 Steel | Water Quenched 855C (1570F), 480C (900F) Temper, 100 mm (4 In.) Round | 10 | 0 | 0 | 0.5 | 0 | 0 | 0 | 0.04 | 97.745 | 0 | 0.035 | 0.225 | 0 | 0.2 | 0 | 0.305 | 0 | 0 | 0.95 | 841 | 655 | 20 | 10 | Quenched (water) & tempered – high-strength structural steel
16 | AISI 4130H Steel | Water Quenched 855C (1570F), 480C (900F) Temper, 25 mm (1 In.) Round | 10 | 0 | 0 | 0.5 | 0 | 0 | 0 | 0.04 | 97.7 | 0 | 0.035 | 0.25 | 0 | 0.2 | 0 | 0.3 | 0 | 0 | 0.975 | 1110 | 951 | 14 | 10 | Quenched (water) & tempered – high-strength structural steel
17 | AISI 4130 Steel | Water Quenched 855C (1570F), 595C (1100F) Temper, 50 mm (2 In.) Round | 10 | 0 | 0 | 0.5 | 0 | 0 | 0 | 0.04 | 97.745 | 0 | 0.035 | 0.225 | 0 | 0.2 | 0 | 0.305 | 0 | 0 | 0.95 | 786 | 635 | 21 | 10 | Quenched (water) & tempered – high-strength structural steel
18 | AISI 4130 Steel | Normalized At 870C (1600F), Air Cooled, 13 mm (0.5 In.) Round | 4 | 0 | 0 | 0.5 | 0 | 0 | 0 | 0.04 | 97.745 | 0 | 0.035 | 0.225 | 0 | 0.2 | 0 | 0.305 | 0 | 0 | 0.95 | 731 | 460 | 25 | 4 | Normalized (air cooled) – general-purpose steel
19 | AISI 4130 Steel | Normalized At 870C (1600F), Air Cooled, 100 mm (4 In.) Round | 4 | 0 | 0 | 0.5 | 0 | 0 | 0 | 0.04 | 97.745 | 0 | 0.035 | 0.225 | 0 | 0.2 | 0 | 0.305 | 0 | 0 | 0.95 | 615 | 400 | 27 | 4 | Normalized (air cooled) – general-purpose steel
20 | AISI 4118H Steel | Mock Carburized, 150C (300F) Temper, 14 mm (0.55 In.) Round | 8 | 0 | 0 | 0.8 | 0 | 0 | 0 | 0.04 | 98.085 | 0 | 0.035 | 0.225 | 0 | 0.115 | 0 | 0.2 | 0 | 0 | 0.5 | 986 | 645 | 17 | 8 | Carburized – quenched (oil) – wear-resistant surface steel (variant)
21 | AISI 4140 Steel | Normalized At 870C (1600F), Air Cooled, 100 mm (4 In.) Round | 4 | 0 | 0 | 0.875 | 0 | 0 | 0 | 0.04 | 97.27 | 0 | 0.035 | 0.225 | 0 | 0.2 | 0 | 0.405 | 0 | 0 | 0.95 | 814 | 485 | 22 | 4 | Normalized (air cooled) – general-purpose steel
22 | AISI 4140 Steel | Oil Quenched, 100 mm (4 In.) Round (845C (1550F) Quench, 650C (1200F) Temper) | 6 | 0 | 0 | 0.875 | 0 | 0 | 0 | 0.04 | 97.27 | 0 | 0.035 | 0.225 | 0 | 0.2 | 0 | 0.405 | 0 | 0 | 0.95 | 772 | 580 | 23 | 6 | Quenched (oil) & tempered – high-strength structural steel
23 | AISI 4130 Steel | Normalized At 870C (1600F), Air Cooled, 25 mm (1 In.) Round | 4 | 0 | 0 | 0.5 | 0 | 0 | 0 | 0.04 | 97.745 | 0 | 0.035 | 0.225 | 0 | 0.2 | 0 | 0.305 | 0 | 0 | 0.95 | 670 | 435 | 25 | 4 | Normalized (air cooled) – general-purpose steel
24 | AISI 4130H Steel | Normalized At 870C (1600F) | 4 | 0 | 0 | 0.5 | 0 | 0 | 0 | 0.04 | 97.7 | 0 | 0.035 | 0.25 | 0 | 0.2 | 0 | 0.3 | 0 | 0 | 0.975 | 670 | 435 | 25 | 4 | Normalized (air cooled) – general-purpose steel
25 | AISI 4130H Steel | Normalized At 870C (1600F), Air Cooled, 25 mm (1 In.) Round | 4 | 0 | 0 | 0.5 | 0 | 0 | 0 | 0.04 | 97.7 | 0 | 0.035 | 0.25 | 0 | 0.2 | 0 | 0.3 | 0 | 0 | 0.975 | 670 | 435 | 25 | 4 | Normalized (air cooled) – general-purpose steel
26 | AISI 4140 Steel | Oil Quenched, 25 mm (1 In.) Round (845C (1550F) Quench, 595C (1100F) Temper) | 6 | 0 | 0 | 0.875 | 0 | 0 | 0 | 0.04 | 97.27 | 0 | 0.035 | 0.225 | 0 | 0.2 | 0 | 0.405 | 0 | 0 | 0.95 | 965 | 931 | 19 | 6 | Quenched (oil) & tempered – high-strength structural steel
27 | AISI 4140 Steel | Oil Quenched, 50 mm (2 In.) Round (845C (1550F) Quench, 595C (1100F) Temper) | 6 | 0 | 0 | 0.875 | 0 | 0 | 0 | 0.04 | 97.27 | 0 | 0.035 | 0.225 | 0 | 0.2 | 0 | 0.405 | 0 | 0 | 0.95 | 883 | 710 | 21 | 6 | Quenched (oil) & tempered – high-strength structural steel
28 | AISI 4118 Steel | Annealed At 870C (1600F), Furnace Cooled At 11C (20F)/Hour, 25 mm (1 In.) Round | 7 | 0 | 0 | 0.8 | 0 | 0 | 0 | 0.04 | 98.055 | 0 | 0.035 | 0.25 | 0 | 0.115 | 0 | 0.205 | 0 | 0 | 0.5 | 517 | 365 | 33 | 7 | Annealed – easy-to-machine – round annealed stock
29 | AISI 4118 Steel | Normalized At 910C (1670F), Air Cooled, 25 mm (1 In.) Round | 4 | 0 | 0 | 0.8 | 0 | 0 | 0 | 0.04 | 98.055 | 0 | 0.035 | 0.25 | 0 | 0.115 | 0 | 0.205 | 0 | 0 | 0.5 | 583 | 386 | 32 | 4 | Normalized (air cooled) – general-purpose steel
30 | AISI 4140 Steel | Oil Quenched, 100 mm (4 In.) Round [845C (1550F) Quench, 540C (1000F) Temper] | 6 | 0 | 0 | 0.875 | 0 | 0 | 0 | 0.04 | 97.27 | 0 | 0.035 | 0.225 | 0 | 0.2 | 0 | 0.405 | 0 | 0 | 0.95 | 883 | 685 | 19 | 6 | Quenched (oil) & tempered – high-strength structural steel
31 | AISI 4023 Steel | Normalized At 925C (1700F), Machined To 25 mm (1 In.) Rounds, Pseudocarburized At 925C (1700F), Box Cooled To Rt, Reheated To 855C (1570F) And Oil Quenched, 150C (300F) Temper | 0 | 0 | 0 | 0.8 | 0 | 0 | 0 | 0.04 | 98.4 | 0 | 0.035 | 0.25 | 0 | 0.25 | 0 | 0.225 | 0 | 0 | 0 | 786 | 495 | 22 | 0 | Carburized – quenched (oil) – wear-resistant surface steel
32 | AISI 4027 Steel | Water Quenched 865C (1590F), 540C (1000F) Temper, 25 mm (1 In.) Round | 10 | 0 | 0 | 0.8 | 0 | 0 | 0 | 0.04 | 98.35 | 0 | 0.035 | 0.25 | 0 | 0.25 | 0 | 0.275 | 0 | 0 | 0 | 958 | 841 | 18 | 10 | Quenched (water) & tempered – high-strength structural steel
33 | AISI 4027 Steel | Water Quenched 865C (1590F), 540C (1000F) Temper, 14 mm (0.55 In.) Round | 10 | 0 | 0 | 0.8 | 0 | 0 | 0 | 0.04 | 98.35 | 0 | 0.035 | 0.25 | 0 | 0.25 | 0 | 0.275 | 0 | 0 | 0 | 993 | 896 | 17 | 10 | Quenched (water) & tempered – high-strength structural steel
34 | AISI 4118 Steel | Single Quenched And Tempered, Carburized, 150C (300F) Temper | 5 | 0 | 0 | 0.8 | 0 | 0 | 0 | 0.04 | 98.055 | 0 | 0.035 | 0.25 | 0 | 0.115 | 0 | 0.205 | 0 | 0 | 0.5 | 986 | 650 | 18 | 5 | Carburized – quenched (oil) – wear-resistant surface steel (variant)
35 | AISI 4130H Steel | Normalized At 870C (1600F), Air Cooled, 50 mm (2 In.) Round | 4 | 0 | 0 | 0.5 | 0 | 0 | 0 | 0.04 | 97.7 | 0 | 0.035 | 0.25 | 0 | 0.2 | 0 | 0.3 | 0 | 0 | 0.975 | 615 | 425 | 28 | 4 | Normalized (air cooled) – general-purpose steel
36 | AISI 4140 Steel | Normalized At 870C (1600F), Air Cooled, 25 mm (1 In.) Round | 4 | 0 | 0 | 0.875 | 0 | 0 | 0 | 0.04 | 97.27 | 0 | 0.035 | 0.225 | 0 | 0.2 | 0 | 0.405 | 0 | 0 | 0.95 | 1020 | 655 | 17 | 4 | Normalized (air cooled) – general-purpose steel
37 | AISI 4027 Steel | Normalized, 100 mm (4 In.) Round | 9 | 0 | 0 | 0.8 | 0 | 0 | 0 | 0.04 | 98.35 | 0 | 0.035 | 0.25 | 0 | 0.25 | 0 | 0.275 | 0 | 0 | 0 | 565 | 350 | 28 | 9 | Normalized – general-purpose steel (round normalized stock)
38 | AISI 4140 Steel | Oil Quenched, 315C (600F) Temper, 25 mm (1 In.) Round | 6 | 0 | 0 | 0.875 | 0 | 0 | 0 | 0.04 | 97.27 | 0 | 0.035 | 0.225 | 0 | 0.2 | 0 | 0.405 | 0 | 0 | 0.95 | 1585 | 1345 | 11 | 6 | Quenched (oil) & tempered – high-strength structural steel
39 | AISI 4140 Steel | Oil Quenched, 205C (400F) Temper, 25 mm (1 In.) Round | 6 | 0 | 0 | 0.875 | 0 | 0 | 0 | 0.04 | 97.27 | 0 | 0.035 | 0.225 | 0 | 0.2 | 0 | 0.405 | 0 | 0 | 0.95 | 1795 | 1515 | 8 | 6 | Quenched (oil) & tempered – high-strength structural steel
40 | AISI 4130H Steel | Water Quenched 855C (1570F), 540C (1000F) Temper, 50 mm (2 In.) Round | 10 | 0 | 0 | 0.5 | 0 | 0 | 0 | 0.04 | 97.7 | 0 | 0.035 | 0.25 | 0 | 0.2 | 0 | 0.3 | 0 | 0 | 0.975 | 841 | 685 | 21 | 10 | Quenched (water) & tempered – high-strength structural steel
41 | AISI 4140 Steel | Normalized At 870C (1600F), Air Cooled, 50 mm (2 In.) Round | 4 | 0 | 0 | 0.875 | 0 | 0 | 0 | 0.04 | 97.27 | 0 | 0.035 | 0.225 | 0 | 0.2 | 0 | 0.405 | 0 | 0 | 0.95 | 972 | 635 | 16 | 4 | Normalized (air cooled) – general-purpose steel
42 | AISI 4140 Steel | Normalized At 870C (1600F), Reheated To 845C (1550F), Oil Quenched, 370C (700F) Temper, 25 mm (1 In.) Round | 0 | 0 | 0 | 0.875 | 0 | 0 | 0 | 0.04 | 97.27 | 0 | 0.035 | 0.225 | 0 | 0.2 | 0 | 0.405 | 0 | 0 | 0.95 | 1595 | 1460 | 12 | 0 | Carburized – quenched (oil) – wear-resistant surface steel
43 | AISI 4027 Steel | Water Quenched 865C (1590F), 595C (1100F) Temper, 25 mm (1 In.) Round | 10 | 0 | 0 | 0.8 | 0 | 0 | 0 | 0.04 | 98.35 | 0 | 0.035 | 0.25 | 0 | 0.25 | 0 | 0.275 | 0 | 0 | 0 | 786 | 640 | 23 | 10 | Quenched (water) & tempered – high-strength structural steel
44 | AISI 4118H Steel | Normalized At 910C (1670F), Air Cooled, 25 mm (1 In.) Round | 4 | 0 | 0 | 0.8 | 0 | 0 | 0 | 0.04 | 98.085 | 0 | 0.035 | 0.225 | 0 | 0.115 | 0 | 0.2 | 0 | 0 | 0.5 | 583 | 386 | 32 | 4 | Normalized (air cooled) – general-purpose steel
45 | AISI 4118 Steel | Normalized At 910C (1670F), Air Cooled, 50 mm (2 In.) Round | 4 | 0 | 0 | 0.8 | 0 | 0 | 0 | 0.04 | 98.055 | 0 | 0.035 | 0.25 | 0 | 0.115 | 0 | 0.205 | 0 | 0 | 0.5 | 534 | 376 | 34 | 4 | Normalized (air cooled) – general-purpose steel
46 | AISI 4027 Steel | Water Quenched 865C (1590F), 480C (900F) Temper, 14 mm (0.55 In.) Round | 10 | 0 | 0 | 0.8 | 0 | 0 | 0 | 0.04 | 98.35 | 0 | 0.035 | 0.25 | 0 | 0.25 | 0 | 0.275 | 0 | 0 | 0 | 1075 | 986 | 15 | 10 | Quenched (water) & tempered – high-strength structural steel
47 | AISI 4130 Steel | Water Quenched 855C (1570F), 540C (1000F) Temper, 50 mm (2 In.) Round | 10 | 0 | 0 | 0.5 | 0 | 0 | 0 | 0.04 | 97.745 | 0 | 0.035 | 0.225 | 0 | 0.2 | 0 | 0.305 | 0 | 0 | 0.95 | 841 | 685 | 21 | 10 | Quenched (water) & tempered – high-strength structural steel
48 | AISI 4130 Steel | Annealed At 865C (1585F), Furnace Cooled 11C (20F)/Hour To 680C (1255F), Air Cooled, 25 mm (1 In.) Round | 7 | 0 | 0 | 0.5 | 0 | 0 | 0 | 0.04 | 97.745 | 0 | 0.035 | 0.225 | 0 | 0.2 | 0 | 0.305 | 0 | 0 | 0.95 | 560 | 460 | 21 | 7 | Annealed – easy-to-machine – round annealed stock
49 | AISI 4140 Steel | Normalized At 870C (1600F), Reheated To 845C (1550F), Oil Quenched, 260C (500F) Temper, 25 mm (1 In.) Round | 0 | 0 | 0 | 0.875 | 0 | 0 | 0 | 0.04 | 97.27 | 0 | 0.035 | 0.225 | 0 | 0.2 | 0 | 0.405 | 0 | 0 | 0.95 | 1860 | 1655 | 11 | 0 | Carburized – quenched (oil) – wear-resistant surface steel
50 | AISI 4140 Steel | Normalized At 870C (1600F), Reheated To 845C (1550F), Oil Quenched, 425C (800F) Temper, 25 mm (1 In.) Round | 0 | 0 | 0 | 0.875 | 0 | 0 | 0 | 0.04 | 97.245 | 0 | 0.035 | 0.25 | 0 | 0.2 | 0 | 0.405 | 0 | 0 | 0.95 | 1450 | 1345 | 15 | 0 | Carburized – quenched (oil) – wear-resistant surface steel
51 | AISI 4118 Steel | Normalized At 910C (1670F), Air Cooled, 14 mm (0.55 In.) Round | 4 | 0 | 0 | 0.8 | 0 | 0 | 0 | 0.04 | 98.055 | 0 | 0.035 | 0.25 | 0 | 0.115 | 0 | 0.205 | 0 | 0 | 0.5 | 586 | 393 | 31 | 4 | Normalized (air cooled) – general-purpose steel
52 | AISI 4140H Steel | Oil Quenched 845C (1550F), 595C (1100F) Temper, 100 mm (4 In.) Round | 6 | 0 | 0 | 0.875 | 0 | 0 | 0 | 0.04 | 97.22 | 0 | 0.035 | 0.225 | 0 | 0.225 | 0 | 0.405 | 0 | 0 | 0.975 | 807 | 600 | 21 | 6 | Quenched (oil) & tempered – high-strength structural steel
53 | AISI 4130 Steel | Normalized At 870C (1600F) | 4 | 0 | 0 | 0.5 | 0 | 0 | 0 | 0.04 | 97.745 | 0 | 0.035 | 0.225 | 0 | 0.2 | 0 | 0.305 | 0 | 0 | 0.95 | 670 | 435 | 25 | 4 | Normalized (air cooled) – general-purpose steel
54 | AISI 4140 Steel | Oil Quenched, 25 mm (1 In.) Round [845C (1550F) Quench, 540C (1000F) Temper] | 6 | 0 | 0 | 0.875 | 0 | 0 | 0 | 0.04 | 97.27 | 0 | 0.035 | 0.225 | 0 | 0.2 | 0 | 0.405 | 0 | 0 | 0.95 | 1075 | 986 | 15 | 6 | Quenched (oil) & tempered – high-strength structural steel
55 | AISI 4130H Steel | Water Quenched 855C (1570F), 595C (1100F) Temper, 100 mm (4 In.) Round | 10 | 0 | 0 | 0.5 | 0 | 0 | 0 | 0.04 | 97.7 | 0 | 0.035 | 0.25 | 0 | 0.2 | 0 | 0.3 | 0 | 0 | 0.975 | 703 | 540 | 24 | 10 | Quenched (water) & tempered – high-strength structural steel
56 | AISI 4130H Steel | Water Quenched 855C (1570F), 595C (1100F) Temper, 50 mm (2 In.) Round | 10 | 0 | 0 | 0.5 | 0 | 0 | 0 | 0.04 | 97.7 | 0 | 0.035 | 0.25 | 0 | 0.2 | 0 | 0.3 | 0 | 0 | 0.975 | 786 | 635 | 21 | 10 | Quenched (water) & tempered – high-strength structural steel
57 | AISI 4023 Steel | Normalized At 925C (1700F), Machined To 13.7 mm (0.540 In.) Rounds, Pseudocarburized At 925C (1700F), Box Cooled To Rt, Reheated To 800C (1470F) And Oil Quenched, 150C (300F) Temper | 0 | 0 | 0 | 0.8 | 0 | 0 | 0 | 0.04 | 98.4 | 0 | 0.035 | 0.25 | 0 | 0.25 | 0 | 0.225 | 0 | 0 | 0 | 965 | 655 | 15 | 0 | Carburized – quenched (oil) – wear-resistant surface steel
58 | AISI 4140 Steel | Oil Quenched, 25 mm (1 In.) Round (845C (1550F) Quench, 650C (1200F) Temper) | 6 | 0 | 0 | 0.875 | 0 | 0 | 0 | 0.04 | 97.27 | 0 | 0.035 | 0.225 | 0 | 0.2 | 0 | 0.405 | 0 | 0 | 0.95 | 917 | 841 | 21 | 6 | Quenched (oil) & tempered – high-strength structural steel
59 | AISI 4140H Steel | Oil Quenched 845C (1550F), 595C (1100F) Temper, 13 mm (0.5 In.) Round | 6 | 0 | 0 | 0.875 | 0 | 0 | 0 | 0.04 | 97.22 | 0 | 0.035 | 0.225 | 0 | 0.225 | 0 | 0.405 | 0 | 0 | 0.975 | 1090 | 1025 | 18 | 6 | Quenched (oil) & tempered – high-strength structural steel
60 | AISI 4140 Steel | Oil Quenched, 13 mm (0.5 In.) Round [845C (1550F) Quench, 540C (1000F) Temper] | 6 | 0 | 0 | 0.875 | 0 | 0 | 0 | 0.04 | 97.27 | 0 | 0.035 | 0.225 | 0 | 0.2 | 0 | 0.405 | 0 | 0 | 0.95 | 1185 | 1110 | 15 | 6 | Quenched (oil) & tempered – high-strength structural steel
61 | AISI 4130H Steel | Water Quenched 855C (1570F), 480C (900F) Temper, 100 mm (4 In.) Round | 10 | 0 | 0 | 0.5 | 0 | 0 | 0 | 0.04 | 97.7 | 0 | 0.035 | 0.25 | 0 | 0.2 | 0 | 0.3 | 0 | 0 | 0.975 | 841 | 655 | 20 | 10 | Quenched (water) & tempered – high-strength structural steel
62 | AISI 4140 Steel | Oil Quenched, 540C (1000F) Temper, 25 mm (1 In.) Round | 6 | 0 | 0 | 0.875 | 0 | 0 | 0 | 0.04 | 97.27 | 0 | 0.035 | 0.225 | 0 | 0.2 | 0 | 0.405 | 0 | 0 | 0.95 | 1140 | 965 | 18 | 6 | Quenched (oil) & tempered – high-strength structural steel
63 | AISI 4140H Steel | Oil Quenched 845C (1550F), 650C (1200F) Temper, 100 mm (4 In.) Round | 6 | 0 | 0 | 0.875 | 0 | 0 | 0 | 0.04 | 97.22 | 0 | 0.035 | 0.225 | 0 | 0.225 | 0 | 0.405 | 0 | 0 | 0.975 | 772 | 580 | 23 | 6 | Quenched (oil) & tempered – high-strength structural steel
64 | AISI 4140H Steel | Oil Quenched 845C (1550F), 650C (1200F) Temper, 50 mm (2 In.) Round | 6 | 0 | 0 | 0.875 | 0 | 0 | 0 | 0.04 | 97.22 | 0 | 0.035 | 0.225 | 0 | 0.225 | 0 | 0.405 | 0 | 0 | 0.975 | 841 | 675 | 23 | 6 | Quenched (oil) & tempered – high-strength structural steel
65 | AISI 4140 Steel | Normalized At 870C (1600F), Reheated To 845C (1550F), Oil Quenched, 315C (600F) Temper, 25 mm (1 In.) Round | 0 | 0 | 0 | 0.875 | 0 | 0 | 0 | 0.04 | 97.27 | 0 | 0.035 | 0.225 | 0 | 0.2 | 0 | 0.405 | 0 | 0 | 0.95 | 1725 | 1572 | 11 | 0 | Carburized – quenched (oil) – wear-resistant surface steel
66 | AISI 4140 Steel | Normalized At 870C (1600F), Reheated To 845C (1550F), Oil Quenched, 540C (1000F) Temper, 25 mm (1 In.) Round | 0 | 0 | 0 | 0.875 | 0 | 0 | 0 | 0.04 | 97.245 | 0 | 0.035 | 0.25 | 0 | 0.2 | 0 | 0.405 | 0 | 0 | 0.95 | 1150 | 1050 | 17 | 0 | Carburized – quenched (oil) – wear-resistant surface steel
67 | AISI 4140H Steel | Oil Quenched 845C (1550F), Tempered 540C (1000F), 50 mm (2 In.) Round | 6 | 0 | 0 | 0.875 | 0 | 0 | 0 | 0.04 | 97.22 | 0 | 0.035 | 0.225 | 0 | 0.225 | 0 | 0.405 | 0 | 0 | 0.975 | 965 | 800 | 17 | 6 | Quenched (oil) & tempered – high-strength structural steel
68 | AISI 4140H Steel | Normalized At 870C (1600F), Air Cooled, 25 mm (1 In.) Round | 4 | 0 | 0 | 0.875 | 0 | 0 | 0 | 0.04 | 97.22 | 0 | 0.035 | 0.225 | 0 | 0.225 | 0 | 0.405 | 0 | 0 | 0.975 | 1020 | 655 | 17 | 4 | Normalized (air cooled) – general-purpose steel
69 | AISI 4140H Steel | Oil Quenched, Tempered 205C (400F), 25 mm (1 In.) Round | 6 | 0 | 0 | 0.875 | 0 | 0 | 0 | 0.04 | 97.22 | 0 | 0.035 | 0.225 | 0 | 0.225 | 0 | 0.405 | 0 | 0 | 0.975 | 1795 | 1515 | 8 | 6 | Quenched (oil) & tempered – high-strength structural steel
70 | AISI 4118 Steel | Mock Carburized At 925C (1700F) For 8 Hours, Reheated To 830C (1525F), Oil Quenched, 150C (300F) Temper, 230C (450F) Temper, 100 mm (4 In.) Round | 8 | 0 | 0 | 0.8 | 0 | 0 | 0 | 0.04 | 98.055 | 0 | 0.035 | 0.25 | 0 | 0.115 | 0 | 0.205 | 0 | 0 | 0.5 | 617 | 296 | 28 | 8 | Carburized – quenched (oil) – wear-resistant surface steel (variant)
71 | AISI 4118 Steel | Double Quenched And Tempered, Carburized, 150C (300F) Temper | 5 | 0 | 0 | 0.8 | 0 | 0 | 0 | 0.04 | 98.055 | 0 | 0.035 | 0.25 | 0 | 0.115 | 0 | 0.205 | 0 | 0 | 0.5 | 869 | 440 | 21 | 5 | Carburized – quenched (oil) – wear-resistant surface steel (variant)
72 | AISI 4140H Steel | Annealed 815C | 7 | 0 | 0 | 0.875 | 0 | 0 | 0 | 0.04 | 97.22 | 0 | 0.035 | 0.225 | 0 | 0.225 | 0 | 0.405 | 0 | 0 | 0.975 | 655 | 420 | 25 | 7 | Annealed – easy-to-machine – round annealed stock
73 | AISI 4130H Steel | Water Quenched 855C (1570F), 595C (1100F) Temper, 13 mm (0.5 In.) Round | 10 | 0 | 0 | 0.5 | 0 | 0 | 0 | 0.04 | 97.7 | 0 | 0.035 | 0.25 | 0 | 0.2 | 0 | 0.3 | 0 | 0 | 0.975 | 917 | 841 | 20 | 10 | Quenched (water) & tempered – high-strength structural steel
74 | AISI 4140 Steel | Oil Quenched, 50 mm (2 In.) Round (845C (1550F) Quench, 650C (1200F) Temper) | 6 | 0 | 0 | 0.875 | 0 | 0 | 0 | 0.04 | 97.27 | 0 | 0.035 | 0.225 | 0 | 0.2 | 0 | 0.405 | 0 | 0 | 0.95 | 841 | 675 | 23 | 6 | Quenched (oil) & tempered – high-strength structural steel
75 | AISI 4130 Steel | Normalized At 870C (1600F), Air Cooled, 50 mm (2 In.) Round | 4 | 0 | 0 | 0.5 | 0 | 0 | 0 | 0.04 | 97.745 | 0 | 0.035 | 0.225 | 0 | 0.2 | 0 | 0.305 | 0 | 0 | 0.95 | 615 | 415 | 28 | 4 | Normalized (air cooled) – general-purpose steel
76 | AISI 4130H Steel | Water Quenched 855C (1570F), 480C (900F) Temper, 50 mm (2 In.) Round | 10 | 0 | 0 | 0.5 | 0 | 0 | 0 | 0.04 | 97.7 | 0 | 0.035 | 0.25 | 0 | 0.2 | 0 | 0.3 | 0 | 0 | 0.975 | 917 | 758 | 19 | 10 | Quenched (water) & tempered – high-strength structural steel
77 | AISI 4140 Steel | Normalized At 870C (1600F), Reheated To 845C (1550F), Oil Quenched, 480C (900F) Temper, 25 mm (1 In.) Round | 0 | 0 | 0 | 0.875 | 0 | 0 | 0 | 0.04 | 97.245 | 0 | 0.035 | 0.25 | 0 | 0.2 | 0 | 0.405 | 0 | 0 | 0.95 | 1295 | 1205 | 16 | 0 | Carburized – quenched (oil) – wear-resistant surface steel
78 | AISI 4140 Steel | Oil Quenched, 100 mm (4 In.) Round (845C (1550F) Quench, 595C (1100F) Temper) | 6 | 0 | 0 | 0.875 | 0 | 0 | 0 | 0.04 | 97.27 | 0 | 0.035 | 0.225 | 0 | 0.2 | 0 | 0.405 | 0 | 0 | 0.95 | 807 | 600 | 21 | 6 | Quenched (oil) & tempered – high-strength structural steel
79 | AISI 4140 Steel | Oil Quenched, 650C (1200F) Temper, 25 mm (1 In.) Round | 6 | 0 | 0 | 0.875 | 0 | 0 | 0 | 0.04 | 97.27 | 0 | 0.035 | 0.225 | 0 | 0.2 | 0 | 0.405 | 0 | 0 | 0.95 | 931 | 793 | 22 | 6 | Quenched (oil) & tempered – high-strength structural steel
80 | AISI 4140H Steel | Heat Treated, Tempered 480C (900F), 25 mm (1 In.) Round | 0 | 0 | 0 | 0.875 | 0 | 0 | 0 | 0.04 | 97.22 | 0 | 0.035 | 0.225 | 0 | 0.225 | 0 | 0.405 | 0 | 0 | 0.975 | 1295 | 1205 | 16 | 0 | Carburized – quenched (oil) – wear-resistant surface steel
81 | AISI 4140 Steel | Normalized At 870C (1600F), Reheated To 845C (1550F), Oil Quenched, 650C (1200F) Temper, 25 mm (1 In.) Round | 0 | 0 | 0 | 0.875 | 0 | 0 | 0 | 0.04 | 97.245 | 0 | 0.035 | 0.25 | 0 | 0.2 | 0 | 0.405 | 0 | 0 | 0.95 | 896 | 786 | 21 | 0 | Carburized – quenched (oil) – wear-resistant surface steel
82 | AISI 4140H Steel | Heat Treated, Tempered 425C (800F), 25 mm (1 In.) Round | 0 | 0 | 0 | 0.875 | 0 | 0 | 0 | 0.04 | 97.22 | 0 | 0.035 | 0.225 | 0 | 0.225 | 0 | 0.405 | 0 | 0 | 0.975 | 1450 | 1345 | 15 | 0 | Carburized – quenched (oil) – wear-resistant surface steel
83 | AISI 4118 Steel | Mock Carburized At 925C (1700F) For 8 Hours, Reheated To 830C (1525F), Oil Quenched, 150C (300F) Temper, 150C (300F) Temper, 14 mm (0.55 In.) Round | 8 | 0 | 0 | 0.8 | 0 | 0 | 0 | 0.04 | 98.055 | 0 | 0.035 | 0.25 | 0 | 0.115 | 0 | 0.205 | 0 | 0 | 0.5 | 986 | 645 | 17 | 8 | Carburized – quenched (oil) – wear-resistant surface steel (variant)
84 | AISI 4130H Steel | Normalized At 870C (1600F), Air Cooled, 13 mm (0.5 In.) Round | 4 | 0 | 0 | 0.5 | 0 | 0 | 0 | 0.04 | 97.7 | 0 | 0.035 | 0.25 | 0 | 0.2 | 0 | 0.3 | 0 | 0 | 0.975 | 731 | 460 | 25 | 4 | Normalized (air cooled) – general-purpose steel
85 | AISI 4140 Steel | Normalized At 870C (1600F), Air Cooled, 13 mm (0.5 In.) Round | 4 | 0 | 0 | 0.875 | 0 | 0 | 0 | 0.04 | 97.27 | 0 | 0.035 | 0.225 | 0 | 0.2 | 0 | 0.405 | 0 | 0 | 0.95 | 1020 | 675 | 17 | 4 | Normalized (air cooled) – general-purpose steel
86 | AISI 4140 Steel | Normalized At 870C (1600F), Reheated To 845C (1550F), Oil Quenched, 705C (1300F) Temper, 25 mm (1 In.) Round | 0 | 0 | 0 | 0.875 | 0 | 0 | 0 | 0.04 | 97.245 | 0 | 0.035 | 0.25 | 0 | 0.2 | 0 | 0.405 | 0 | 0 | 0.95 | 807 | 689 | 23 | 0 | Carburized – quenched (oil) – wear-resistant surface steel
87 | AISI 4140H Steel | Oil Quenched 845C (1550F), 595C (1100F) Temper, 25 mm (1 In.) Round | 6 | 0 | 0 | 0.875 | 0 | 0 | 0 | 0.04 | 97.22 | 0 | 0.035 | 0.225 | 0 | 0.225 | 0 | 0.405 | 0 | 0 | 0.975 | 965 | 931 | 19 | 6 | Quenched (oil) & tempered – high-strength structural steel
88 | AISI 4140H Steel | Oil Quenched 845C (1550F), 595C (1100F) Temper, 50 mm (2 In.) Round | 6 | 0 | 0 | 0.875 | 0 | 0 | 0 | 0.04 | 97.22 | 0 | 0.035 | 0.225 | 0 | 0.225 | 0 | 0.405 | 0 | 0 | 0.975 | 883 | 710 | 21 | 6 | Quenched (oil) & tempered – high-strength structural steel
89 | AISI 4140H Steel | Oil Quenched 845C (1550F), 650C (1200F) Temper, 25 mm (1 In.) Round | 6 | 0 | 0 | 0.875 | 0 | 0 | 0 | 0.04 | 97.22 | 0 | 0.035 | 0.225 | 0 | 0.225 | 0 | 0.405 | 0 | 0 | 0.975 | 917 | 841 | 21 | 6 | Quenched (oil) & tempered – high-strength structural steel
90 | AISI 4140H Steel | Oil Quenched 845C (1550F), Tempered 540C (1000F), 25 mm (1 In.) Round | 6 | 0 | 0 | 0.875 | 0 | 0 | 0 | 0.04 | 97.22 | 0 | 0.035 | 0.225 | 0 | 0.225 | 0 | 0.405 | 0 | 0 | 0.975 | 1075 | 986 | 15 | 6 | Quenched (oil) & tempered – high-strength structural steel
91 | AISI 4023 Steel | Normalized At 925C (1700F), Machined To 13.7 mm (0.540 In.) Rounds, Pseudocarburized At 925C (1700F) And Oil Quenched, 150C (300F) Temper | 0 | 0 | 0 | 0.8 | 0 | 0 | 0 | 0.04 | 98.4 | 0 | 0.035 | 0.25 | 0 | 0.25 | 0 | 0.225 | 0 | 0 | 0 | 1050 | 786 | 15 | 0 | Carburized – quenched (oil) – wear-resistant surface steel
92 | AISI 4118 Steel | Mock Carburized At 925C (1700F) For 8 Hours, Reheated To 830C (1525F), Oil Quenched, 150C (300F) Temper, 150C (300F) Temper, 25 mm (1 In.) Round | 8 | 0 | 0 | 0.8 | 0 | 0 | 0 | 0.04 | 98.055 | 0 | 0.035 | 0.25 | 0 | 0.115 | 0 | 0.205 | 0 | 0 | 0.5 | 820 | 445 | 21 | 8 | Carburized – quenched (oil) – wear-resistant surface steel (variant)
93 | AISI 4150H Steel | Normalized At 870C (1600F), Air Cooled, 100 mm (4 In.) Round | 4 | 0 | 0 | 0.875 | 0 | 0 | 0 | 0.04 | 97.145 | 0 | 0.035 | 0.225 | 0 | 0.2 | 0 | 0.505 | 0 | 0 | 0.975 | 1005 | 635 | 19 | 4 | Normalized (air cooled) – general-purpose steel
94 | AISI 4140 Steel | Oil Quenched, 13 mm (0.5 In.) Round (845C (1550F) Quench, 595C (1100F) Temper) | 6 | 0 | 0 | 0.875 | 0 | 0 | 0 | 0.04 | 97.27 | 0 | 0.035 | 0.225 | 0 | 0.2 | 0 | 0.405 | 0 | 0 | 0.95 | 1090 | 1025 | 18 | 6 | Quenched (oil) & tempered – high-strength structural steel
95 | AISI 4118H Steel | Annealed At 870C (1600F), Furnace Cooled At 11C (20F)/Hour, 25 mm (1 In.) Round | 7 | 0 | 0 | 0.8 | 0 | 0 | 0 | 0.04 | 98.085 | 0 | 0.035 | 0.225 | 0 | 0.115 | 0 | 0.2 | 0 | 0 | 0.5 | 517 | 365 | 33 | 7 | Annealed – easy-to-machine – round annealed stock
96 | AISI 4150H Steel | Oil Quenched 830C (1525F), 540C (1000F) Temper, 25 mm (1 In.) Round | 6 | 0 | 0 | 0.875 | 0 | 0 | 0 | 0.04 | 97.145 | 0 | 0.035 | 0.225 | 0 | 0.2 | 0 | 0.505 | 0 | 0 | 0.975 | 1205 | 1105 | 14 | 6 | Quenched (oil) & tempered – high-strength structural steel
97 | AISI 4023 Steel | Normalized At 925C (1700F), Machined To 25 mm (1 In.) Rounds, Pseudocarburized At 925C (1700F) And Oil Quenched, 150C (300F) Temper | 0 | 0 | 0 | 0.8 | 0 | 0 | 0 | 0.04 | 98.4 | 0 | 0.035 | 0.25 | 0 | 0.25 | 0 | 0.225 | 0 | 0 | 0 | 827 | 585 | 20 | 0 | Carburized – quenched (oil) – wear-resistant surface steel
98 | AISI 4130 Steel | Water Quenched 855C (1570F), 540C (1000F) Temper, 13 mm (0.5 In.) Round | 10 | 0 | 0 | 0.5 | 0 | 0 | 0 | 0.04 | 97.745 | 0 | 0.035 | 0.225 | 0 | 0.2 | 0 | 0.305 | 0 | 0 | 0.95 | 1040 | 979 | 18 | 10 | Quenched (water) & tempered – high-strength structural steel
99 | AISI 4140H Steel | Heat Treated, Tempered 315C (600F), 25 mm (1 In.) Round | 0 | 0 | 0 | 0.875 | 0 | 0 | 0 | 0.04 | 97.22 | 0 | 0.035 | 0.225 | 0 | 0.225 | 0 | 0.405 | 0 | 0 | 0.975 | 1725 | 1572 | 11 | 0 | Carburized – quenched (oil) – wear-resistant surface steel
100 | AISI 4140 Steel | Normalized At 870C (1600F), Reheated To 845C (1550F), Oil Quenched, 595C (1100F) Temper, 25 mm (1 In.) Round | 0 | 0 | 0 | 0.875 | 0 | 0 | 0 | 0.04 | 97.245 | 0 | 0.035 | 0.25 | 0 | 0.2 | 0 | 0.405 | 0 | 0 | 0.95 | 1020 | 910 | 19 | 0 | Carburized – quenched (oil) – wear-resistant surface steel
101 | AISI 4140H Steel | Oil Quenched, Tempered 315C (600F), 25 mm (1 In.) Round | 6 | 0 | 0 | 0.875 | 0 | 0 | 0 | 0.04 | 97.22 | 0 | 0.035 | 0.225 | 0 | 0.225 | 0 | 0.405 | 0 | 0 | 0.975 | 1585 | 1345 | 11 | 6 | Quenched (oil) & tempered – high-strength structural steel
102 | AISI 4150H Steel | Oil Quenched 830C (1525F), 650C (1200F) Temper, 13 mm (0.5 In.) Round | 6 | 0 | 0 | 0.875 | 0 | 0 | 0 | 0.04 | 97.145 | 0 | 0.035 | 0.225 | 0 | 0.2 | 0 | 0.505 | 0 | 0 | 0.975 | 1020 | 945 | 17 | 6 | Quenched (oil) & tempered – high-strength structural steel
103 | AISI 4140 Steel | Oil Quenched, 13 mm (0.5 In.) Round (845C (1550F) Quench, 650C (1200F) Temper) | 6 | 0 | 0 | 0.875 | 0 | 0 | 0 | 0.04 | 97.27 | 0 | 0.035 | 0.225 | 0 | 0.2 | 0 | 0.405 | 0 | 0 | 0.95 | 938 | 889 | 19 | 6 | Quenched (oil) & tempered – high-strength structural steel
104 | AISI 4118 Steel | Mock Carburized At 925C (1700F) For 8 Hours, Reheated To 830C (1525F), Oil Quenched, 150C (300F) Temper, 230C (450F) Temper, 14 mm (0.55 In.) Round | 8 | 0 | 0 | 0.8 | 0 | 0 | 0 | 0.04 | 98.055 | 0 | 0.035 | 0.25 | 0 | 0.115 | 0 | 0.205 | 0 | 0 | 0.5 | 951 | 617 | 17 | 8 | Carburized – quenched (oil) – wear-resistant surface steel (variant)
105 | AISI 4150 Steel | Oil Quenched 830C (1525F), 650C (1200F) Temper, 100 mm (4 In.) Round | 6 | 0 | 0 | 0.875 | 0 | 0 | 0 | 0.04 | 97.17 | 0 | 0.035 | 0.225 | 0 | 0.2 | 0 | 0.505 | 0 | 0 | 0.95 | 855 | 625 | 21 | 6 | Quenched (oil) & tempered – high-strength structural steel
106 | AISI 4118 Steel | Direct Quenched From Pot, Carburized, 230C (450F) Temper | 5 | 0 | 0 | 0.8 | 0 | 0 | 0 | 0.04 | 98.055 | 0 | 0.035 | 0.25 | 0 | 0.115 | 0 | 0.205 | 0 | 0 | 0.5 | 1220 | 896 | 13 | 5 | Carburized – quenched (oil) – wear-resistant surface steel (variant)
107 | AISI 4140H Steel | Oil Quenched 845C (1550F), 650C (1200F) Temper, 13 mm (0.5 In.) Round | 6 | 0 | 0 | 0.875 | 0 | 0 | 0 | 0.04 | 97.22 | 0 | 0.035 | 0.225 | 0 | 0.225 | 0 | 0.405 | 0 | 0 | 0.975 | 938 | 889 | 19 | 6 | Quenched (oil) & tempered – high-strength structural steel
108 | AISI 4150 Steel | Oil Quenched 830C (1525F), 595C (1100F) Temper, 100 mm (4 In.) Round | 6 | 0 | 0 | 0.875 | 0 | 0 | 0 | 0.04 | 97.17 | 0 | 0.035 | 0.225 | 0 | 0.2 | 0 | 0.505 | 0 | 0 | 0.95 | 910 | 675 | 20 | 6 | Quenched (oil) & tempered – high-strength structural steel
109 | AISI 4130 Steel | Water Quenched 855C (1570F), 480C (900F) Temper, 13 mm (0.5 In.) Round | 10 | 0 | 0 | 0.5 | 0 | 0 | 0 | 0.04 | 97.745 | 0 | 0.035 | 0.225 | 0 | 0.2 | 0 | 0.305 | 0 | 0 | 0.95 | 1145 | 1110 | 16 | 10 | Quenched (water) & tempered – high-strength structural steel
110 | AISI 4140H Steel | Heat Treated, Tempered 205C (400F), 25 mm (1 In.) Round | 0 | 0 | 0 | 0.875 | 0 | 0 | 0 | 0.04 | 97.22 | 0 | 0.035 | 0.225 | 0 | 0.225 | 0 | 0.405 | 0 | 0 | 0.975 | 1020 | 675 | 17 | 0 | Carburized – quenched (oil) – wear-resistant surface steel
111 | AISI 4140H Steel | Oil Quenched, 650C (1200F) Temper, 25 mm (1 In.) Round | 6 | 0 | 0 | 0.875 | 0 | 0 | 0 | 0.04 | 97.22 | 0 | 0.035 | 0.225 | 0 | 0.225 | 0 | 0.405 | 0 | 0 | 0.975 | 931 | 793 | 22 | 6 | Quenched (oil) & tempered – high-strength structural steel
112 | AISI 4027 Steel | Water Quenched 865C (1590F), 595C (1100F) Temper, 14 mm (0.55 In.) Round | 10 | 0 | 0 | 0.8 | 0 | 0 | 0 | 0.04 | 98.35 | 0 | 0.035 | 0.25 | 0 | 0.25 | 0 | 0.275 | 0 | 0 | 0 | 896 | 800 | 20 | 10 | Quenched (water) & tempered – high-strength structural steel
113 | AISI 4130H Steel | Water Quenched 855C (1570F), 540C (1000F) Temper, 13 mm (0.5 In.) Round | 10 | 0 | 0 | 0.5 | 0 | 0 | 0 | 0.04 | 97.7 | 0 | 0.035 | 0.25 | 0 | 0.2 | 0 | 0.3 | 0 | 0 | 0.975 | 1040 | 979 | 18 | 10 | Quenched (water) & tempered – high-strength structural steel
114 | AISI 4150H Steel | Annealed At 830C (1525F), Furnace Cooled 11C (20F)/Hour, Air Cooled, 25 mm (1 In.) Round | 7 | 0 | 0 | 0.875 | 0 | 0 | 0 | 0.04 | 97.145 | 0 | 0.035 | 0.225 | 0 | 0.2 | 0 | 0.505 | 0 | 0 | 0.975 | 731 | 380 | 20 | 7 | Annealed – easy-to-machine – round annealed stock
115 | AISI 4130 Steel | Water Quenched 855C (1570F), 540C (1000F) Temper, 25 mm (1 In.) Round | 10 | 0 | 0 | 0.5 | 0 | 0 | 0 | 0.04 | 97.745 | 0 | 0.035 | 0.225 | 0 | 0.2 | 0 | 0.305 | 0 | 0 | 0.95 | 993 | 896 | 18 | 10 | Quenched (water) & tempered – high-strength structural steel
116 | AISI 4118H Steel | Single Quenched, 150C (300F) Temper, 1.2 mm Case Depth | 5 | 0 | 0 | 0.8 | 0 | 0 | 0 | 0.04 | 98.085 | 0 | 0.035 | 0.225 | 0 | 0.115 | 0 | 0.2 | 0 | 0 | 0.5 | 869 | 440 | 21 | 5 | Carburized – quenched (oil) – wear-resistant surface steel (variant)
117 | AISI 4023 Steel | Normalized At 925C (1700F), Machined To 25 mm (1 In.) Rounds, Pseudocarburized At 925C (1700F), Box Cooled To Rt, Reheated To 775C (1430F) And Oil Quenched, 150C (300F) Temper | 0 | 0 | 0 | 0.8 | 0 | 0 | 0 | 0.04 | 98.4 | 0 | 0.035 | 0.25 | 0 | 0.25 | 0 | 0.225 | 0 | 0 | 0 | 724 | 415 | 19 | 0 | Carburized – quenched (oil) – wear-resistant surface steel
118 | AISI 4027 Steel | Annealed, 25 mm (1 In.) Round | 3 | 0 | 0 | 0.8 | 0 | 0 | 0 | 0.04 | 98.35 | 0 | 0.035 | 0.25 | 0 | 0.25 | 0 | 0.275 | 0 | 0 | 0 | 515 | 325 | 30 | 3 | Normalized – easy-to-machine stock (cold drawn)
119 | AISI 4140 Steel | Annealed At 815C (1500F) Furnace Cooled 11C (20F)/Hour To 665C (1230F), Air Cooled, 25 mm (1 In.) Round | 7 | 0 | 0 | 0.875 | 0 | 0 | 0 | 0.04 | 97.27 | 0 | 0.035 | 0.225 | 0 | 0.2 | 0 | 0.405 | 0 | 0 | 0.95 | 655 | 415 | 25 | 7 | Annealed – easy-to-machine – round annealed stock
120 | AISI 4023 Steel | Normalized At 925C (1700F), Machined To 13.7 mm (0.540 In.) Rounds, Pseudocarburized At 925C (1700F), Box Cooled To Rt, Reheated To 855C (1570F) And Oil Quenched, 150C (300F) Temper | 0 | 0 | 0 | 0.8 | 0 | 0 | 0 | 0.04 | 98.4 | 0 | 0.035 | 0.25 | 0 | 0.25 | 0 | 0.225 | 0 | 0 | 0 | 986 | 724 | 16 | 0 | Carburized – quenched (oil) – wear-resistant surface steel
121 | AISI 4130 Steel | Annealed At 865C (1590F) | 7 | 0 | 0 | 0.5 | 0 | 0 | 0 | 0.04 | 97.745 | 0 | 0.035 | 0.225 | 0 | 0.2 | 0 | 0.305 | 0 | 0 | 0.95 | 560 | 360 | 28 | 7 | Annealed – easy-to-machine – round annealed stock
122 | AISI 4150 Steel | Normalized 870C (1600F) | 4 | 0 | 0 | 0.875 | 0 | 0 | 0 | 0.04 | 97.17 | 0 | 0.035 | 0.225 | 0 | 0.2 | 0 | 0.505 | 0 | 0 | 0.95 | 1160 | 740 | 11 | 4 | Normalized (air cooled) – general-purpose steel
123 | AISI 4150 Steel | Oil Quenched 830C (1525F), 650C (1200F) Temper, 25 mm (1 In.) Round | 6 | 0 | 0 | 0.875 | 0 | 0 | 0 | 0.04 | 97.17 | 0 | 0.035 | 0.225 | 0 | 0.2 | 0 | 0.505 | 0 | 0 | 0.95 | 972 | 883 | 18 | 6 | Quenched (oil) & tempered – high-strength structural steel
124 | AISI 4140H Steel | Normalized At 870C (1600F), Air Cooled, 50 mm (2 In.) Round | 4 | 0 | 0 | 0.875 | 0 | 0 | 0 | 0.04 | 97.22 | 0 | 0.035 | 0.225 | 0 | 0.225 | 0 | 0.405 | 0 | 0 | 0.975 | 972 | 635 | 16 | 4 | Normalized (air cooled) – general-purpose steel
125 | AISI 4140H Steel | Heat Treated, 650C (1200F) Temper, 25 mm (1 In.) Round | 0 | 0 | 0 | 0.875 | 0 | 0 | 0 | 0.04 | 97.22 | 0 | 0.035 | 0.225 | 0 | 0.225 | 0 | 0.405 | 0 | 0 | 0.975 | 896 | 786 | 21 | 0 | Carburized – quenched (oil) – wear-resistant surface steel
126 | AISI 4140H Steel | Oil Quenched, Tempered 425C (800F), 25 mm (1 In.) Round | 6 | 0 | 0 | 0.875 | 0 | 0 | 0 | 0.04 | 97.22 | 0 | 0.035 | 0.225 | 0 | 0.225 | 0 | 0.405 | 0 | 0 | 0.975 | 1380 | 1170 | 15 | 6 | Quenched (oil) & tempered – high-strength structural steel
127 | AISI 4140H Steel | Heat Treated, Tempered 370C (700F), 25 mm (1 In.) Round | 0 | 0 | 0 | 0.875 | 0 | 0 | 0 | 0.04 | 97.22 | 0 | 0.035 | 0.225 | 0 | 0.225 | 0 | 0.405 | 0 | 0 | 0.975 | 1595 | 1460 | 12 | 0 | Carburized – quenched (oil) – wear-resistant surface steel
128 | AISI 4118H Steel | Mock Carburized At 925C (1700F) For 8 Hours, Reheated To 830C (1525F), Oil Quenched, 150C (300F) Temper, 230C (450F) Temper, 100 mm (4 In.) Round | 8 | 0 | 0 | 0.8 | 0 | 0 | 0 | 0.04 | 98.085 | 0 | 0.035 | 0.225 | 0 | 0.115 | 0 | 0.2 | 0 | 0 | 0.5 | 617 | 296 | 28 | 8 | Carburized – quenched (oil) – wear-resistant surface steel (variant)
129 | AISI 4130 Steel | Water Quenched 855C (1570F), 595C (1100F) Temper, 100 mm (4 In.) Round | 10 | 0 | 0 | 0.5 | 0 | 0 | 0 | 0.04 | 97.745 | 0 | 0.035 | 0.225 | 0 | 0.2 | 0 | 0.305 | 0 | 0 | 0.95 | 703 | 540 | 24 | 10 | Quenched (water) & tempered – high-strength structural steel
130 | AISI 4118H Steel | Normalized At 910C (1670F), Air Cooled, 14 mm (0.55 In.) Round | 4 | 0 | 0 | 0.8 | 0 | 0 | 0 | 0.04 | 98.085 | 0 | 0.035 | 0.225 | 0 | 0.115 | 0 | 0.2 | 0 | 0 | 0.5 | 586 | 393 | 31 | 4 | Normalized (air cooled) – general-purpose steel
131 | AISI 4118H Steel | Double Quench, 230C (450F) Temper, 1.2 mm Case Depth | 5 | 0 | 0 | 0.8 | 0 | 0 | 0 | 0.04 | 98.085 | 0 | 0.035 | 0.225 | 0 | 0.115 | 0 | 0.2 | 0 | 0 | 0.5 | 827 | 435 | 22 | 5 | Carburized – quenched (oil) – wear-resistant surface steel (variant)
132 | AISI 4118H Steel | Single Quench, 230C (450F) Temper, 1.2 mm Case Depth | 5 | 0 | 0 | 0.8 | 0 | 0 | 0 | 0.04 | 98.085 | 0 | 0.035 | 0.225 | 0 | 0.115 | 0 | 0.2 | 0 | 0 | 0.5 | 951 | 620 | 18 | 5 | Carburized – quenched (oil) – wear-resistant surface steel (variant)
133 | AISI 4130 Steel | Water Quenched 855C (1570F), 480C (900F) Temper, 50 mm (2 In.) Round | 10 | 0 | 0 | 0.5 | 0 | 0 | 0 | 0.04 | 97.745 | 0 | 0.035 | 0.225 | 0 | 0.2 | 0 | 0.305 | 0 | 0 | 0.95 | 917 | 758 | 19 | 10 | Quenched (water) & tempered – high-strength structural steel
134 | AISI 4150H Steel | Oil Quenched 830C (1525F), 595C (1100F) Temper, 25 mm (1 In.) Round | 6 | 0 | 0 | 0.875 | 0 | 0 | 0 | 0.04 | 97.145 | 0 | 0.035 | 0.225 | 0 | 0.2 | 0 | 0.505 | 0 | 0 | 0.975 | 1145 | 1034 | 15 | 6 | Quenched (oil) & tempered – high-strength structural steel
135 | AISI 4118H Steel | Direct Quench, 150C (300F) Temper, 1.6 mm Case Depth | 5 | 0 | 0 | 0.8 | 0 | 0 | 0 | 0.04 | 98.085 | 0 | 0.035 | 0.225 | 0 | 0.115 | 0 | 0.2 | 0 | 0 | 0.5 | 1225 | 903 | 9 | 5 | Carburized – quenched (oil) – wear-resistant surface steel (variant)
136 | AISI 4140H Steel | Normalized At 870C (1600F), Air Cooled, 13 mm (0.5 In.) Round | 4 | 0 | 0 | 0.875 | 0 | 0 | 0 | 0.04 | 97.22 | 0 | 0.035 | 0.225 | 0 | 0.225 | 0 | 0.405 | 0 | 0 | 0.975 | 1020 | 675 | 17 | 4 | Normalized (air cooled) – general-purpose steel
137 | AISI 4419 Steel | Mock Carburized, 230C (450F) Temper, 14 mm (0.55 In.) Round | 8 | 0 | 0 | 0.55 | 0 | 0 | 0 | 0.04 | 98.395 | 0 | 0.035 | 0.25 | 0 | 0.525 | 0 | 0.205 | 0 | 0 | 0 | 710 | 425 | 24 | 8 | Carburized – quenched (oil) – wear-resistant surface steel (variant)
138 | AISI 4150H Steel | Oil Quenched 830C (1525F), 540C (1000F) Temper, 50 mm (2 In.) Round | 6 | 0 | 0 | 0.875 | 0 | 0 | 0 | 0.04 | 97.145 | 0 | 0.035 | 0.225 | 0 | 0.2 | 0 | 0.505 | 0 | 0 | 0.975 | 1165 | 1040 | 15 | 6 | Quenched (oil) & tempered – high-strength structural steel
139 | AISI 4130H Steel | Water Quenched 855C (1570F), 540C (1000F) Temper, 100 mm (4 In.) Round | 10 | 0 | 0 | 0.5 | 0 | 0 | 0 | 0.04 | 97.7 | 0 | 0.035 | 0.25 | 0 | 0.2 | 0 | 0.3 | 0 | 0 | 0.975 | 800 | 635 | 21 | 10 | Quenched (water) & tempered – high-strength structural steel
140 | AISI 4027 Steel | Water Quenched 865C (1590F), 540C (1000F) Temper, 50 mm (2 In.) Round | 10 | 0 | 0 | 0.8 | 0 | 0 | 0 | 0.04 | 98.35 | 0 | 0.035 | 0.25 | 0 | 0.25 | 0 | 0.275 | 0 | 0 | 0 | 765 | 585 | 23 | 10 | Quenched (water) & tempered – high-strength structural steel
141 | AISI 4118 Steel | Mock Carburized At 925C (1700F) For 8 Hours, Reheated To 830C (1525F), Oil Quenched, 150C (300F) Temper, 150C (300F) Temper, 50 mm (2 In.) Round | 8 | 0 | 0 | 0.8 | 0 | 0 | 0 | 0.04 | 98.055 | 0 | 0.035 | 0.25 | 0 | 0.115 | 0 | 0.205 | 0 | 0 | 0.5 | 669 | 317 | 26 | 8 | Carburized – quenched (oil) – wear-resistant surface steel (variant)
142 | AISI 4150 Steel | Heat Treated, 25 mm (1 In.) Round | 0 | 0 | 0 | 0.875 | 0 | 0 | 0 | 0.04 | 97.17 | 0 | 0.035 | 0.225 | 0 | 0.2 | 0 | 0.505 | 0 | 0 | 0.95 | 731 | 380 | 20 | 0 | Carburized – quenched (oil) – wear-resistant surface steel
143 | AISI 4150H Steel | Oil Quenched 830C (1525F), 650C (1200F) Temper, 100 mm (4 In.) Round | 6 | 0 | 0 | 0.875 | 0 | 0 | 0 | 0.04 | 97.145 | 0 | 0.035 | 0.225 | 0 | 0.2 | 0 | 0.505 | 0 | 0 | 0.975 | 855 | 625 | 21 | 6 | Quenched (oil) & tempered – high-strength structural steel
144 | AISI 4419 Steel | Mock Carburized, 150C (300F) Temper, 50 mm (2 In.) Round | 8 | 0 | 0 | 0.55 | 0 | 0 | 0 | 0.04 | 98.395 | 0 | 0.035 | 0.25 | 0 | 0.525 | 0 | 0.205 | 0 | 0 | 0 | 660 | 415 | 25 | 8 | Carburized – quenched (oil) – wear-resistant surface steel (variant)
145 | AISI 4150H Steel | Normalized 870C (1600F) | 4 | 0 | 0 | 0.875 | 0 | 0 | 0 | 0.04 | 97.145 | 0 | 0.035 | 0.225 | 0 | 0.2 | 0 | 0.505 | 0 | 0 | 0.975 | 1160 | 740 | 11 | 4 | Normalized (air cooled) – general-purpose steel
146 | AISI 4419 Steel | Normalized At 955C (1750F), 100 mm (4 In.) Round | 4 | 0 | 0 | 0.55 | 0 | 0 | 0 | 0.04 | 98.395 | 0 | 0.035 | 0.25 | 0 | 0.525 | 0 | 0.205 | 0 | 0 | 0 | 505 | 330 | 30 | 4 | Normalized (air cooled) – general-purpose steel
147 | AISI 4419H Steel | Normalized At 955C (1750F), 100 mm (4 In.) Round | 4 | 0 | 0 | 0.55 | 0 | 0 | 0 | 0.04 | 98.4 | 0 | 0.035 | 0.25 | 0 | 0.525 | 0 | 0.2 | 0 | 0 | 0 | 505 | 330 | 30 | 4 | Normalized (air cooled) – general-purpose steel
148 | AISI 4130 Steel | Water Quenched 855C (1570F), 540C (1000F) Temper, 100 mm (4 In.) Round | 10 | 0 | 0 | 0.5 | 0 | 0 | 0 | 0.04 | 97.745 | 0 | 0.035 | 0.225 | 0 | 0.2 | 0 | 0.305 | 0 | 0 | 0.95 | 800 | 635 | 21 | 10 | Quenched (water) & tempered – high-strength structural steel
149 | AISI 4130 Steel | Water Quenched 855C (1570F), 595C (1100F) Temper, 25 mm (1 In.) Round | 10 | 0 | 0 | 0.5 | 0 | 0 | 0 | 0.04 | 97.745 | 0 | 0.035 | 0.225 | 0 | 0.2 | 0 | 0.305 | 0 | 0 | 0.95 | 883 | 779 | 21 | 10 | Quenched (water) & tempered – high-strength structural steel
150 | AISI 4118H Steel | Normalized At 910C (1670F), Air Cooled, 100 mm (4 In.) Round | 4 | 0 | 0 | 0.8 | 0 | 0 | 0 | 0.04 | 98.085 | 0 | 0.035 | 0.225 | 0 | 0.115 | 0 | 0.2 | 0 | 0 | 0.5 | 521 | 341 | 34 | 4 | Normalized (air cooled) – general-purpose steel
151 | AISI 4150 Steel | Normalized At 870C (1600F), Air Cooled, 100 mm (4 In.) Round | 4 | 0 | 0 | 0.875 | 0 | 0 | 0 | 0.04 | 97.17 | 0 | 0.035 | 0.225 | 0 | 0.2 | 0 | 0.505 | 0 | 0 | 0.95 | 1005 | 635 | 19 | 4 | Normalized (air cooled) – general-purpose steel
152 | AISI 4130H Steel | Water Quenched 855C (1570F), 480C (900F) Temper, 13 mm (0.5 In.) Round | 10 | 0 | 0 | 0.5 | 0 | 0 | 0 | 0.04 | 97.7 | 0 | 0.035 | 0.25 | 0 | 0.2 | 0 | 0.3 | 0 | 0 | 0.975 | 1145 | 1110 | 16 | 10 | Quenched (water) & tempered – high-strength structural steel
153 | AISI 4130H Steel | Annealed At 865C (1590F) | 7 | 0 | 0 | 0.5 | 0 | 0 | 0 | 0.04 | 97.7 | 0 | 0.035 | 0.25 | 0 | 0.2 | 0 | 0.3 | 0 | 0 | 0.975 | 560 | 360 | 28 | 7 | Annealed – easy-to-machine – round annealed stock
154 | AISI 4130H Steel | Water Quenched 855C (1570F), 595C (1100F) Temper, 25 mm (1 In.) Round | 10 | 0 | 0 | 0.5 | 0 | 0 | 0 | 0.04 | 97.7 | 0 | 0.035 | 0.25 | 0 | 0.2 | 0 | 0.3 | 0 | 0 | 0.975 | 883 | 779 | 21 | 10 | Quenched (water) & tempered – high-strength structural steel
155 | AISI 4150H Steel | Oil Quenched 830C (1525F), 650C (1200F) Temper, 25 mm (1 In.) Round | 6 | 0 | 0 | 0.875 | 0 | 0 | 0 | 0.04 | 97.145 | 0 | 0.035 | 0.225 | 0 | 0.2 | 0 | 0.505 | 0 | 0 | 0.975 | 972 | 883 | 18 | 6 | Quenched (oil) & tempered – high-strength structural steel
156 | AISI 4118 Steel | Single Quenched And Tempered, Carburized, 230C (450F) Temper | 5 | 0 | 0 | 0.8 | 0 | 0 | 0 | 0.04 | 98.055 | 0 | 0.035 | 0.25 | 0 | 0.115 | 0 | 0.205 | 0 | 0 | 0.5 | 951 | 620 | 18 | 5 | Carburized – quenched (oil) – wear-resistant surface steel (variant)
157 | AISI 4130H Steel | Annealed, 25 mm (1 In.) Round | 3 | 0 | 0 | 0.5 | 0 | 0 | 0 | 0.04 | 97.7 | 0 | 0.035 | 0.25 | 0 | 0.2 | 0 | 0.3 | 0 | 0 | 0.975 | 560 | 460 | 21 | 3 | Normalized – easy-to-machine stock (cold drawn)
158 | AISI 4027 Steel | Normalized, 50 mm (2 In.) Round | 9 | 0 | 0 | 0.8 | 0 | 0 | 0 | 0.04 | 98.35 | 0 | 0.035 | 0.25 | 0 | 0.25 | 0 | 0.275 | 0 | 0 | 0 | 595 | 385 | 27 | 9 | Normalized – general-purpose steel (round normalized stock)
159 | AISI 4419H Steel | Mock Carburized, 230C (450F) Temper, 50 mm (2 In.) Round | 8 | 0 | 0 | 0.55 | 0 | 0 | 0 | 0.04 | 98.4 | 0 | 0.035 | 0.25 | 0 | 0.525 | 0 | 0.2 | 0 | 0 | 0 | 635 | 400 | 26 | 8 | Carburized – quenched (oil) – wear-resistant surface steel (variant)
160 | AISI 4419 Steel | Double Quenched, 230C (450F) Temper | 5 | 0 | 0 | 0.55 | 0 | 0 | 0 | 0.04 | 98.395 | 0 | 0.035 | 0.25 | 0 | 0.525 | 0 | 0.205 | 0 | 0 | 0 | 679 | 376 | 23 | 5 | Carburized – quenched (oil) – wear-resistant surface steel (variant)
161 | AISI 4419H Steel | Single Quenched And Tempered, 230C (450F) | 5 | 0 | 0 | 0.55 | 0 | 0 | 0 | 0.04 | 98.4 | 0 | 0.035 | 0.25 | 0 | 0.525 | 0 | 0.2 | 0 | 0 | 0 | 708 | 431 | 24 | 5 | Carburized – quenched (oil) – wear-resistant surface steel (variant)
162 | AISI 4150 Steel | Oil Quenched 830C (1525F), 540C (1000F) Temper, 100 mm (4 In.) Round | 6 | 0 | 0 | 0.875 | 0 | 0 | 0 | 0.04 | 97.17 | 0 | 0.035 | 0.225 | 0 | 0.2 | 0 | 0.505 | 0 | 0 | 0.95 | 1095 | 883 | 15 | 6 | Quenched (oil) & tempered – high-strength structural steel
163 | AISI 4419 Steel | Mock Carburized, 150C (300F) Temper, 14 mm (0.55 In.) Round | 8 | 0 | 0 | 0.55 | 0 | 0 | 0 | 0.04 | 98.395 | 0 | 0.035 | 0.25 | 0 | 0.525 | 0 | 0.205 | 0 | 0 | 0 | 710 | 450 | 24 | 8 | Carburized – quenched (oil) – wear-resistant surface steel (variant)
164 | AISI 4320 Steel | Double Quenched And Tempered (Carburized 925C (1700F) For 8Hrs, Pot Cooled, Reheated To 815C (1500F), Quenched In Agitated Oil, Reheated To 775C, Quenched In Agitated Oil, 230C (450F) Temper), 230C (450F) Temper | 5 | 0 | 0 | 0.55 | 0 | 1.825 | 0 | 0.04 | 96.38 | 0 | 0.035 | 0.225 | 0 | 0.25 | 0 | 0.195 | 0 | 0 | 0.5 | 1005 | 650 | 21 | 5 | Carburized – quenched (oil) – wear-resistant surface steel (variant)
165 | AISI 4419 Steel | Annealed At 915C (1675F), 25 mm (1 In.) Round | 7 | 0 | 0 | 0.55 | 0 | 0 | 0 | 0.04 | 98.395 | 0 | 0.035 | 0.25 | 0 | 0.525 | 0 | 0.205 | 0 | 0 | 0 | 450 | 330 | 31 | 7 | Annealed – easy-to-machine – round annealed stock
166 | AISI 4419 Steel | Normalized At 955C (1750F), 14 mm (0.55 In.) Round | 4 | 0 | 0 | 0.55 | 0 | 0 | 0 | 0.04 | 98.395 | 0 | 0.035 | 0.25 | 0 | 0.525 | 0 | 0.205 | 0 | 0 | 0 | 540 | 360 | 33 | 4 | Normalized (air cooled) – general-purpose steel
167 | AISI 4150H Steel | Oil Quenched 830C (1525F), 595C (1100F) Temper, 50 mm (2 In.) Round | 6 | 0 | 0 | 0.875 | 0 | 0 | 0 | 0.04 | 97.145 | 0 | 0.035 | 0.225 | 0 | 0.2 | 0 | 0.505 | 0 | 0 | 0.975 | 1035 | 910 | 18 | 6 | Quenched (oil) & tempered – high-strength structural steel
168 | AISI 4419 Steel | Mock Carburized, 150C (300F) Temper, 25 mm (1 In.) Round | 8 | 0 | 0 | 0.55 | 0 | 0 | 0 | 0.04 | 98.395 | 0 | 0.035 | 0.25 | 0 | 0.525 | 0 | 0.205 | 0 | 0 | 0 | 670 | 435 | 24 | 8 | Carburized – quenched (oil) – wear-resistant surface steel (variant)
169 | AISI 4150H Steel | Oil Quenched 830C (1525F), 540C (1000F) Temper, 13 mm (0.5 In.) Round | 6 | 0 | 0 | 0.875 | 0 | 0 | 0 | 0.04 | 97.145 | 0 | 0.035 | 0.225 | 0 | 0.2 | 0 | 0.505 | 0 | 0 | 0.975 | 1310 | 1215 | 13 | 6 | Quenched (oil) & tempered – high-strength structural steel
170 | AISI 4419 Steel | Single Quenched, 150C (300F) Temper | 5 | 0 | 0 | 0.55 | 0 | 0 | 0 | 0.04 | 98.395 | 0 | 0.035 | 0.25 | 0 | 0.525 | 0 | 0.205 | 0 | 0 | 0 | 712 | 450 | 24 | 5 | Carburized – quenched (oil) – wear-resistant surface steel (variant)
171 | AISI 4140H Steel | Annealed 25 mm (1 In.) Round | 3 | 0 | 0 | 0.875 | 0 | 0 | 0 | 0.04 | 97.22 | 0 | 0.035 | 0.225 | 0 | 0.225 | 0 | 0.405 | 0 | 0 | 0.975 | 655 | 485 | 26 | 3 | Normalized – easy-to-machine stock (cold drawn)
172 | AISI 4419H Steel | Mock Carburized, 230C (450F) Temper, 25 mm (1 In.) Round | 8 | 0 | 0 | 0.55 | 0 | 0 | 0 | 0.04 | 98.4 | 0 | 0.035 | 0.25 | 0 | 0.525 | 0 | 0.2 | 0 | 0 | 0 | 650 | 405 | 25 | 8 | Carburized – quenched (oil) – wear-resistant surface steel (variant)
173 | AISI 4118H Steel | Mock Carburized At 925C (1700F) For 8 Hours, Reheated To 830C (1525F), Oil Quenched, 150C (300F) Temper, 25 mm (1 In.) Round | 8 | 0 | 0 | 0.8 | 0 | 0 | 0 | 0.04 | 98.085 | 0 | 0.035 | 0.225 | 0 | 0.115 | 0 | 0.2 | 0 | 0 | 0.5 | 820 | 445 | 21 | 8 | Carburized – quenched (oil) – wear-resistant surface steel (variant)
174 | AISI 4320 Steel | Direct Quench From Pot (Carburized 925C (1700F) For 8 Hrs., Quenched In Agitated Oil, 230C (450F) Temper), 1.5 mm Case Depth | 5 | 0 | 0 | 0.55 | 0 | 1.825 | 0 | 0.04 | 96.38 | 0 | 0.035 | 0.225 | 0 | 0.25 | 0 | 0.195 | 0 | 0 | 0.5 | 1490 | 1095 | 12 | 5 | Carburized – quenched (oil) – wear-resistant surface steel (variant)
175 | AISI 4118H Steel | Direct Quench, 230C (450F) Temper, 1.6 mm Case Depth | 5 | 0 | 0 | 0.8 | 0 | 0 | 0 | 0.04 | 98.085 | 0 | 0.035 | 0.225 | 0 | 0.115 | 0 | 0.2 | 0 | 0 | 0.5 | 1220 | 896 | 13 | 5 | Carburized – quenched (oil) – wear-resistant surface steel (variant)
176 | AISI 4150 Steel | Oil Quenched 830C (1525F), 650C (1200F) Temper, 50 mm (2 In.) Round | 6 | 0 | 0 | 0.875 | 0 | 0 | 0 | 0.04 | 97.17 | 0 | 0.035 | 0.225 | 0 | 0.2 | 0 | 0.505 | 0 | 0 | 0.95 | 931 | 814 | 20 | 6 | Quenched (oil) & tempered – high-strength structural steel
177 | AISI 4419H Steel | Mock Carburized, 230C (450F) Temper, 100 mm (4 In.) Round | 8 | 0 | 0 | 0.55 | 0 | 0 | 0 | 0.04 | 98.4 | 0 | 0.035 | 0.25 | 0 | 0.525 | 0 | 0.2 | 0 | 0 | 0 | 580 | 330 | 27 | 8 | Carburized – quenched (oil) – wear-resistant surface steel (variant)
178 | AISI 4419H Steel | Mock Carburized, 150C (300F) Temper, 100 mm (4 In.) Round | 8 | 0 | 0 | 0.55 | 0 | 0 | 0 | 0.04 | 98.4 | 0 | 0.035 | 0.25 | 0 | 0.525 | 0 | 0.2 | 0 | 0 | 0 | 595 | 365 | 27 | 8 | Carburized – quenched (oil) – wear-resistant surface steel (variant)
179 | AISI 4150H Steel | Oil Quenched 830C (1525F), 595C (1100F) Temper, 13 mm (0.5 In.) Round | 6 | 0 | 0 | 0.875 | 0 | 0 | 0 | 0.04 | 97.145 | 0 | 0.035 | 0.225 | 0 | 0.2 | 0 | 0.505 | 0 | 0 | 0.975 | 1170 | 1076 | 14 | 6 | Quenched (oil) & tempered – high-strength structural steel
180 | AISI 4140H Steel | Normalized At 870C (1600F), Air Cooled, 100 mm (4 In.) Round | 4 | 0 | 0 | 0.875 | 0 | 0 | 0 | 0.04 | 97.22 | 0 | 0.035 | 0.225 | 0 | 0.225 | 0 | 0.405 | 0 | 0 | 0.975 | 814 | 485 | 22 | 4 | Normalized (air cooled) – general-purpose steel
181 | AISI 4320 Steel | Normalized 925C (1700F) In 32 mm Rounds, Machined To 13.7 mm Rounds, Pseudocarburized 925C (1700F) For 8 Hrs., Box Cooled To Rt, Reheated To 830C (1525F), Oil Quenched, 150C (300F) Temper, Tested In 12.8 mm Rounds | 0 | 0 | 0 | 0.55 | 0 | 1.825 | 0 | 0.04 | 96.38 | 0 | 0.035 | 0.225 | 0 | 0.25 | 0 | 0.195 | 0 | 0 | 0.5 | 1180 | 1015 | 16 | 0 | Carburized – quenched (oil) – wear-resistant surface steel
182 | AISI 4419H Steel | Double Quenched And Tempered, 230C (450F) | 5 | 0 | 0 | 0.55 | 0 | 0 | 0 | 0.04 | 98.4 | 0 | 0.035 | 0.25 | 0 | 0.525 | 0 | 0.2 | 0 | 0 | 0 | 679 | 376 | 23 | 5 | Carburized – quenched (oil) – wear-resistant surface steel (variant)
183 | AISI 4419 Steel | Normalized At 955C (1750F), 25 mm (1 In.) Round | 4 | 0 | 0 | 0.55 | 0 | 0 | 0 | 0.04 | 98.395 | 0 | 0.035 | 0.25 | 0 | 0.525 | 0 | 0.205 | 0 | 0 | 0 | 515 | 350 | 32 | 4 | Normalized (air cooled) – general-purpose steel
184 | AISI 4118 Steel | Mock Carburized At 925C (1700F) For 8 Hours, Reheated To 830C (1525F), Oil Quenched, 150C (300F) Temper, 230C (450F) Temper, 50 mm (2 In.) Round | 8 | 0 | 0 | 0.8 | 0 | 0 | 0 | 0.04 | 98.055 | 0 | 0.035 | 0.25 | 0 | 0.115 | 0 | 0.205 | 0 | 0 | 0.5 | 645 | 314 | 28 | 8 | Carburized – quenched (oil) – wear-resistant surface steel (variant)
185 | AISI 4140 Steel | Oil Quenched, 425C (800F) Temper, 25 mm (1 In.) Round | 6 | 0 | 0 | 0.875 | 0 | 0 | 0 | 0.04 | 97.27 | 0 | 0.035 | 0.225 | 0 | 0.2 | 0 | 0.405 | 0 | 0 | 0.95 | 1380 | 1170 | 15 | 6 | Quenched (oil) & tempered – high-strength structural steel
186 | AISI 4419H Steel | Double Quenched And Tempered, 150C (300F) | 5 | 0 | 0 | 0.55 | 0 | 0 | 0 | 0.04 | 98.4 | 0 | 0.035 | 0.25 | 0 | 0.525 | 0 | 0.2 | 0 | 0 | 0 | 734 | 377 | 21 | 5 | Carburized – quenched (oil) – wear-resistant surface steel (variant)
187 | AISI 4150 Steel | Oil Quenched 830C (1525F), 595C (1100F) Temper, 50 mm (2 In.) Round | 6 | 0 | 0 | 0.875 | 0 | 0 | 0 | 0.04 | 97.17 | 0 | 0.035 | 0.225 | 0 | 0.2 | 0 | 0.505 | 0 | 0 | 0.95 | 1035 | 910 | 18 | 6 | Quenched (oil) & tempered – high-strength structural steel
188 | AISI 4150 Steel | Oil Quenched 830C (1525F), 650C (1200F) Temper, 13 mm (0.5 In.) Round | 6 | 0 | 0 | 0.875 | 0 | 0 | 0 | 0.04 | 97.17 | 0 | 0.035 | 0.225 | 0 | 0.2 | 0 | 0.505 | 0 | 0 | 0.95 | 1020 | 945 | 17 | 6 | Quenched (oil) & tempered – high-strength structural steel
189 | AISI 4150 Steel | Normalized At 870C (1600F), Air Cooled, 13 mm (0.5 In.) Round | 4 | 0 | 0 | 0.875 | 0 | 0 | 0 | 0.04 | 97.17 | 0 | 0.035 | 0.225 | 0 | 0.2 | 0 | 0.505 | 0 | 0 | 0.95 | 1340 | 896 | 10 | 4 | Normalized (air cooled) – general-purpose steel
190 | AISI 4118H Steel | Heat Treated, 100 mm (4 In.) Round | 0 | 0 | 0 | 0.8 | 0 | 0 | 0 | 0.04 | 98.085 | 0 | 0.035 | 0.225 | 0 | 0.115 | 0 | 0.2 | 0 | 0 | 0.5 | 641 | 300 | 28 | 0 | Carburized – quenched (oil) – wear-resistant surface steel
191 | AISI 4027 Steel | Normalized, 14 mm (0.55 In.) Round | 9 | 0 | 0 | 0.8 | 0 | 0 | 0 | 0.04 | 98.35 | 0 | 0.035 | 0.25 | 0 | 0.25 | 0 | 0.275 | 0 | 0 | 0 | 650 | 425 | 25 | 9 | Normalized – general-purpose steel (round normalized stock)
192 | AISI 4150 Steel | Oil Quenched 830C (1525F), 540C (1000F) Temper, 50 mm (2 In.) Round | 6 | 0 | 0 | 0.875 | 0 | 0 | 0 | 0.04 | 97.17 | 0 | 0.035 | 0.225 | 0 | 0.2 | 0 | 0.505 | 0 | 0 | 0.95 | 1165 | 1040 | 15 | 6 | Quenched (oil) & tempered – high-strength structural steel
193 | AISI 4419H Steel | Mock Carburized, 150C (300F) Temper, 14 mm (0.55 In.) Round | 8 | 0 | 0 | 0.55 | 0 | 0 | 0 | 0.04 | 98.4 | 0 | 0.035 | 0.25 | 0 | 0.525 | 0 | 0.2 | 0 | 0 | 0 | 710 | 450 | 24 | 8 | Carburized – quenched (oil) – wear-resistant surface steel (variant)
194 | AISI 4320 Steel | Normalized 925C (1700F) In 32 mm Rounds, Machined To 25 mm (1 In.) Rounds, Pseudocarburized 925C (1700F) For 8 Hrs., Oil Quenched, 150C (300F) Temper, Tested In 12.8 mm Rounds | 0 | 0 | 0 | 0.55 | 0 | 1.825 | 0 | 0.04 | 96.38 | 0 | 0.035 | 0.225 | 0 | 0.25 | 0 | 0.195 | 0 | 0 | 0.5 | 1150 | 972 | 14 | 0 | Carburized – quenched (oil) – wear-resistant surface steel
195 | AISI 4140H Steel | Oil Quenched, Tempered 540C (1000F), 25 mm (1 In.) Round | 6 | 0 | 0 | 0.875 | 0 | 0 | 0 | 0.04 | 97.22 | 0 | 0.035 | 0.225 | 0 | 0.225 | 0 | 0.405 | 0 | 0 | 0.975 | 1140 | 965 | 18 | 6 | Quenched (oil) & tempered – high-strength structural steel
196 | AISI 4140H Steel | Normalized At 870C | 4 | 0 | 0 | 0.875 | 0 | 0 | 0 | 0.04 | 97.22 | 0 | 0.035 | 0.225 | 0 | 0.225 | 0 | 0.405 | 0 | 0 | 0.975 | 1020 | 655 | 17 | 4 | Normalized (air cooled) – general-purpose steel
197 | AISI 4140H Steel | Heat Treated, Tempered 540C (1000F), 25 mm (1 In.) Round | 0 | 0 | 0 | 0.875 | 0 | 0 | 0 | 0.04 | 97.22 | 0 | 0.035 | 0.225 | 0 | 0.225 | 0 | 0.405 | 0 | 0 | 0.975 | 1150 | 1050 | 17 | 0 | Carburized – quenched (oil) – wear-resistant surface steel
198 | AISI 4419H Steel | Direct Quenched From Pot And Tempered, 230C (450F) | 5 | 0 | 0 | 0.55 | 0 | 0 | 0 | 0.04 | 98.4 | 0 | 0.035 | 0.25 | 0 | 0.525 | 0 | 0.2 | 0 | 0 | 0 | 817 | 596 | 18 | 5 | Carburized – quenched (oil) – wear-resistant surface steel (variant)
199 | AISI 4419 Steel | Mock Carburized, 230C (450F) Temper, 25 mm (1 In.) Round | 8 | 0 | 0 | 0.55 | 0 | 0 | 0 | 0.04 | 98.395 | 0 | 0.035 | 0.25 | 0 | 0.525 | 0 | 0.205 | 0 | 0 | 0 | 650 | 405 | 25 | 8 | Carburized – quenched (oil) – wear-resistant surface steel (variant)
200 | AISI 4140 Steel | Oil Quenched, 50 mm (2 In.) Round [845C (1550F) Quench, 540C (1000F) Temper] | 6 | 0 | 0 | 0.875 | 0 | 0 | 0 | 0.04 | 97.27 | 0 | 0.035 | 0.225 | 0 | 0.2 | 0 | 0.405 | 0 | 0 | 0.95 | 965 | 800 | 17 | 6 | Quenched (oil) & tempered – high-strength structural steel
201 | AISI 4320 Steel | Normalized 925C (1700F) In 32 mm Rounds, Machined To 25 mm (1 In.) Rounds, Pseudocarburized 925C (1700F) For 8 Hrs., Box Cooled To Rt, Reheated To 775C, Oil Quenched, 150C (300F) Temper, Tested In 12.8 mm Rounds | 0 | 0 | 0 | 0.55 | 0 | 1.825 | 0 | 0.04 | 96.38 | 0 | 0.035 | 0.225 | 0 | 0.25 | 0 | 0.195 | 0 | 0 | 0.5 | 958 | 793 | 15 | 0 | Carburized – quenched (oil) – wear-resistant surface steel
202 | AISI 4140H Steel | Annealed At 815C (1500F) Furnace Cooled 11C (20F)/Hour To 665C (1230F), Air Cooled, 25 mm (1 In.) Round | 7 | 0 | 0 | 0.875 | 0 | 0 | 0 | 0.04 | 97.22 | 0 | 0.035 | 0.225 | 0 | 0.225 | 0 | 0.405 | 0 | 0 | 0.975 | 655 | 415 | 25 | 7 | Annealed – easy-to-machine – round annealed stock
203 | AISI 4027 Steel | Water Quenched 865C (1590F), 595C (1100F) Temper, 100 mm (4 In.) Round | 10 | 0 | 0 | 0.8 | 0 | 0 | 0 | 0.04 | 98.35 | 0 | 0.035 | 0.25 | 0 | 0.25 | 0 | 0.275 | 0 | 0 | 0 | 655 | 490 | 26 | 10 | Quenched (water) & tempered – high-strength structural steel
204 | AISI 4140H Steel | Heat Treated, 595C (1100F) Temper, 25 mm (1 In.) Round | 0 | 0 | 0 | 0.875 | 0 | 0 | 0 | 0.04 | 97.22 | 0 | 0.035 | 0.225 | 0 | 0.225 | 0 | 0.405 | 0 | 0 | 0.975 | 1020 | 910 | 19 | 0 | Carburized – quenched (oil) – wear-resistant surface steel
205 | AISI 4320H Steel | Direct Quenched From Pot: (Carburized 925C (1700F) For 8 Hrs., Quenched In Agitated In Oil, 150C (300F) Temper); 1.5 mm Case Depth | 5 | 0 | 0 | 0.55 | 0 | 1.775 | 0 | 0.04 | 96.425 | 0 | 0.035 | 0.225 | 0 | 0.25 | 0 | 0.2 | 0 | 0 | 0.5 | 1495 | 1105 | 13 | 5 | Carburized – quenched (oil) – wear-resistant surface steel (variant)
206 | AISI 4320H Steel | Normalized 925C (1700F) In 32 mm Rounds, Machined To 13.7 mm Rounds, Pseudocarburized At 925C (1700F) For 8 Hrs., Box Cooled To 20C, Reheated To 800C (1470F) And Oil Quenched, 150C (300F) Temper | 0 | 0 | 0 | 0.55 | 0 | 1.775 | 0 | 0.04 | 96.425 | 0 | 0.035 | 0.225 | 0 | 0.25 | 0 | 0.2 | 0 | 0 | 0.5 | 1080 | 896 | 16 | 0 | Carburized – quenched (oil) – wear-resistant surface steel
207 | AISI 4320 Steel | Normalized 895C (1640F), Air Cooled, 50 mm (2 In.) Round | 4 | 0 | 0 | 0.55 | 0 | 1.825 | 0 | 0.04 | 96.38 | 0 | 0.035 | 0.225 | 0 | 0.25 | 0 | 0.195 | 0 | 0 | 0.5 | 703 | 405 | 23 | 4 | Normalized (air cooled) – general-purpose steel
208 | AISI 4130H Steel | Normalized At 870C (1600F), Air Cooled, 100 mm (4 In.) Round | 4 | 0 | 0 | 0.5 | 0 | 0 | 0 | 0.04 | 97.7 | 0 | 0.035 | 0.25 | 0 | 0.2 | 0 | 0.3 | 0 | 0 | 0.975 | 615 | 400 | 27 | 4 | Normalized (air cooled) – general-purpose steel
209 | AISI 4140 Steel | Normalized At 870C (1600F), Reheated To 845C (1550F), Oil Quenched, 205C (400F) Temper, 25 mm (1 In.) Round | 0 | 0 | 0 | 0.875 | 0 | 0 | 0 | 0.04 | 97.27 | 0 | 0.035 | 0.225 | 0 | 0.2 | 0 | 0.405 | 0 | 0 | 0.95 | 1965 | 1735 | 11 | 0 | Carburized – quenched (oil) – wear-resistant surface steel
210 | AISI 4320H Steel | Normalized, Heated To 895C (1640F), Air Cooled, 13 mm (0.5 In.) Rounds | 0 | 0 | 0 | 0.55 | 0 | 1.775 | 0 | 0.04 | 96.425 | 0 | 0.035 | 0.225 | 0 | 0.25 | 0 | 0.2 | 0 | 0 | 0.5 | 841 | 510 | 23 | 0 | Carburized – quenched (oil) – wear-resistant surface steel
211 | AISI 4419 Steel | Mock Carburized, 150C (300F) Temper, 100 mm (4 In.) Round | 8 | 0 | 0 | 0.55 | 0 | 0 | 0 | 0.04 | 98.395 | 0 | 0.035 | 0.25 | 0 | 0.525 | 0 | 0.205 | 0 | 0 | 0 | 595 | 365 | 27 | 8 | Carburized – quenched (oil) – wear-resistant surface steel (variant)
212 | AISI 4320H Steel | Direct Quenched From Pot: (Carburized 925C (1700F) For 8 Hrs., Quenched In Agitated In Oil, 230C (450F) Temper); 1.5 mm Case Depth | 5 | 0 | 0 | 0.55 | 0 | 1.775 | 0 | 0.04 | 96.425 | 0 | 0.035 | 0.225 | 0 | 0.25 | 0 | 0.2 | 0 | 0 | 0.5 | 1490 | 1095 | 12 | 5 | Carburized – quenched (oil) – wear-resistant surface steel (variant)
213 | AISI 4320 Steel | Mock Carburized 925C (1700F) For 8 Hrs., Reheated To 815C (1500F), Oil Quenched, 230C (450F) Temper, 13 mm (0.5 In.) Rounds | 8 | 0 | 0 | 0.55 | 0 | 1.825 | 0 | 0.04 | 96.38 | 0 | 0.035 | 0.225 | 0 | 0.25 | 0 | 0.195 | 0 | 0 | 0.5 | 1295 | 1035 | 13 | 8 | Carburized – quenched (oil) – wear-resistant surface steel (variant)
214 | AISI 4150H Steel | Normalized At 870C (1600F), Air Cooled, 25 mm (1 In.) Round | 4 | 0 | 0 | 0.875 | 0 | 0 | 0 | 0.04 | 97.145 | 0 | 0.035 | 0.225 | 0 | 0.2 | 0 | 0.505 | 0 | 0 | 0.975 | 1160 | 731 | 11 | 4 | Normalized (air cooled) – general-purpose steel
215 | AISI 4320 Steel | Normalized 895C (1640F), Air Cooled, 100 mm (4 In.) Round | 4 | 0 | 0 | 0.55 | 0 | 1.825 | 0 | 0.04 | 96.38 | 0 | 0.035 | 0.225 | 0 | 0.25 | 0 | 0.195 | 0 | 0 | 0.5 | 703 | 395 | 22 | 4 | Normalized (air cooled) – general-purpose steel
216 | AISI 4419 Steel | Direct Quenched From Pot, 230C (450F) Temper | 5 | 0 | 0 | 0.55 | 0 | 0 | 0 | 0.04 | 98.395 | 0 | 0.035 | 0.25 | 0 | 0.525 | 0 | 0.205 | 0 | 0 | 0 | 817 | 596 | 18 | 5 | Carburized – quenched (oil) – wear-resistant surface steel (variant)
217 | AISI 4320H Steel | Normalized 925C (1700F) In 32 mm Rounds, Machined To 13.7 mm Rounds, Pseudocarburized At 925C (1700F) For 8 Hrs., Box Cooled To 20C, Reheated To 830C (1525F) And Oil Quenched, 150C (300F) Temper | 0 | 0 | 0 | 0.55 | 0 | 1.775 | 0 | 0.04 | 96.425 | 0 | 0.035 | 0.225 | 0 | 0.25 | 0 | 0.2 | 0 | 0 | 0.5 | 1180 | 1015 | 16 | 0 | Carburized – quenched (oil) – wear-resistant surface steel
218 | AISI 4320H Steel | Mock Carburized, Oil Quenched, 230C (450F) Temper, 25 mm Round | 8 | 0 | 0 | 0.55 | 0 | 1.775 | 0 | 0.04 | 96.425 | 0 | 0.035 | 0.225 | 0 | 0.25 | 0 | 0.2 | 0 | 0 | 0.5 | 1025 | 724 | 17 | 8 | Carburized – quenched (oil) – wear-resistant surface steel (variant)
219 | AISI 4419 Steel | Mock Carburized, 230C (450F) Temper, 50 mm Round | 8 | 0 | 0 | 0.55 | 0 | 0 | 0 | 0.04 | 98.395 | 0 | 0.035 | 0.25 | 0 | 0.525 | 0 | 0.205 | 0 | 0 | 0 | 635 | 400 | 26 | 8 | Carburized – quenched (oil) – wear-resistant surface steel (variant)
220 | AISI 4150 Steel | Normalized At 870C (1600F), Air Cooled, 50 mm (2 In.) Round | 4 | 0 | 0 | 0.875 | 0 | 0 | 0 | 0.04 | 97.17 | 0 | 0.035 | 0.225 | 0 | 0.2 | 0 | 0.505 | 0 | 0 | 0.95 | 1095 | 717 | 13 | 4 | Normalized (air cooled) – general-purpose steel
221 | AISI 4130H Steel | Water Quenched 855C (1570F), 540C (1000F) Temper, 25 mm (1 In.) Round | 10 | 0 | 0 | 0.5 | 0 | 0 | 0 | 0.04 | 97.7 | 0 | 0.035 | 0.25 | 0 | 0.2 | 0 | 0.3 | 0 | 0 | 0.975 | 993 | 896 | 18 | 10 | Quenched (water) & tempered – high-strength structural steel
222 | AISI 4340 Steel | Oil Quenched 800C (1470F), 540C (1000F) Temper, 50 mm (2 In.) Round | 6 | 0 | 0 | 0.7 | 0 | 1.825 | 0 | 0.04 | 95.725 | 0 | 0.035 | 0.225 | 0 | 0.25 | 0 | 0.4 | 0 | 0 | 0.8 | 1172 | 1103 | 16 | 6 | Quenched (oil) & tempered – high-strength structural steel
223 | AISI 4150H | Annealed 815C (1500F) | 7 | 0 | 0 | 0.875 | 0 | 0 | 0 | 0.04 | 97.145 | 0 | 0.035 | 0.225 | 0 | 0.2 | 0 | 0.505 | 0 | 0 | 0.975 | 731 | 380 | 20 | 7 | Annealed – easy-to-machine – round annealed stock
224 | AISI 4320 Steel | Mock Carburized 925C (1700F) For 8 Hrs., Reheated To 815C (1500F), Oil Quenched, 150C (300F) Temper, 50 mm (2 In.) Round | 8 | 0 | 0 | 0.55 | 0 | 1.825 | 0 | 0.04 | 96.38 | 0 | 0.035 | 0.225 | 0 | 0.25 | 0 | 0.195 | 0 | 0 | 0.5 | 910 | 595 | 22 | 8 | Carburized – quenched (oil) – wear-resistant surface steel (variant)
225 | AISI 4140H Steel | Oil Quenched 845C (1550F), Tempered 540C (1000F), 100 mm (4 In.) Round | 6 | 0 | 0 | 0.875 | 0 | 0 | 0 | 0.04 | 97.22 | 0 | 0.035 | 0.225 | 0 | 0.225 | 0 | 0.405 | 0 | 0 | 0.975 | 883 | 685 | 19 | 6 | Quenched (oil) & tempered – high-strength structural steel
226 | AISI 4150 Steel | Annealed 815C (1500F) | 7 | 0 | 0 | 0.875 | 0 | 0 | 0 | 0.04 | 97.17 | 0 | 0.035 | 0.225 | 0 | 0.2 | 0 | 0.505 | 0 | 0 | 0.95 | 731 | 380 | 20 | 7 | Annealed – easy-to-machine – round annealed stock
227 | AISI 4340 Steel | Annealed, 25 mm Round | 3 | 0 | 0 | 0.7 | 0 | 1.825 | 0 | 0.04 | 95.725 | 0 | 0.035 | 0.225 | 0 | 0.25 | 0 | 0.4 | 0 | 0 | 0.8 | 745 | 470 | 22 | 3 | Normalized – easy-to-machine stock (cold drawn)
228 | AISI 4320H Steel | Annealed (Heated To 850C (1560F), Furnace Cooled 15C/Hr. To 420C, Air Cooled), 25 mm Round | 7 | 0 | 0 | 0.55 | 0 | 1.775 | 0 | 0.04 | 96.425 | 0 | 0.035 | 0.225 | 0 | 0.25 | 0 | 0.2 | 0 | 0 | 0.5 | 580 | 425 | 29 | 7 | Annealed – easy-to-machine – round annealed stock
229 | AISI 4118H Steel | Mock Carburized At 925C (1700F) For 8 Hours, Reheated To 830C (1525F), Oil Quenched, 150C (300F) Temper, 230C (450F) Temper, 50 mm (2 In.) Round | 8 | 0 | 0 | 0.8 | 0 | 0 | 0 | 0.04 | 98.085 | 0 | 0.035 | 0.225 | 0 | 0.115 | 0 | 0.2 | 0 | 0 | 0.5 | 645 | 314 | 28 | 8 | Carburized – quenched (oil) – wear-resistant surface steel (variant)
230 | AISI 4118H Steel | Mock Carburized At 925C (1700F) For 8 Hours, Reheated To 830C (1525F), Oil Quenched, 150C (300F) Temper, 230C (450F) Temper, 14 mm (0.55 In.) Round | 8 | 0 | 0 | 0.8 | 0 | 0 | 0 | 0.04 | 98.085 | 0 | 0.035 | 0.225 | 0 | 0.115 | 0 | 0.2 | 0 | 0 | 0.5 | 951 | 617 | 17 | 8 | Carburized – quenched (oil) – wear-resistant surface steel (variant)
231 | AISI 4340 Steel | Oil Quenched 800C (1470F), 595C (1100F) Temper, 13 mm (0.5 In.) Round | 6 | 0 | 0 | 0.7 | 0 | 1.825 | 0 | 0.04 | 95.725 | 0 | 0.035 | 0.225 | 0 | 0.25 | 0 | 0.4 | 0 | 0 | 0.8 | 1145 | 1117 | 17 | 6 | Quenched (oil) & tempered – high-strength structural steel
232 | AISI 4320H Steel | Normalized: Heated To 895C (1640F), Air Cooled, 25 mm Round | 4 | 0 | 0 | 0.55 | 0 | 1.775 | 0 | 0.04 | 96.425 | 0 | 0.035 | 0.225 | 0 | 0.25 | 0 | 0.2 | 0 | 0 | 0.5 | 793 | 460 | 20 | 4 | Normalized (air cooled) – general-purpose steel
233 | AISI 4320H Steel | Mock Carburized, Oil Quenched, 150C (300F) Temper, 100 mm (4 In.) Round | 8 | 0 | 0 | 0.55 | 0 | 1.775 | 0 | 0.04 | 96.425 | 0 | 0.035 | 0.225 | 0 | 0.25 | 0 | 0.2 | 0 | 0 | 0.5 | 827 | 515 | 24 | 8 | Carburized – quenched (oil) – wear-resistant surface steel (variant)
234 | AISI 4320H Steel | Double Quenched And Tempered: (Carburized 925C (1700F) For 8 Hrs., Pot Cooled, Reheated To 815C (1500F), Quenched In Agitated Oil, Reheated To 775C (1425F), Quenched In Agitated Oil, 150C (300F) Temper); 1.9 mm Case Depth | 5 | 0 | 0 | 0.55 | 0 | 1.775 | 0 | 0.04 | 96.425 | 0 | 0.035 | 0.225 | 0 | 0.25 | 0 | 0.2 | 0 | 0 | 0.5 | 1050 | 670 | 19 | 5 | Carburized – quenched (oil) – wear-resistant surface steel (variant)
235 | AISI 4419H Steel | Normalized At 955C (1750F), 25 mm (1 In.) Round | 4 | 0 | 0 | 0.55 | 0 | 0 | 0 | 0.04 | 98.4 | 0 | 0.035 | 0.25 | 0 | 0.525 | 0 | 0.2 | 0 | 0 | 0 | 515 | 350 | 32 | 4 | Normalized (air cooled) – general-purpose steel
236 | AISI 4320H Steel | Single Quenched And Tempered: (Carburized 925C (1700F) For 8 Hrs., Pot Cooled, Reheated To 830C (1525F), Quenched In Agitated Oil, 150C (300F) Temper); 1.9 mm Case Depth | 5 | 0 | 0 | 0.55 | 0 | 1.775 | 0 | 0.04 | 96.425 | 0 | 0.035 | 0.225 | 0 | 0.25 | 0 | 0.2 | 0 | 0 | 0.5 | 1505 | 1225 | 13 | 5 | Carburized – quenched (oil) – wear-resistant surface steel (variant)
237 | AISI 4320 Steel | Direct Quench From Pot (Carburized 925C (1700F) For 8 Hrs., Quenched In Agitated Oil, 150C (300F) Temper), 1.5 mm Case Depth | 5 | 0 | 0 | 0.55 | 0 | 1.825 | 0 | 0.04 | 96.38 | 0 | 0.035 | 0.225 | 0 | 0.25 | 0 | 0.195 | 0 | 0 | 0.5 | 1495 | 1105 | 13 | 5 | Carburized – quenched (oil) – wear-resistant surface steel (variant)
238 | AISI 4320H Steel | Normalized 925C (1700F), Pseudocarburized At 925C (1700F) For 8 Hrs., Reheated To 830C (1525F) And Oil Quenched, 150C (300F) Temper; Tested In 12.8 mm Rounds | 0 | 0 | 0 | 0.55 | 0 | 1.775 | 0 | 0.04 | 96.425 | 0 | 0.035 | 0.225 | 0 | 0.25 | 0 | 0.2 | 0 | 0 | 0.5 | 1110 | 958 | 16 | 0 | Carburized – quenched (oil) – wear-resistant surface steel
239 | AISI 4320H Steel | Annealed At 850C (1560F) | 7 | 0 | 0 | 0.55 | 0 | 1.775 | 0 | 0.04 | 96.425 | 0 | 0.035 | 0.225 | 0 | 0.25 | 0 | 0.2 | 0 | 0 | 0.5 | 580 | 425 | 29 | 7 | Annealed – easy-to-machine – round annealed stock
240 | AISI 4320H Steel | Double Quenched And Tempered: (Carburized 925C (1700F) For 8 Hrs., Pot Cooled, Reheated To 815C (1500F), Quenched In Agitated Oil, Reheated To 775C (1425F), Quenched In Agitated Oil, 230C (450F) Temper); 1.9 mm Case Depth | 5 | 0 | 0 | 0.55 | 0 | 1.775 | 0 | 0.04 | 96.425 | 0 | 0.035 | 0.225 | 0 | 0.25 | 0 | 0.2 | 0 | 0 | 0.5 | 1005 | 650 | 21 | 5 | Carburized – quenched (oil) – wear-resistant surface steel (variant)
241 | AISI 4419H Steel | Annealed At 915C (1675F), 25 mm (1 In.) Round | 7 | 0 | 0 | 0.55 | 0 | 0 | 0 | 0.04 | 98.4 | 0 | 0.035 | 0.25 | 0 | 0.525 | 0 | 0.2 | 0 | 0 | 0 | 450 | 330 | 31 | 7 | Annealed – easy-to-machine – round annealed stock
242 | AISI 4118H Steel | Mock Carburized At 925C (1700F) For 8 Hours, Reheated To 830C (1525F), Oil Quenched, 150C (300F) Temper, 230C (450F) Temper, 25 mm (1 In.) Round | 8 | 0 | 0 | 0.8 | 0 | 0 | 0 | 0.04 | 98.085 | 0 | 0.035 | 0.225 | 0 | 0.115 | 0 | 0.2 | 0 | 0 | 0.5 | 793 | 441 | 22 | 8 | Carburized – quenched (oil) – wear-resistant surface steel (variant)
243 | AISI 4320 Steel | Normalized 925C (1700F) In 32 mm Rounds, Machined To 13.7 mm Rounds, Pseudocarburized 925C (1700F) For 8 Hrs., Box Cooled To Rt, Reheated To 775C, Oil Quenched, 150C (300F) Temper, Tested In 12.8 mm Rounds | 0 | 0 | 0 | 0.55 | 0 | 1.825 | 0 | 0.04 | 96.38 | 0 | 0.035 | 0.225 | 0 | 0.25 | 0 | 0.195 | 0 | 0 | 0.5 | 1040 | 869 | 15 | 0 | Carburized – quenched (oil) – wear-resistant surface steel
244 | AISI 4340 Steel | Oil Quenched 800C (1470F), 650C (1200F) Temper, 100 mm | 6 | 0 | 0 | 0.7 | 0 | 1.825 | 0 | 0.04 | 95.725 | 0 | 0.035 | 0.225 | 0 | 0.25 | 0 | 0.4 | 0 | 0 | 0.8 | 855 | 731 | 21 | 6 | Quenched (oil) & tempered – high-strength structural steel
245 | AISI 4118 Steel | Double Quenched And Tempered, Carburized, 230C (450F) Temper | 5 | 0 | 0 | 0.8 | 0 | 0 | 0 | 0.04 | 98.055 | 0 | 0.035 | 0.25 | 0 | 0.115 | 0 | 0.205 | 0 | 0 | 0.5 | 827 | 435 | 22 | 5 | Carburized – quenched (oil) – wear-resistant surface steel (variant)
246 | AISI 4340 Steel | Oil Quenched 800C (1470F), 595C (1100F) Temper, 50 mm (2 In.) Round | 6 | 0 | 0 | 0.7 | 0 | 1.825 | 0 | 0.04 | 95.725 | 0 | 0.035 | 0.225 | 0 | 0.25 | 0 | 0.4 | 0 | 0 | 0.8 | 1014 | 958 | 19 | 6 | Quenched (oil) & tempered – high-strength structural steel
247 | AISI 4340H Steel | Annealed 810C (1490F) | 7 | 0 | 0 | 0.725 | 0 | 1.775 | 0 | 0.04 | 95.745 | 0 | 0.035 | 0.225 | 0 | 0.25 | 0 | 0.405 | 0 | 0 | 0.8 | 745 | 475 | 22 | 7 | Annealed – easy-to-machine – round annealed stock
248 | AISI 4320 Steel | Mock Carburized 925C (1700F) For 8 Hrs., Reheated To 815C (1500F), Oil Quenched, 230C (450F) Temper, 100 mm (4 In.) Round | 8 | 0 | 0 | 0.55 | 0 | 1.825 | 0 | 0.04 | 96.38 | 0 | 0.035 | 0.225 | 0 | 0.25 | 0 | 0.195 | 0 | 0 | 0.5 | 814 | 515 | 22 | 8 | Carburized – quenched (oil) – wear-resistant surface steel (variant)
249 | AISI 4419H Steel | Single Quenched And Tempered, 150C (300F) | 5 | 0 | 0 | 0.55 | 0 | 0 | 0 | 0.04 | 98.4 | 0 | 0.035 | 0.25 | 0 | 0.525 | 0 | 0.2 | 0 | 0 | 0 | 712 | 450 | 24 | 5 | Carburized – quenched (oil) – wear-resistant surface steel (variant)
250 | AISI 4320 Steel | Normalized 925C (1700F) In 32 mm Rounds, Machined To 13.7 mm Rounds, Pseudocarburized 925C (1700F) For 8 Hrs., Box Cooled To Rt, Reheated To 800C (1470F), Oil Quenched, 150C (300F) Temper, Tested In 12.8 mm Rounds | 0 | 0 | 0 | 0.55 | 0 | 1.825 | 0 | 0.04 | 96.38 | 0 | 0.035 | 0.225 | 0 | 0.25 | 0 | 0.195 | 0 | 0 | 0.5 | 1080 | 896 | 16 | 0 | Carburized – quenched (oil) – wear-resistant surface steel
251 | AISI 4340 Steel | Oil Quenched 845C, 425C (800F) Temper | 6 | 0 | 0 | 0.7 | 0 | 1.825 | 0 | 0.04 | 95.725 | 0 | 0.035 | 0.225 | 0 | 0.25 | 0 | 0.4 | 0 | 0 | 0.8 | 1595 | 1475 | 12 | 6 | Quenched (oil) & tempered – high-strength structural steel
252 | AISI 4150H Steel | Normalized At 870C (1600F), Air Cooled, 13 mm (0.5 In.) Round | 4 | 0 | 0 | 0.875 | 0 | 0 | 0 | 0.04 | 97.145 | 0 | 0.035 | 0.225 | 0 | 0.2 | 0 | 0.505 | 0 | 0 | 0.975 | 1340 | 896 | 10 | 4 | Normalized (air cooled) – general-purpose steel
253 | AISI 4419 Steel | Normalized At 955C (1750F), 50 mm (2 In.) Round | 4 | 0 | 0 | 0.55 | 0 | 0 | 0 | 0.04 | 98.395 | 0 | 0.035 | 0.25 | 0 | 0.525 | 0 | 0.205 | 0 | 0 | 0 | 495 | 345 | 30 | 4 | Normalized (air cooled) – general-purpose steel
254 | AISI 4340 Steel | Normalized, 50 mm (2 In.) Round | 9 | 0 | 0 | 0.7 | 0 | 1.825 | 0 | 0.04 | 95.725 | 0 | 0.035 | 0.225 | 0 | 0.25 | 0 | 0.4 | 0 | 0 | 0.8 | 1220 | 786 | 13 | 9 | Normalized – general-purpose steel (round normalized stock)
255 | AISI 4340 Steel | Normalized, 25 mm Round | 9 | 0 | 0 | 0.7 | 0 | 1.825 | 0 | 0.04 | 95.725 | 0 | 0.035 | 0.225 | 0 | 0.25 | 0 | 0.4 | 0 | 0 | 0.8 | 1282 | 862 | 12 | 9 | Normalized – general-purpose steel (round normalized stock)
256 | AISI 4419 Steel | Double Quenched, 150C (300F) Temper | 5 | 0 | 0 | 0.55 | 0 | 0 | 0 | 0.04 | 98.395 | 0 | 0.035 | 0.25 | 0 | 0.525 | 0 | 0.205 | 0 | 0 | 0 | 734 | 377 | 21 | 5 | Carburized – quenched (oil) – wear-resistant surface steel (variant)
257 | AISI E4340 Steel | Oil Quenched 800C (1470F), 650C (1200F) Temper, 25 mm Round | 6 | 0 | 0 | 0.75 | 0 | 1.825 | 0 | 0.02 | 95.7 | 0 | 0.025 | 0.225 | 0 | 0.25 | 0 | 0.405 | 0 | 0 | 0.8 | 958 | 883 | 20 | 6 | Quenched (oil) & tempered – high-strength structural steel
258 | AISI 4320H Steel | Normalized At 895C (1640F) | 4 | 0 | 0 | 0.55 | 0 | 1.775 | 0 | 0.04 | 96.425 | 0 | 0.035 | 0.225 | 0 | 0.25 | 0 | 0.2 | 0 | 0 | 0.5 | 793 | 460 | 20 | 4 | Normalized (air cooled) – general-purpose steel
259 | AISI E4340 Steel | Oil Quenched 800C (1470F), 540C (1000F) Temper, 100 mm (4 In.) Round | 6 | 0 | 0 | 0.75 | 0 | 1.825 | 0 | 0.02 | 95.7 | 0 | 0.025 | 0.225 | 0 | 0.25 | 0 | 0.405 | 0 | 0 | 0.8 | 1138 | 1000 | 15 | 6 | Quenched (oil) & tempered – high-strength structural steel
260 | AISI 4419 Steel | Mock Carburized, 230C (450F) Temper, 100 mm (4 In.) Round | 8 | 0 | 0 | 0.55 | 0 | 0 | 0 | 0.04 | 98.395 | 0 | 0.035 | 0.25 | 0 | 0.525 | 0 | 0.205 | 0 | 0 | 0 | 580 | 330 | 27 | 8 | Carburized – quenched (oil) – wear-resistant surface steel (variant)
261 | AISI 4320 Steel | Single Quenched And Tempered (Carburized 925C (1700F) For 8Hrs, Pot Cooled, Reheated To 815C (1500F), Quenched In Agitated Oil, 230C (450F) Temper), 1.9 mm Case Depth | 5 | 0 | 0 | 0.55 | 0 | 1.825 | 0 | 0.04 | 96.38 | 0 | 0.035 | 0.225 | 0 | 0.25 | 0 | 0.195 | 0 | 0 | 0.5 | 1460 | 1195 | 12 | 5 | Carburized – quenched (oil) – wear-resistant surface steel (variant)
262 | AISI 4340H Steel | Normalized 870C (1600F) | 4 | 0 | 0 | 0.725 | 0 | 1.775 | 0 | 0.04 | 95.745 | 0 | 0.035 | 0.225 | 0 | 0.25 | 0 | 0.405 | 0 | 0 | 0.8 | 1280 | 860 | 12 | 4 | Normalized (air cooled) – general-purpose steel
263 | AISI 4140H Steel | Heat Treated, Tempered 705C (1300F), 25 mm (1 In.) Round | 0 | 0 | 0 | 0.875 | 0 | 0 | 0 | 0.04 | 97.22 | 0 | 0.035 | 0.225 | 0 | 0.225 | 0 | 0.405 | 0 | 0 | 0.975 | 807 | 689 | 23 | 0 | Carburized – quenched (oil) – wear-resistant surface steel
264 | AISI 4320 Steel | Normalized 925C (1700F) In 32 mm Rounds, Machined To 25 mm (1 In.) Rounds, Pseudocarburized 925C (1700F) For 8 Hrs., Box Cooled To Rt, Reheated To 800C (1470F), Oil Quenched, 150C (300F) Temper, Tested In 12.8 mm Rounds | 0 | 0 | 0 | 0.55 | 0 | 1.825 | 0 | 0.04 | 96.38 | 0 | 0.035 | 0.225 | 0 | 0.25 | 0 | 0.195 | 0 | 0 | 0.5 | 1025 | 848 | 15 | 0 | Carburized – quenched (oil) – wear-resistant surface steel
265 | AISI 4340 Steel | Normalized, 100 mm (4 In.) Round | 9 | 0 | 0 | 0.7 | 0 | 1.825 | 0 | 0.04 | 95.725 | 0 | 0.035 | 0.225 | 0 | 0.25 | 0 | 0.4 | 0 | 0 | 0.8 | 1110 | 710 | 13 | 9 | Normalized – general-purpose steel (round normalized stock)
266 | AISI 4320 Steel | Normalized At 895C (1640F) | 4 | 0 | 0 | 0.55 | 0 | 1.825 | 0 | 0.04 | 96.38 | 0 | 0.035 | 0.225 | 0 | 0.25 | 0 | 0.195 | 0 | 0 | 0.5 | 793 | 460 | 20 | 4 | Normalized (air cooled) – general-purpose steel
267 | AISI E4340 Steel | Oil Quenched 800C (1470F), 540C (1000F) Temper, 13 mm (0.5 In.) Round | 6 | 0 | 0 | 0.75 | 0 | 1.825 | 0 | 0.02 | 95.7 | 0 | 0.025 | 0.225 | 0 | 0.25 | 0 | 0.405 | 0 | 0 | 0.8 | 1255 | 1165 | 13 | 6 | Quenched (oil) & tempered – high-strength structural steel
268 | AISI 4320 Steel | Normalized 925C (1700F) In 32 mm Rounds, Machined To 25 mm (1 In.) Rounds, Pseudocarburized 925C (1700F) For 8 Hrs., Box Cooled To Rt, Reheated To 830C (1525F), Oil Quenched, 150C (300F) Temper, Tested In 12.8 mm Rounds | 0 | 0 | 0 | 0.55 | 0 | 1.825 | 0 | 0.04 | 96.38 | 0 | 0.035 | 0.225 | 0 | 0.25 | 0 | 0.195 | 0 | 0 | 0.5 | 1110 | 958 | 16 | 0 | Carburized – quenched (oil) – wear-resistant surface steel
269 | AISI 4340 Steel | Oil Quenched 855C (1570F), 230C (450F) Temper For 4 Hrs. | 6 | 0 | 0 | 0.7 | 0 | 1.825 | 0 | 0.04 | 95.725 | 0 | 0.035 | 0.225 | 0 | 0.25 | 0 | 0.4 | 0 | 0 | 0.8 | 1855 | 1550 | 12 | 6 | Quenched (oil) & tempered – high-strength structural steel
270 | AISI 4320H Steel | Normalized: Heated To 895C (1640F), Air Cooled, 100 mm (4 In.) Round | 4 | 0 | 0 | 0.55 | 0 | 1.775 | 0 | 0.04 | 96.425 | 0 | 0.035 | 0.225 | 0 | 0.25 | 0 | 0.2 | 0 | 0 | 0.5 | 703 | 395 | 22 | 4 | Normalized (air cooled) – general-purpose steel
271 | AISI 4320H Steel | Normalized 925C (1700F), Pseudocarburized At 925C (1700F) For 8 Hrs., Reheated To 775C (1425F) And Oil Quenched, 150C (300F) Temper | 0 | 0 | 0 | 0.55 | 0 | 1.775 | 0 | 0.04 | 96.425 | 0 | 0.035 | 0.225 | 0 | 0.25 | 0 | 0.2 | 0 | 0 | 0.5 | 958 | 793 | 15 | 0 | Carburized – quenched (oil) – wear-resistant surface steel
272 | AISI 4140H Steel | Heat Treated, Tempered 260C (500F), 25 mm (1 In.) Round | 0 | 0 | 0 | 0.875 | 0 | 0 | 0 | 0.04 | 97.22 | 0 | 0.035 | 0.225 | 0 | 0.225 | 0 | 0.405 | 0 | 0 | 0.975 | 1860 | 1655 | 11 | 0 | Carburized – quenched (oil) – wear-resistant surface steel
273 | AISI 4140H Steel | Oil Quenched 845C (1550F), Tempered 540C (1000F), 13 mm (0.5 In.) Round | 6 | 0 | 0 | 0.875 | 0 | 0 | 0 | 0.04 | 97.22 | 0 | 0.035 | 0.225 | 0 | 0.225 | 0 | 0.405 | 0 | 0 | 0.975 | 1185 | 1110 | 15 | 6 | Quenched (oil) & tempered – high-strength structural steel
274 | AISI 4320 Steel | Mock Carburized 925C (1700F) For 8 Hrs., Reheated To 815C (1500F), Oil Quenched, 230C (450F) Temper, 50 mm (2 In.) Round | 8 | 0 | 0 | 0.55 | 0 | 1.825 | 0 | 0.04 | 96.38 | 0 | 0.035 | 0.225 | 0 | 0.25 | 0 | 0.195 | 0 | 0 | 0.5 | 896 | 585 | 20 | 8 | Carburized – quenched (oil) – wear-resistant surface steel (variant)
275 | AISI E4340 H Steel | Normalized, 25 mm Round | 9 | 0 | 0 | 0.775 | 0 | 1.775 | 0 | 0.02 | 95.725 | 0 | 0.025 | 0.225 | 0 | 0.25 | 0 | 0.405 | 0 | 0 | 0.8 | 1282 | 862 | 12 | 9 | Normalized – general-purpose steel (round normalized stock)
276 | AISI 4150H Steel | Normalized At 870C (1600F), Air Cooled, 50 mm (2 In.) Round | 4 | 0 | 0 | 0.875 | 0 | 0 | 0 | 0.04 | 97.145 | 0 | 0.035 | 0.225 | 0 | 0.2 | 0 | 0.505 | 0 | 0 | 0.975 | 1095 | 717 | 13 | 4 | Normalized (air cooled) – general-purpose steel
277 | AISI E4340 H Steel | Oil Quenched 800C (1470F), 595C (1100F) Temper, 13 mm (0.5 In.) Round | 6 | 0 | 0 | 0.775 | 0 | 1.775 | 0 | 0.02 | 95.725 | 0 | 0.025 | 0.225 | 0 | 0.25 | 0 | 0.405 | 0 | 0 | 0.8 | 1145 | 1117 | 17 | 6 | Quenched (oil) & tempered – high-strength structural steel
278 | AISI 4320 Steel | Annealed At 850C (1560F) | 7 | 0 | 0 | 0.55 | 0 | 1.825 | 0 | 0.04 | 96.38 | 0 | 0.035 | 0.225 | 0 | 0.25 | 0 | 0.195 | 0 | 0 | 0.5 | 580 | 425 | 29 | 7 | Annealed – easy-to-machine – round annealed stock
279 | AISI 4320H Steel | Mock Carburized, Oil Quenched, 150C (300F) Temper, 13 mm (0.5 In.) Round | 8 | 0 | 0 | 0.55 | 0 | 1.775 | 0 | 0.04 | 96.425 | 0 | 0.035 | 0.225 | 0 | 0.25 | 0 | 0.2 | 0 | 0 | 0.5 | 1460 | 1125 | 11 | 8 | Carburized – quenched (oil) – wear-resistant surface steel (variant)
280 | AISI 4320 Steel | Mock Carburized 925C (1700F) For 8 Hrs., Reheated To 815C (1500F), Oil Quenched, 230C (450F) Temper, 25 mm (1 In.) Rounds | 8 | 0 | 0 | 0.55 | 0 | 1.825 | 0 | 0.04 | 96.38 | 0 | 0.035 | 0.225 | 0 | 0.25 | 0 | 0.195 | 0 | 0 | 0.5 | 1025 | 724 | 17 | 8 | Carburized – quenched (oil) – wear-resistant surface steel (variant)
281 | AISI 4320H Steel | Normalized 925C (1700F), Pseudocarburized At 925C (1700F) For 8 Hrs., Oil Quenched, 150C (300F) Temper | 0 | 0 | 0 | 0.55 | 0 | 1.775 | 0 | 0.04 | 96.425 | 0 | 0.035 | 0.225 | 0 | 0.25 | 0 | 0.2 | 0 | 0 | 0.5 | 1150 | 972 | 14 | 0 | Carburized – quenched (oil) – wear-resistant surface steel
282 | AISI 4150 Steel | Oil Quenched 830C (1525F), 540C (1000F) Temper, 13 mm (0.5 In.) Round | 6 | 0 | 0 | 0.875 | 0 | 0 | 0 | 0.04 | 97.17 | 0 | 0.035 | 0.225 | 0 | 0.2 | 0 | 0.505 | 0 | 0 | 0.95 | 1310 | 1215 | 13 | 6 | Quenched (oil) & tempered – high-strength structural steel
283 | AISI 4320H Steel | Single Quenched And Tempered: (Carburized 925C (1700F) For 8 Hrs., Pot Cooled, Reheated To 830C (1525F), Quenched In Agitated Oil, 230C (450F) Temper); 1.9 mm Case Depth | 5 | 0 | 0 | 0.55 | 0 | 1.775 | 0 | 0.04 | 96.425 | 0 | 0.035 | 0.225 | 0 | 0.25 | 0 | 0.2 | 0 | 0 | 0.5 | 1460 | 1195 | 12 | 5 | Carburized – quenched (oil) – wear-resistant surface steel (variant)
284 | AISI 4419 Steel | Direct Quenched From Pot, 150C (300F) Temper | 5 | 0 | 0 | 0.55 | 0 | 0 | 0 | 0.04 | 98.395 | 0 | 0.035 | 0.25 | 0 | 0.525 | 0 | 0.205 | 0 | 0 | 0 | 831 | 608 | 19 | 5 | Carburized – quenched (oil) – wear-resistant surface steel (variant)
285 | AISI E4340 H Steel | Normalized, 100 mm (4 In.) Round | 9 | 0 | 0 | 0.775 | 0 | 1.775 | 0 | 0.02 | 95.725 | 0 | 0.025 | 0.225 | 0 | 0.25 | 0 | 0.405 | 0 | 0 | 0.8 | 1110 | 710 | 13 | 9 | Normalized – general-purpose steel (round normalized stock)
286 | AISI 4340 Steel | Oil Quenched 800C (1470F), 595C (1100F) Temper, 100 mm (4 In.) Round | 6 | 0 | 0 | 0.7 | 0 | 1.825 | 0 | 0.04 | 95.725 | 0 | 0.035 | 0.225 | 0 | 0.25 | 0 | 0.4 | 0 | 0 | 0.8 | 924 | 786 | 19 | 6 | Quenched (oil) & tempered – high-strength structural steel
287 | AISI 4320 Steel | Normalized 925C (1700F) In 32 mm Rounds, Machined To 13.7 mm Rounds, Pseudocarburized 925C (1700F) For 8 Hrs., Oil Quenched, 150C (300F) Temper, Tested In 12.8 mm Rounds | 0 | 0 | 0 | 0.55 | 0 | 1.825 | 0 | 0.04 | 96.38 | 0 | 0.035 | 0.225 | 0 | 0.25 | 0 | 0.195 | 0 | 0 | 0.5 | 1240 | 1020 | 14 | 0 | Carburized – quenched (oil) – wear-resistant surface steel
288 | AISI 4320H Steel | Mock Carburized, Oil Quenched, 150C (300F) Temper, 25 mm Round | 8 | 0 | 0 | 0.55 | 0 | 1.775 | 0 | 0.04 | 96.425 | 0 | 0.035 | 0.225 | 0 | 0.25 | 0 | 0.2 | 0 | 0 | 0.5 | 1050 | 738 | 17 | 8 | Carburized – quenched (oil) – wear-resistant surface steel (variant)
289 | AISI 4340 Steel | Oil Quenched 800C (1470F), 540C (1000F) Temper, 100 mm (4 In.) Round | 6 | 0 | 0 | 0.7 | 0 | 1.825 | 0 | 0.04 | 95.725 | 0 | 0.035 | 0.225 | 0 | 0.25 | 0 | 0.4 | 0 | 0 | 0.8 | 1138 | 1000 | 15 | 6 | Quenched (oil) & tempered – high-strength structural steel
290 | AISI 4320H Steel | Mock Carburized, Oil Quenched, 150C (300F) Temper, 50 mm (2 In.) Round | 8 | 0 | 0 | 0.55 | 0 | 1.775 | 0 | 0.04 | 96.425 | 0 | 0.035 | 0.225 | 0 | 0.25 | 0 | 0.2 | 0 | 0 | 0.5 | 910 | 595 | 22 | 8 | Carburized – quenched (oil) – wear-resistant surface steel (variant)
291 | AISI E4340 Steel | Oil Quenched 800C (1470F), 650C (1200F) Temper, 50 mm (2 In.) Round | 6 | 0 | 0 | 0.75 | 0 | 1.825 | 0 | 0.02 | 95.7 | 0 | 0.025 | 0.225 | 0 | 0.25 | 0 | 0.405 | 0 | 0 | 0.8 | 931 | 834 | 20 | 6 | Quenched (oil) & tempered – high-strength structural steel
292 | AISI 4340 Steel | Oil Quenched 800C (1470F), 595C (1100F) Temper, 25 mm Round | 6 | 0 | 0 | 0.7 | 0 | 1.825 | 0 | 0.04 | 95.725 | 0 | 0.035 | 0.225 | 0 | 0.25 | 0 | 0.4 | 0 | 0 | 0.8 | 1138 | 1096 | 16 | 6 | Quenched (oil) & tempered – high-strength structural steel
293 | AISI E4340 H Steel | Oil Quenched 800C (1470F), 595C (1100F) Temper, 25 mm Round | 6 | 0 | 0 | 0.775 | 0 | 1.775 | 0 | 0.02 | 95.725 | 0 | 0.025 | 0.225 | 0 | 0.25 | 0 | 0.405 | 0 | 0 | 0.8 | 1138 | 1096 | 16 | 6 | Quenched (oil) & tempered – high-strength structural steel
294 | AISI 4340 Steel | Oil Quenched 800C (1470F), 650C (1200F) Temper, 25 mm Round | 6 | 0 | 0 | 0.7 | 0 | 1.825 | 0 | 0.04 | 95.725 | 0 | 0.035 | 0.225 | 0 | 0.25 | 0 | 0.4 | 0 | 0 | 0.8 | 958 | 883 | 20 | 6 | Quenched (oil) & tempered – high-strength structural steel
295 | AISI 4340 Steel | Oil Quenched 800C (1470F), 540C (1000F) Temper, 25 mm Round | 6 | 0 | 0 | 0.7 | 0 | 1.825 | 0 | 0.04 | 95.725 | 0 | 0.035 | 0.225 | 0 | 0.25 | 0 | 0.4 | 0 | 0 | 0.8 | 1207 | 1145 | 14 | 6 | Quenched (oil) & tempered – high-strength structural steel
296 | AISI E4340 Steel | Normalized 870C (1600F) | 4 | 0 | 0 | 0.75 | 0 | 1.825 | 0 | 0.02 | 95.7 | 0 | 0.025 | 0.225 | 0 | 0.25 | 0 | 0.405 | 0 | 0 | 0.8 | 1280 | 860 | 12 | 4 | Normalized (air cooled) – general-purpose steel
297 | AISI 4130 Steel | Water Quenched 855C (1570F), 480C (900F) Temper, 25 mm (1 In.) Round | 10 | 0 | 0 | 0.5 | 0 | 0 | 0 | 0.04 | 97.745 | 0 | 0.035 | 0.225 | 0 | 0.2 | 0 | 0.305 | 0 | 0 | 0.95 | 1110 | 951 | 14 | 10 | Quenched (water) & tempered – high-strength structural steel
298 | AISI E4340 Steel | Oil Quenched 800C (1470F), 595C (1100F) Temper, 25 mm Round | 6 | 0 | 0 | 0.75 | 0 | 1.825 | 0 | 0.02 | 95.7 | 0 | 0.025 | 0.225 | 0 | 0.25 | 0 | 0.405 | 0 | 0 | 0.8 | 1138 | 1096 | 16 | 6 | Quenched (oil) & tempered – high-strength structural steel
299 | AISI E4340 Steel | Oil Quenched 800C (1470F), 540C (1000F) Temper, 50 mm (2 In.) Round | 6 | 0 | 0 | 0.75 | 0 | 1.825 | 0 | 0.02 | 95.7 | 0 | 0.025 | 0.225 | 0 | 0.25 | 0 | 0.405 | 0 | 0 | 0.8 | 1172 | 1103 | 16 | 6 | Quenched (oil) & tempered – high-strength structural steel
300 | AISI E4340 H Steel | Oil Quenched 800C (1470F), 595C (1100F) Temper, 100 mm Round | 6 | 0 | 0 | 0.775 | 0 | 1.775 | 0 | 0.02 | 95.725 | 0 | 0.025 | 0.225 | 0 | 0.25 | 0 | 0.405 | 0 | 0 | 0.8 | 924 | 786 | 19 | 6 | Quenched (oil) & tempered – high-strength structural steel
301 | AISI 4320H Steel | Normalized 925C (1700F), Pseudocarburized At 925C (1700F) For 8 Hrs., Reheated To 800C (1470F) And Oil Quenched, 150C (300F) Temper | 0 | 0 | 0 | 0.55 | 0 | 1.775 | 0 | 0.04 | 96.425 | 0 | 0.035 | 0.225 | 0 | 0.25 | 0 | 0.2 | 0 | 0 | 0.5 | 1025 | 848 | 15 | 0 | Carburized – quenched (oil) – wear-resistant surface steel
302 | AISI 4320H Steel | Normalized 925C (1700F) In 32 mm Rounds, Machined To 13.7 mm Rounds, Pseudocarburized At 925C (1700F) For 8 Hrs., Box Cooled To 20C, Oil Quenched, 150C (300F) Temper | 0 | 0 | 0 | 0.55 | 0 | 1.775 | 0 | 0.04 | 96.425 | 0 | 0.035 | 0.225 | 0 | 0.25 | 0 | 0.2 | 0 | 0 | 0.5 | 1240 | 1020 | 14 | 0 | Carburized – quenched (oil) – wear-resistant surface steel
303 | AISI E4340 Steel | Oil Quenched 800C (1470F), 650C (1200F) Temper, 100 mm (4 In.) Round | 6 | 0 | 0 | 0.75 | 0 | 1.825 | 0 | 0.02 | 95.7 | 0 | 0.025 | 0.225 | 0 | 0.25 | 0 | 0.405 | 0 | 0 | 0.8 | 855 | 731 | 21 | 6 | Quenched (oil) & tempered – high-strength structural steel
304 | AISI 4340 Steel | Oil Quenched 800C (1470F), 540C (1000F) Temper, 13 mm (0.5 In.) Round | 6 | 0 | 0 | 0.7 | 0 | 1.825 | 0 | 0.04 | 95.725 | 0 | 0.035 | 0.225 | 0 | 0.25 | 0 | 0.4 | 0 | 0 | 0.8 | 1255 | 1165 | 13 | 6 | Quenched (oil) & tempered – high-strength structural steel
305 | AISI 4422 Steel | Heat Treated In 25 mm Rounds, Reheated To 870C (1600F), 150C (300F) Temper | 0 | 0 | 0 | 0.75 | 0 | 0 | 0 | 0.04 | 98.325 | 0 | 0.035 | 0.225 | 0 | 0.4 | 0 | 0.225 | 0 | 0 | 0 | 827 | 540 | 20 | 0 | Carburized – quenched (oil) – wear-resistant surface steel
306 | AISI E4340 Steel | Oil Quenched 845C, 650C (1200F) Temper | 6 | 0 | 0 | 0.75 | 0 | 1.825 | 0 | 0.02 | 95.7 | 0 | 0.025 | 0.225 | 0 | 0.25 | 0 | 0.405 | 0 | 0 | 0.8 | 1005 | 938 | 20 | 6 | Quenched (oil) & tempered – high-strength structural steel
307 | AISI E4340 H Steel | Oil Quenched 845C, 425C (800F) Temper | 6 | 0 | 0 | 0.775 | 0 | 1.775 | 0 | 0.02 | 95.725 | 0 | 0.025 | 0.225 | 0 | 0.25 | 0 | 0.405 | 0 | 0 | 0.8 | 1595 | 1475 | 12 | 6 | Quenched (oil) & tempered – high-strength structural steel
308 | AISI E4340 Steel | Normalized, 25 mm Round | 9 | 0 | 0 | 0.75 | 0 | 1.825 | 0 | 0.02 | 95.7 | 0 | 0.025 | 0.225 | 0 | 0.25 | 0 | 0.405 | 0 | 0 | 0.8 | 1282 | 862 | 12 | 9 | Normalized – general-purpose steel (round normalized stock)
309 | AISI 4320 Steel | Normalized 895C (1640F), Air Cooled, 13 mm (0.5 In.) Round | 4 | 0 | 0 | 0.55 | 0 | 1.825 | 0 | 0.04 | 96.38 | 0 | 0.035 | 0.225 | 0 | 0.25 | 0 | 0.195 | 0 | 0 | 0.5 | 841 | 510 | 23 | 4 | Normalized (air cooled) – general-purpose steel
310 | AISI E4340 Steel | Oil Quenched 800C (1470F), 595C (1100F) Temper, 100 mm (4 In.) Round | 6 | 0 | 0 | 0.75 | 0 | 1.825 | 0 | 0.02 | 95.7 | 0 | 0.025 | 0.225 | 0 | 0.25 | 0 | 0.405 | 0 | 0 | 0.8 | 924 | 786 | 19 | 6 | Quenched (oil) & tempered – high-strength structural steel
311 | AISI 4419 Steel | Single Quenched, 230C (450F) Temper | 5 | 0 | 0 | 0.55 | 0 | 0 | 0 | 0.04 | 98.395 | 0 | 0.035 | 0.25 | 0 | 0.525 | 0 | 0.205 | 0 | 0 | 0 | 708 | 431 | 24 | 5 | Carburized – quenched (oil) – wear-resistant surface steel (variant)
312 | AISI 4320 Steel | Single Quenched And Tempered (Carburized 925C (1700F) For 8Hrs, Pot Cooled, Reheated To 830C (1525F), Quenched In Agitated Oil, 150C (300F) Temper) | 5 | 0 | 0 | 0.55 | 0 | 1.825 | 0 | 0.04 | 96.38 | 0 | 0.035 | 0.225 | 0 | 0.25 | 0 | 0.195 | 0 | 0 | 0.5 | 1505 | 1225 | 13 | 5 | Carburized – quenched (oil) – wear-resistant surface steel (variant)
313 | AISI 4320 Steel | Annealed (Heated To 850C (1560F), Furnace Cooled 15C/Hr. To 420C, Air Cooled), 25 mm (1 In.) Round | 7 | 0 | 0 | 0.55 | 0 | 1.825 | 0 | 0.04 | 96.38 | 0 | 0.035 | 0.225 | 0 | 0.25 | 0 | 0.195 | 0 | 0 | 0.5 | 580 | 425 | 29 | 7 | Annealed – easy-to-machine – round annealed stock
314 | AISI 4427 Steel | Heat Treated In 13.7 mm Rounds, Reheated To 805C (1480F), 150C (300F) Temper | 0 | 0 | 0 | 0.8 | 0 | 0 | 0 | 0.04 | 98.235 | 0 | 0.035 | 0.225 | 0 | 0.4 | 0 | 0.265 | 0 | 0 | 0 | 924 | 724 | 14 | 0 | Carburized – quenched (oil) – wear-resistant surface steel
315 | AISI E4340 Steel | Annealed 810C | 7 | 0 | 0 | 0.75 | 0 | 1.825 | 0 | 0.02 | 95.7 | 0 | 0.025 | 0.225 | 0 | 0.25 | 0 | 0.405 | 0 | 0 | 0.8 | 745 | 475 | 22 | 7 | Annealed – easy-to-machine – round annealed stock
316 | AISI 4419H Steel | Direct Quenched From Pot And Tempered, 150C (300F) | 5 | 0 | 0 | 0.55 | 0 | 0 | 0 | 0.04 | 98.4 | 0 | 0.035 | 0.25 | 0 | 0.525 | 0 | 0.2 | 0 | 0 | 0 | 831 | 608 | 19 | 5 | Carburized – quenched (oil) – wear-resistant surface steel (variant)
317 | AISI E4340 Steel | Annealed, 25 mm Round | 3 | 0 | 0 | 0.75 | 0 | 1.825 | 0 | 0.02 | 95.7 | 0 | 0.025 | 0.225 | 0 | 0.25 | 0 | 0.405 | 0 | 0 | 0.8 | 745 | 470 | 22 | 3 | Normalized – easy-to-machine stock (cold drawn)
318 | AISI E4340 H Steel | Oil Quenched 800C (1470F), 595C (1100F) Temper, 50 mm (2 In.) Round | 6 | 0 | 0 | 0.775 | 0 | 1.775 | 0 | 0.02 | 95.725 | 0 | 0.025 | 0.225 | 0 | 0.25 | 0 | 0.405 | 0 | 0 | 0.8 | 1014 | 958 | 19 | 6 | Quenched (oil) & tempered – high-strength structural steel
319 | AISI 4118H Steel | Mock Carburized At 925C (1700F) For 8 Hours, Reheated To 830C (1525F), Oil Quenched, 150C (300F) Temper, 50 mm (2 In.) Round | 8 | 0 | 0 | 0.8 | 0 | 0 | 0 | 0.04 | 98.085 | 0 | 0.035 | 0.225 | 0 | 0.115 | 0 | 0.2 | 0 | 0 | 0.5 | 669 | 317 | 26 | 8 | Carburized – quenched (oil) – wear-resistant surface steel (variant)
320 | AISI 4419H Steel | Normalized At 955C (1750F), 14 mm (0.55 In.) Round | 4 | 0 | 0 | 0.55 | 0 | 0 | 0 | 0.04 | 98.4 | 0 | 0.035 | 0.25 | 0 | 0.525 | 0 | 0.2 | 0 | 0 | 0 | 540 | 360 | 33 | 4 | Normalized (air cooled) – general-purpose steel
321 | AISI 4150 Steel | Oil Quenched 830C (1525F), 595C (1100F) Temper, 25 mm (1 In.) Round | 6 | 0 | 0 | 0.875 | 0 | 0 | 0 | 0.04 | 97.17 | 0 | 0.035 | 0.225 | 0 | 0.2 | 0 | 0.505 | 0 | 0 | 0.95 | 1145 | 1034 | 15 | 6 | Quenched (oil) & tempered – high-strength structural steel
322 | AISI 4419H Steel | Mock Carburized, 150C (300F) Temper, 25 mm (1 In.) Round | 8 | 0 | 0 | 0.55 | 0 | 0 | 0 | 0.04 | 98.4 | 0 | 0.035 | 0.25 | 0 | 0.525 | 0 | 0.2 | 0 | 0 | 0 | 670 | 435 | 24 | 8 | Carburized – quenched (oil) – wear-resistant surface steel (variant)
323 | AISI 4620 Steel | Mock Carburized, 150C (300F) Temper, 13 mm (0.5 In.) Round | 8 | 0 | 0 | 0.55 | 0 | 1.825 | 0 | 0.04 | 96.855 | 0 | 0.035 | 0.25 | 0 | 0.25 | 0 | 0.195 | 0 | 0 | 0 | 876 | 620 | 20 | 8 | Carburized – quenched (oil) – wear-resistant surface steel (variant)
324 | AISI 4419H Steel | Normalized At 955C (1750F), 50 mm (2 In.) Round | 4 | 0 | 0 | 0.55 | 0 | 0 | 0 | 0.04 | 98.4 | 0 | 0.035 | 0.25 | 0 | 0.525 | 0 | 0.2 | 0 | 0 | 0 | 495 | 345 | 30 | 4 | Normalized (air cooled) – general-purpose steel
325 | AISI E4340 Steel | Normalized, 50 mm (2 In.) Round | 9 | 0 | 0 | 0.75 | 0 | 1.825 | 0 | 0.02 | 95.7 | 0 | 0.025 | 0.225 | 0 | 0.25 | 0 | 0.405 | 0 | 0 | 0.8 | 1220 | 786 | 13 | 9 | Normalized – general-purpose steel (round normalized stock)
326 | AISI 4340 Steel | Oil Quenched 800C (1470F), 650C (1200F) Temper, 13 mm (0.5 In.) Round | 6 | 0 | 0 | 0.7 | 0 | 1.825 | 0 | 0.04 | 95.725 | 0 | 0.035 | 0.225 | 0 | 0.25 | 0 | 0.4 | 0 | 0 | 0.8 | 1000 | 938 | 20 | 6 | Quenched (oil) & tempered – high-strength structural steel
327 | AISI 4419H Steel | Mock Carburized, 230C (450F) Temper, 14 mm (0.55 In.) Round | 8 | 0 | 0 | 0.55 | 0 | 0 | 0 | 0.04 | 98.4 | 0 | 0.035 | 0.25 | 0 | 0.525 | 0 | 0.2 | 0 | 0 | 0 | 710 | 425 | 24 | 8 | Carburized – quenched (oil) – wear-resistant surface steel (variant)
328 | AISI E4340 H Steel | Oil Quenched 800C (1470F), 650C (1200F) Temper, 50 mm Round | 6 | 0 | 0 | 0.775 | 0 | 1.775 | 0 | 0.02 | 95.725 | 0 | 0.025 | 0.225 | 0 | 0.25 | 0 | 0.405 | 0 | 0 | 0.8 | 931 | 834 | 20 | 6 | Quenched (oil) & tempered – high-strength structural steel
329 | AISI 4620 Steel | Normalized, Machined To 13.7 mm Rounds, Pseudocarburized, Reheated To 775C (1430F), Quenched And Tempered | 0 | 0 | 0 | 0.55 | 0 | 1.825 | 0 | 0.04 | 96.855 | 0 | 0.035 | 0.25 | 0 | 0.25 | 0 | 0.195 | 0 | 0 | 0 | 910 | 738 | 14 | 0 | Carburized – quenched (oil) – wear-resistant surface steel
330 | AISI E4340 Steel | Oil Quenched 800C (1470F), 540C (1000F) Temper, 25 mm Round | 6 | 0 | 0 | 0.75 | 0 | 1.825 | 0 | 0.02 | 95.7 | 0 | 0.025 | 0.225 | 0 | 0.25 | 0 | 0.405 | 0 | 0 | 0.8 | 1207 | 1145 | 14 | 6 | Quenched (oil) & tempered – high-strength structural steel
331 | AISI E4340 H Steel | Annealed, 25 mm Round | 3 | 0 | 0 | 0.775 | 0 | 1.775 | 0 | 0.02 | 95.725 | 0 | 0.025 | 0.225 | 0 | 0.25 | 0 | 0.405 | 0 | 0 | 0.8 | 745 | 470 | 22 | 3 | Normalized – easy-to-machine stock (cold drawn)
332 | AISI E4340 H Steel | Oil Quenched 800C (1470F), 540C (1000F) Temper, 50 mm (2 In.) Round | 6 | 0 | 0 | 0.775 | 0 | 1.775 | 0 | 0.02 | 95.725 | 0 | 0.025 | 0.225 | 0 | 0.25 | 0 | 0.405 | 0 | 0 | 0.8 | 1172 | 1103 | 16 | 6 | Quenched (oil) & tempered – high-strength structural steel
333 | AISI 4620 Steel | Normalized, Machined To 13.7 mm Rounds, Pseudocarburized, Reheated To 925C (1700F), Quenched And Tempered | 0 | 0 | 0 | 0.55 | 0 | 1.825 | 0 | 0.04 | 96.855 | 0 | 0.035 | 0.25 | 0 | 0.25 | 0 | 0.195 | 0 | 0 | 0 | 1014 | 841 | 16 | 0 | Carburized – quenched (oil) – wear-resistant surface steel
334 | AISI 4427 Steel | Heat Treated In 13.7 mm Rounds, Reheated To 865C (1590F), 150C (300F) Temper | 0 | 0 | 0 | 0.8 | 0 | 0 | 0 | 0.04 | 98.235 | 0 | 0.035 | 0.225 | 0 | 0.4 | 0 | 0.265 | 0 | 0 | 0 | 1255 | 896 | 13 | 0 | Carburized – quenched (oil) – wear-resistant surface steel
335 | AISI 4320 Steel | Mock Carburized 925C (1700F) For 8 Hrs., Reheated To 815C (1500F), Oil Quenched, 150C (300F) Temper, 13 mm (0.5 In.) Round | 8 | 0 | 0 | 0.55 | 0 | 1.825 | 0 | 0.04 | 96.38 | 0 | 0.035 | 0.225 | 0 | 0.25 | 0 | 0.195 | 0 | 0 | 0.5 | 1460 | 1125 | 11 | 8 | Carburized – quenched (oil) – wear-resistant surface steel (variant)
336 | AISI 4620 Steel | Mock Carburized, 230C (450F) Temper, 25 mm (1 In.) Round | 8 | 0 | 0 | 0.55 | 0 | 1.825 | 0 | 0.04 | 96.855 | 0 | 0.035 | 0.25 | 0 | 0.25 | 0 | 0.195 | 0 | 0 | 0 | 675 | 455 | 27 | 8 | Carburized – quenched (oil) – wear-resistant surface steel (variant)
337 | AISI E4340 H Steel | Oil Quenched 845C, 650C (1200F) Temper | 6 | 0 | 0 | 0.775 | 0 | 1.775 | 0 | 0.02 | 95.725 | 0 | 0.025 | 0.225 | 0 | 0.25 | 0 | 0.405 | 0 | 0 | 0.8 | 1005 | 938 | 20 | 6 | Quenched (oil) & tempered – high-strength structural steel
338 | AISI 4620 Steel | Annealed, 25 mm Round | 3 | 0 | 0 | 0.55 | 0 | 1.825 | 0 | 0.04 | 96.855 | 0 | 0.035 | 0.25 | 0 | 0.25 | 0 | 0.195 | 0 | 0 | 0 | 510 | 370 | 31 | 3 | Normalized – easy-to-machine stock (cold drawn)
339 | AISI E4340 Steel | Annealed 810C (1490F) | 7 | 0 | 0 | 0.75 | 0 | 1.825 | 0 | 0.02 | 95.7 | 0 | 0.025 | 0.225 | 0 | 0.25 | 0 | 0.405 | 0 | 0 | 0.8 | 745 | 475 | 22 | 7 | Annealed – easy-to-machine – round annealed stock
340 | AISI 4620 Steel | Normalized, Machined To 25 mm (1 In.) Rounds, Pseudocarburized, Reheated To 830C (1525F), Quenched And Tempered | 0 | 0 | 0 | 0.55 | 0 | 1.825 | 0 | 0.04 | 96.855 | 0 | 0.035 | 0.25 | 0 | 0.25 | 0 | 0.195 | 0 | 0 | 0 | 945 | 752 | 17 | 0 | Carburized – quenched (oil) – wear-resistant surface steel
341 | AISI 4427 Steel | Heat Treated In 25 mm Rounds, Reheated To 765C (1410F), 150C (300F) Temper | 0 | 0 | 0 | 0.8 | 0 | 0 | 0 | 0.04 | 98.235 | 0 | 0.035 | 0.225 | 0 | 0.4 | 0 | 0.265 | 0 | 0 | 0 | 951 | 560 | 17 | 0 | Carburized – quenched (oil) – wear-resistant surface steel
342 | AISI 4620 Steel | Mock Carburized, 230C (450F) Temper, 50 mm (2 In.) Round | 8 | 0 | 0 | 0.55 | 0 | 1.825 | 0 | 0.04 | 96.855 | 0 | 0.035 | 0.25 | 0 | 0.25 | 0 | 0.195 | 0 | 0 | 0 | 660 | 425 | 26 | 8 | Carburized – quenched (oil) – wear-resistant surface steel (variant)
343 | AISI 4620 Steel | Mock Carburized, 150C (300F) Temper, 25 mm (1 In.) Round | 8 | 0 | 0 | 0.55 | 0 | 1.825 | 0 | 0.04 | 96.855 | 0 | 0.035 | 0.25 | 0 | 0.25 | 0 | 0.195 | 0 | 0 | 0 | 675 | 460 | 25 | 8 | Carburized – quenched (oil) – wear-resistant surface steel (variant)
344 | AISI 4320 Steel | Mock Carburized 925C (1700F) For 8 Hrs., Reheated To 815C (1500F), Oil Quenched, 150C (300F) Temper, 100 mm (4 In.) Round | 8 | 0 | 0 | 0.55 | 0 | 1.825 | 0 | 0.04 | 96.38 | 0 | 0.035 | 0.225 | 0 | 0.25 | 0 | 0.195 | 0 | 0 | 0.5 | 827 | 515 | 24 | 8 | Carburized – quenched (oil) – wear-resistant surface steel (variant)
345 | AISI 4150H Steel | Oil Quenched 830C (1525F), 650C (1200F) Temper, 50 mm (2 In.) Round | 6 | 0 | 0 | 0.875 | 0 | 0 | 0 | 0.04 | 97.145 | 0 | 0.035 | 0.225 | 0 | 0.2 | 0 | 0.505 | 0 | 0 | 0.975 | 931 | 814 | 20 | 6 | Quenched (oil) & tempered – high-strength structural steel
346 | AISI E4340 H Steel | Oil Quenched 855C (1570F), 230C (450F) Temper For 4 Hrs | 6 | 0 | 0 | 0.775 | 0 | 1.775 | 0 | 0.02 | 95.725 | 0 | 0.025 | 0.225 | 0 | 0.25 | 0 | 0.405 | 0 | 0 | 0.8 | 1855 | 1550 | 12 | 6 | Quenched (oil) & tempered – high-strength structural steel
347 | AISI 4620H Steel | Normalized, Machined To 25 mm (1 In.) Rounds, Pseudocarburized, Reheated To 775C (1430F), Quenched And Tempered | 0 | 0 | 0 | 0.55 | 0 | 1.775 | 0 | 0.04 | 96.9 | 0 | 0.035 | 0.25 | 0 | 0.25 | 0 | 0.2 | 0 | 0 | 0 | 883 | 758 | 16 | 0 | Carburized – quenched (oil) – wear-resistant surface steel
348 | AISI 4427 Steel | Heat Treated In 13.7 mm Rounds, Oil Quenched, 150C (300F) Temper | 0 | 0 | 0 | 0.8 | 0 | 0 | 0 | 0.04 | 98.235 | 0 | 0.035 | 0.225 | 0 | 0.4 | 0 | 0.265 | 0 | 0 | 0 | 1434 | 903 | 11 | 0 | Carburized – quenched (oil) – wear-resistant surface steel
349 | AISI 4620H Steel | Normalized, 25 mm (1 In.) Round | 9 | 0 | 0 | 0.55 | 0 | 1.775 | 0 | 0.04 | 96.9 | 0 | 0.035 | 0.25 | 0 | 0.25 | 0 | 0.2 | 0 | 0 | 0 | 570 | 365 | 29 | 9 | Normalized – general-purpose steel (round normalized stock)
350 | AISI E4340 H Steel | Oil Quenched 800C (1470F), 650C (1200F) Temper, 13 mm (0.5 In.) Round | 6 | 0 | 0 | 0.775 | 0 | 1.775 | 0 | 0.02 | 95.725 | 0 | 0.025 | 0.225 | 0 | 0.25 | 0 | 0.405 | 0 | 0 | 0.8 | 1000 | 938 | 20 | 6 | Quenched (oil) & tempered – high-strength structural steel
351 | AISI 4150 Steel | Oil Quenched 830C (1525F), 595C (1100F) Temper, 13 mm (0.5 In.) Round | 6 | 0 | 0 | 0.875 | 0 | 0 | 0 | 0.04 | 97.17 | 0 | 0.035 | 0.225 | 0 | 0.2 | 0 | 0.505 | 0 | 0 | 0.95 | 1170 | 1076 | 14 | 6 | Quenched (oil) & tempered – high-strength structural steel
352 | AISI E4340 H Steel | Normalized, 13 mm (0.5 In.) Round | 9 | 0 | 0 | 0.775 | 0 | 1.775 | 0 | 0.02 | 95.725 | 0 | 0.025 | 0.225 | 0 | 0.25 | 0 | 0.405 | 0 | 0 | 0.8 | 1448 | 972 | 12 | 9 | Normalized – general-purpose steel (round normalized stock)
353 | AISI 4620 Steel | Mock Carburized, 150C (300F) Temper, 100 mm (4 In.) Round | 8 | 0 | 0 | 0.55 | 0 | 1.825 | 0 | 0.04 | 96.855 | 0 | 0.035 | 0.25 | 0 | 0.25 | 0 | 0.195 | 0 | 0 | 0 | 585 | 360 | 29 | 8 | Carburized – quenched (oil) – wear-resistant surface steel (variant)
354 | AISI 4620H Steel | Mock Carburized, 230C (450F) Temper, 25 mm (1 In.) Round | 8 | 0 | 0 | 0.55 | 0 | 1.775 | 0 | 0.04 | 96.9 | 0 | 0.035 | 0.25 | 0 | 0.25 | 0 | 0.2 | 0 | 0 | 0 | 675 | 455 | 27 | 8 | Carburized – quenched (oil) – wear-resistant surface steel (variant)
355 | AISI 4620H Steel | Normalized, Machined To 25 mm (1 In.) Rounds, Pseudocarburized, Reheated To 830C (1525F), Quenched And Tempered | 0 | 0 | 0 | 0.55 | 0 | 1.775 | 0 | 0.04 | 96.9 | 0 | 0.035 | 0.25 | 0 | 0.25 | 0 | 0.2 | 0 | 0 | 0 | 945 | 752 | 17 | 0 | Carburized – quenched (oil) – wear-resistant surface steel
356 | AISI 4422 Steel | Heat Treated In 13.7 mm Rounds, Oil Quenched, 150C (300F) Temper | 0 | 0 | 0 | 0.75 | 0 | 0 | 0 | 0.04 | 98.325 | 0 | 0.035 | 0.225 | 0 | 0.4 | 0 | 0.225 | 0 | 0 | 0 | 965 | 670 | 14 | 0 | Carburized – quenched (oil) – wear-resistant surface steel
357 | AISI 4620 Steel | Mock Carburized, 230C (450F) Temper, 100 mm (4 In.) Round | 8 | 0 | 0 | 0.55 | 0 | 1.825 | 0 | 0.04 | 96.855 | 0 | 0.035 | 0.25 | 0 | 0.25 | 0 | 0.195 | 0 | 0 | 0 | 580 | 365 | 29 | 8 | Carburized – quenched (oil) – wear-resistant surface steel (variant)
358 | AISI 4620 Steel | Single Quenched And Tempered, Carburized, Oil Quenched, 230C (450F) Temper | 5 | 0 | 0 | 0.55 | 0 | 1.825 | 0 | 0.04 | 96.855 | 0 | 0.035 | 0.25 | 0 | 0.25 | 0 | 0.195 | 0 | 0 | 0 | 796 | 557 | 20 | 5 | Carburized – quenched (oil) – wear-resistant surface steel (variant)
359 | AISI 4620H Steel | Mock Carburized, 150C (300F) Temper, 25 mm (1 In.) Round | 8 | 0 | 0 | 0.55 | 0 | 1.775 | 0 | 0.04 | 96.9 | 0 | 0.035 | 0.25 | 0 | 0.25 | 0 | 0.2 | 0 | 0 | 0 | 675 | 460 | 25 | 8 | Carburized – quenched (oil) – wear-resistant surface steel (variant)
360 | AISI 4620H Steel | Normalized, Machined To 13.7 mm Rounds, Pseudocarburized, Reheated To 800C (1470F), Quenched And Tempered | 0 | 0 | 0 | 0.55 | 0 | 1.775 | 0 | 0.04 | 96.9 | 0 | 0.035 | 0.25 | 0 | 0.25 | 0 | 0.2 | 0 | 0 | 0 | 958 | 786 | 16 | 0 | Carburized – quenched (oil) – wear-resistant surface steel
361 | AISI 4320 Steel | Normalized 895C (1640F), Air Cooled, 25 mm (1 In.) Round | 4 | 0 | 0 | 0.55 | 0 | 1.825 | 0 | 0.04 | 96.38 | 0 | 0.035 | 0.225 | 0 | 0.25 | 0 | 0.195 | 0 | 0 | 0.5 | 793 | 460 | 20 | 4 | Normalized (air cooled) – general-purpose steel
362 | AISI 4620H Steel | Normalized, 13 mm (0.5 In.) Round | 9 | 0 | 0 | 0.55 | 0 | 1.775 | 0 | 0.04 | 96.9 | 0 | 0.035 | 0.25 | 0 | 0.25 | 0 | 0.2 | 0 | 0 | 0 | 600 | 380 | 30 | 9 | Normalized – general-purpose steel (round normalized stock)
363 | AISI 4620 Steel | Normalized, 25 mm (1 In.) Round | 9 | 0 | 0 | 0.55 | 0 | 1.825 | 0 | 0.04 | 96.855 | 0 | 0.035 | 0.25 | 0 | 0.25 | 0 | 0.195 | 0 | 0 | 0 | 570 | 365 | 29 | 9 | Normalized – general-purpose steel (round normalized stock)
364 | AISI 4427 Steel | Heat Treated In 25 mm Rounds, Oil Quenched, 150C (300F) Temper | 0 | 0 | 0 | 0.8 | 0 | 0 | 0 | 0.04 | 98.235 | 0 | 0.035 | 0.225 | 0 | 0.4 | 0 | 0.265 | 0 | 0 | 0 | 1076 | 670 | 14 | 0 | Carburized – quenched (oil) – wear-resistant surface steel
365 | AISI 4320H Steel | Mock Carburized, Oil Quenched, 230C (450F) Temper, 13 mm (0.5 In.) Round | 8 | 0 | 0 | 0.55 | 0 | 1.775 | 0 | 0.04 | 96.425 | 0 | 0.035 | 0.225 | 0 | 0.25 | 0 | 0.2 | 0 | 0 | 0.5 | 1295 | 1035 | 13 | 8 | Carburized – quenched (oil) – wear-resistant surface steel (variant)
366 | AISI E4340 H Steel | Oil Quenched 800C (1470F), 540C (1000F) Temper, 100 mm (4 In.) Round | 6 | 0 | 0 | 0.775 | 0 | 1.775 | 0 | 0.02 | 95.725 | 0 | 0.025 | 0.225 | 0 | 0.25 | 0 | 0.405 | 0 | 0 | 0.8 | 1138 | 1000 | 15 | 6 | Quenched (oil) & tempered – high-strength structural steel
367 | AISI 4620 Steel | Single Quenched And Tempered, Carburized, Oil Quenched, 150C (300F) Temper | 5 | 0 | 0 | 0.55 | 0 | 1.825 | 0 | 0.04 | 96.855 | 0 | 0.035 | 0.25 | 0 | 0.25 | 0 | 0.195 | 0 | 0 | 0 | 822 | 576 | 19 | 5 | Carburized – quenched (oil) – wear-resistant surface steel (variant)
368 | AISI 4620H Steel | Double Quenched And Tempered, Carburized, Oil Quenched, 230C (450F) Temper | 5 | 0 | 0 | 0.55 | 0 | 1.775 | 0 | 0.04 | 96.9 | 0 | 0.035 | 0.25 | 0 | 0.25 | 0 | 0.2 | 0 | 0 | 0 | 795 | 531 | 22 | 5 | Carburized – quenched (oil) – wear-resistant surface steel (variant)
369 | AISI 4620H Steel | Normalized, Machined To 13.7 mm Rounds, Pseudocarburized, Reheated To 925C (1700F), Quenched And Tempered | 0 | 0 | 0 | 0.55 | 0 | 1.775 | 0 | 0.04 | 96.9 | 0 | 0.035 | 0.25 | 0 | 0.25 | 0 | 0.2 | 0 | 0 | 0 | 1014 | 841 | 16 | 0 | Carburized – quenched (oil) – wear-resistant surface steel
370 | AISI 4340 Steel | Oil Quenched 845C, 650C (1200F) Temper | 6 | 0 | 0 | 0.7 | 0 | 1.825 | 0 | 0.04 | 95.725 | 0 | 0.035 | 0.225 | 0 | 0.25 | 0 | 0.4 | 0 | 0 | 0.8 | 1005 | 938 | 20 | 6 | Quenched (oil) & tempered – high-strength structural steel
371 | AISI E4340 H Steel | Normalized, 50 mm (2 In.) Round | 9 | 0 | 0 | 0.775 | 0 | 1.775 | 0 | 0.02 | 95.725 | 0 | 0.025 | 0.225 | 0 | 0.25 | 0 | 0.405 | 0 | 0 | 0.8 | 1220 | 786 | 13 | 9 | Normalized – general-purpose steel (round normalized stock)
372 | AISI 4620 Steel | Normalized, 13 mm (0.5 In.) Round | 9 | 0 | 0 | 0.55 | 0 | 1.825 | 0 | 0.04 | 96.855 | 0 | 0.035 | 0.25 | 0 | 0.25 | 0 | 0.195 | 0 | 0 | 0 | 600 | 380 | 30 | 9 | Normalized – general-purpose steel (round normalized stock)
373 | AISI E4340 Steel | Oil Quenched 800C (1470F), 650C (1200F) Temper, 13 mm (0.5 In.) Round | 6 | 0 | 0 | 0.75 | 0 | 1.825 | 0 | 0.02 | 95.7 | 0 | 0.025 | 0.225 | 0 | 0.25 | 0 | 0.405 | 0 | 0 | 0.8 | 1000 | 938 | 20 | 6 | Quenched (oil) & tempered – high-strength structural steel
374 | AISI 4422 Steel | Heat Treated In 13.7 mm Rounds, Reheated To 870C (1600F), 150C (300F) Temper | 0 | 0 | 0 | 0.75 | 0 | 0 | 0 | 0.04 | 98.325 | 0 | 0.035 | 0.225 | 0 | 0.4 | 0 | 0.225 | 0 | 0 | 0 | 896 | 640 | 17 | 0 | Carburized – quenched (oil) – wear-resistant surface steel
375 | AISI 4419H Steel | Mock Carburized, 150C (300F) Temper, 50 mm (2 In.) Round | 8 | 0 | 0 | 0.55 | 0 | 0 | 0 | 0.04 | 98.4 | 0 | 0.035 | 0.25 | 0 | 0.525 | 0 | 0.2 | 0 | 0 | 0 | 660 | 415 | 25 | 8 | Carburized – quenched (oil) – wear-resistant surface steel (variant)
376 | AISI 4427 Steel | Heat Treated In 25 mm Rounds, Reheated To 805C (1480F), 150C (300F) Temper | 0 | 0 | 0 | 0.8 | 0 | 0 | 0 | 0.04 | 98.235 | 0 | 0.035 | 0.225 | 0 | 0.4 | 0 | 0.265 | 0 | 0 | 0 | 945 | 550 | 17 | 0 | Carburized – quenched (oil) – wear-resistant surface steel
377 | AISI E4340 Steel | Oil Quenched 845C, 425C (800F) Temper | 6 | 0 | 0 | 0.75 | 0 | 1.825 | 0 | 0.02 | 95.7 | 0 | 0.025 | 0.225 | 0 | 0.25 | 0 | 0.405 | 0 | 0 | 0.8 | 1595 | 1475 | 12 | 6 | Quenched (oil) & tempered – high-strength structural steel
378 | AISI 4718H Steel | Pseudocarburized, Reheated To 765C (1700F) And Oil Quenched, 150C (300F) Temper, 25 mm Round | 0 | 0 | 0 | 0.775 | 0 | 1.05 | 0 | 0.04 | 96.89 | 0 | 0.04 | 0.225 | 0 | 0.35 | 0 | 0.18 | 0 | 0 | 0.45 | 1096 | 601 | 14 | 0 | Carburized – quenched (oil) – wear-resistant surface steel
379 | AISI 4422 Steel | Heat Treated In 25 mm Rounds, Oil Quenched, 150C (300F) Temper | 0 | 0 | 0 | 0.75 | 0 | 0 | 0 | 0.04 | 98.325 | 0 | 0.035 | 0.225 | 0 | 0.4 | 0 | 0.225 | 0 | 0 | 0 | 862 | 560 | 18 | 0 | Carburized – quenched (oil) – wear-resistant surface steel
380 | AISI 4718H Steel | Pseudocarburized And Oil Quenched, 150C (300F) Temper, 13.7 mm Round | 0 | 0 | 0 | 0.775 | 0 | 1.05 | 0 | 0.04 | 96.89 | 0 | 0.04 | 0.225 | 0 | 0.35 | 0 | 0.18 | 0 | 0 | 0.45 | 1324 | 1010 | 14 | 0 | Carburized – quenched (oil) – wear-resistant surface steel
381 | AISI 4320 Steel | Mock Carburized 925C (1700F) For 8 Hrs., Reheated To 815C (1500F), Oil Quenched, 150C (300F) Temper, 25 mm (1 In.) Round | 8 | 0 | 0 | 0.55 | 0 | 1.825 | 0 | 0.04 | 96.38 | 0 | 0.035 | 0.225 | 0 | 0.25 | 0 | 0.195 | 0 | 0 | 0.5 | 1050 | 738 | 17 | 8 | Carburized – quenched (oil) – wear-resistant surface steel (variant)
382 | AISI 4718 Steel | Pseudocarburized, Reheated To 765C (1410F) And Oil Quenched, 150C (300F) Temper, 13.7 mm Round | 0 | 0 | 0 | 0.8 | 0 | 1.05 | 0 | 0.04 | 96.81 | 0 | 0.04 | 0.275 | 0 | 0.35 | 0 | 0.185 | 0 | 0 | 0.45 | 1131 | 735 | 9 | 0 | Carburized – quenched (oil) – wear-resistant surface steel
383 | AISI 4620 Steel | Mock Carburized, 230C (450F) Temper, 13 mm (0.5 In.) Round | 8 | 0 | 0 | 0.55 | 0 | 1.825 | 0 | 0.04 | 96.855 | 0 | 0.035 | 0.25 | 0 | 0.25 | 0 | 0.195 | 0 | 0 | 0 | 814 | 560 | 21 | 8 | Carburized – quenched (oil) – wear-resistant surface steel (variant)
384 | AISI 4815H Steel | Pseudocarburized, Reheated To 830C (1525F) And Oil Quenched, 150C (300F) Temper, 13.7 mm (1 In.) Round | 0 | 0 | 0 | 0.5 | 0 | 3.5 | 0 | 0.04 | 95.3 | 0 | 0.035 | 0.225 | 0 | 0.25 | 0 | 0.15 | 0 | 0 | 0 | 1165 | 1005 | 15 | 0 | Carburized – quenched (oil) – wear-resistant surface steel
385 | AISI 4815 Steel | Pseudocarburized, Reheated To 775C (1430F) And Oil Quenched, 150C (300F) Temper, 13.7 mm (1 In.) Round | 0 | 0 | 0 | 0.5 | 0 | 3.5 | 0 | 0.04 | 95.295 | 0 | 0.035 | 0.225 | 0 | 0.25 | 0 | 0.155 | 0 | 0 | 0 | 1115 | 951 | 15 | 0 | Carburized – quenched (oil) – wear-resistant surface steel
386 | AISI 4620H Steel | Normalized, 50 mm (2 In.) Round | 9 | 0 | 0 | 0.55 | 0 | 1.775 | 0 | 0.04 | 96.9 | 0 | 0.035 | 0.25 | 0 | 0.25 | 0 | 0.2 | 0 | 0 | 0 | 550 | 365 | 29 | 9 | Normalized – general-purpose steel (round normalized stock)
387 | AISI E4340 Steel | Oil Quenched 800C (1470F), 595C (1100F) Temper, 13 mm (0.5 In.) Round | 6 | 0 | 0 | 0.75 | 0 | 1.825 | 0 | 0.02 | 95.7 | 0 | 0.025 | 0.225 | 0 | 0.25 | 0 | 0.405 | 0 | 0 | 0.8 | 1145 | 1117 | 17 | 6 | Quenched (oil) & tempered – high-strength structural steel
388 | AISI 4620H Steel | Mock Carburized, 230C (450F) Temper, 13 mm (0.5 In.) Round | 8 | 0 | 0 | 0.55 | 0 | 1.775 | 0 | 0.04 | 96.9 | 0 | 0.035 | 0.25 | 0 | 0.25 | 0 | 0.2 | 0 | 0 | 0 | 814 | 560 | 21 | 8 | Carburized – quenched (oil) – wear-resistant surface steel (variant)
389 | AISI 4620H Steel | Normalized, Machined To 25 mm (1 In.) Rounds, Pseudocarburized, Reheated To 925C (1700F), Quenched And Tempered | 0 | 0 | 0 | 0.55 | 0 | 1.775 | 0 | 0.04 | 96.9 | 0 | 0.035 | 0.25 | 0 | 0.25 | 0 | 0.2 | 0 | 0 | 0 | 965 | 772 | 15 | 0 | Carburized – quenched (oil) – wear-resistant surface steel
390 | AISI 4620H Steel | Normalized, Machined To 25 mm (1 In.) Rounds, Pseudocarburized, Reheated To 800C (1470F), Quenched And Tempered | 0 | 0 | 0 | 0.55 | 0 | 1.775 | 0 | 0.04 | 96.9 | 0 | 0.035 | 0.25 | 0 | 0.25 | 0 | 0.2 | 0 | 0 | 0 | 910 | 724 | 16 | 0 | Carburized – quenched (oil) – wear-resistant surface steel
391 | AISI 4718H Steel | Pseudocarburized, Reheated To 800C (1470F) And Oil Quenched, 150C (300F) Temper, 13.7 mm Round | 0 | 0 | 0 | 0.775 | 0 | 1.05 | 0 | 0.04 | 96.89 | 0 | 0.04 | 0.225 | 0 | 0.35 | 0 | 0.18 | 0 | 0 | 0.45 | 1159 | 834 | 13 | 0 | Carburized – quenched (oil) – wear-resistant surface steel
392 | AISI 4820 Steel | Single Quenched And Tempered (230C (450F)), 1.2 mm Case Depth | 5 | 0 | 0 | 0.6 | 0 | 3.5 | 0 | 0.04 | 95.145 | 0 | 0.035 | 0.225 | 0 | 0.25 | 0 | 0.205 | 0 | 0 | 0 | 1415 | 1272 | 13 | 5 | Carburized – quenched (oil) – wear-resistant surface steel (variant)
393 | AISI 4815 Steel | Pseudocarburized And Oil Quenched, 150C (300F) Temper, 25 mm (1 In.) Round | 0 | 0 | 0 | 0.5 | 0 | 3.5 | 0 | 0.04 | 95.295 | 0 | 0.035 | 0.225 | 0 | 0.25 | 0 | 0.155 | 0 | 0 | 0 | 1095 | 917 | 16 | 0 | Carburized – quenched (oil) – wear-resistant surface steel
394 | AISI 4820 Steel | Direct Quenched From Pot, Tempered (230C (450F)), 0.99 mm Case Depth | 5 | 0 | 0 | 0.6 | 0 | 3.5 | 0 | 0.04 | 95.145 | 0 | 0.035 | 0.225 | 0 | 0.25 | 0 | 0.205 | 0 | 0 | 0 | 1382 | 1170 | 12 | 5 | Carburized – quenched (oil) – wear-resistant surface steel (variant)
395 | AISI 4422 Steel | Heat Treated In 25 mm Rounds, Reheated To 820C (1510F), 150C (300F) Temper | 0 | 0 | 0 | 0.75 | 0 | 0 | 0 | 0.04 | 98.325 | 0 | 0.035 | 0.225 | 0 | 0.4 | 0 | 0.225 | 0 | 0 | 0 | 758 | 400 | 18 | 0 | Carburized – quenched (oil) – wear-resistant surface steel
396 | AISI 4820 Steel | Single Quenched And Tempered, 150C (300F), 1.2 mm Case Depth | 5 | 0 | 0 | 0.6 | 0 | 3.5 | 0 | 0.04 | 95.145 | 0 | 0.035 | 0.225 | 0 | 0.25 | 0 | 0.205 | 0 | 0 | 0 | 1431 | 1150 | 13 | 5 | Carburized – quenched (oil) – wear-resistant surface steel (variant)
397 | AISI 4340 Steel | Oil Quenched 800C (1470F), 650C (1200F) Temper, 50 mm (2 In.) Round | 6 | 0 | 0 | 0.7 | 0 | 1.825 | 0 | 0.04 | 95.725 | 0 | 0.035 | 0.225 | 0 | 0.25 | 0 | 0.4 | 0 | 0 | 0.8 | 931 | 834 | 20 | 6 | Quenched (oil) & tempered – high-strength structural steel
398 | AISI 4815H Steel | Pseudocarburized And Oil Quenched, 150C (300F) Temper, 13.7 mm (1 In.) Round | 0 | 0 | 0 | 0.5 | 0 | 3.5 | 0 | 0.04 | 95.3 | 0 | 0.035 | 0.225 | 0 | 0.25 | 0 | 0.15 | 0 | 0 | 0 | 1170 | 1070 | 14 | 0 | Carburized – quenched (oil) – wear-resistant surface steel
399 | AISI 4718 Steel | Pseudocarburized And Oil Quenched, 150C (300F) Temper, 13.7 mm Round | 0 | 0 | 0 | 0.8 | 0 | 1.05 | 0 | 0.04 | 96.81 | 0 | 0.04 | 0.275 | 0 | 0.35 | 0 | 0.185 | 0 | 0 | 0.45 | 1324 | 1010 | 14 | 0 | Carburized – quenched (oil) – wear-resistant surface steel
400 | AISI 4820 Steel | Heat Treated, Machined To 13.7 mm, Pseudocarburized, Reheated To 730C (1350F), 150C (300F) Temper | 0 | 0 | 0 | 0.6 | 0 | 3.5 | 0 | 0.04 | 95.145 | 0 | 0.035 | 0.225 | 0 | 0.25 | 0 | 0.205 | 0 | 0 | 0 | 1363 | 945 | 13 | 0 | Carburized – quenched (oil) – wear-resistant surface steel
401 | AISI 4620H Steel | Mock Carburized, 150C (300F) Temper, 100 mm (4 In.) Round | 8 | 0 | 0 | 0.55 | 0 | 1.775 | 0 | 0.04 | 96.9 | 0 | 0.035 | 0.25 | 0 | 0.25 | 0 | 0.2 | 0 | 0 | 0 | 585 | 360 | 29 | 8 | Carburized – quenched (oil) – wear-resistant surface steel (variant)
402 | AISI 4718H Steel | Pseudocarburized, Reheated To 850C (1560F) And Oil Quenched, 150C (300F) Temper, 25 mm Round | 0 | 0 | 0 | 0.775 | 0 | 1.05 | 0 | 0.04 | 96.89 | 0 | 0.04 | 0.225 | 0 | 0.35 | 0 | 0.18 | 0 | 0 | 0.45 | 1096 | 724 | 16 | 0 | Carburized – quenched (oil) – wear-resistant surface steel
403 | AISI 4820 Steel | Heat Treated, Machined To 25 mm, Pseudocarburized, Reheated To 835C, 150C (300F) Temper (300F) | 0 | 0 | 0 | 0.6 | 0 | 3.5 | 0 | 0.04 | 95.145 | 0 | 0.035 | 0.225 | 0 | 0.25 | 0 | 0.205 | 0 | 0 | 0 | 1322 | 1021 | 12 | 0 | Carburized – quenched (oil) – wear-resistant surface steel
404 | AISI 4820 Steel | Heat Treated, Machined To 25 mm, Pseudocarburized, 150C (300F) Temper | 0 | 0 | 0 | 0.6 | 0 | 3.5 | 0 | 0.04 | 95.145 | 0 | 0.035 | 0.225 | 0 | 0.25 | 0 | 0.205 | 0 | 0 | 0 | 1413 | 1085 | 11 | 0 | Carburized – quenched (oil) – wear-resistant surface steel
405 | AISI 4718 Steel | Pseudocarburized, Reheated To 850C (1560F) And Oil Quenched, 150C (300F) Temper, 13.7 mm Round | 0 | 0 | 0 | 0.8 | 0 | 1.05 | 0 | 0.04 | 96.81 | 0 | 0.04 | 0.275 | 0 | 0.35 | 0 | 0.185 | 0 | 0 | 0.45 | 1172 | 841 | 13 | 0 | Carburized – quenched (oil) – wear-resistant surface steel
406 | AISI 4815 Steel | Pseudocarburized, Reheated To 775C (1430F) And Oil Quenched, 150C (300F) Temper, 25 mm (1 In.) Round | 0 | 0 | 0 | 0.5 | 0 | 3.5 | 0 | 0.04 | 95.295 | 0 | 0.035 | 0.225 | 0 | 0.25 | 0 | 0.155 | 0 | 0 | 0 | 1025 | 855 | 15 | 0 | Carburized – quenched (oil) – wear-resistant surface steel
407 | AISI 4620 Steel | Normalized, 50 mm (2 In.) Round | 9 | 0 | 0 | 0.55 | 0 | 1.825 | 0 | 0.04 | 96.855 | 0 | 0.035 | 0.25 | 0 | 0.25 | 0 | 0.195 | 0 | 0 | 0 | 550 | 365 | 29 | 9 | Normalized – general-purpose steel (round normalized stock)
408 | AISI 4815H Steel | Pseudocarburized, Reheated To 830C (1525F) And Oil Quenched, 150C (300F) Temper, 25 mm (1 In.) Round | 0 | 0 | 0 | 0.5 | 0 | 3.5 | 0 | 0.04 | 95.3 | 0 | 0.035 | 0.225 | 0 | 0.25 | 0 | 0.15 | 0 | 0 | 0 | 1075 | 910 | 15 | 0 | Carburized – quenched (oil) – wear-resistant surface steel
409 | AISI 4820 Steel | Heat Treated, Machined To 25 mm, Pseudocarburized, Reheated To 730C (1350F), 150C (300F) Temper | 0 | 0 | 0 | 0.6 | 0 | 3.5 | 0 | 0.04 | 95.145 | 0 | 0.035 | 0.225 | 0 | 0.25 | 0 | 0.205 | 0 | 0 | 0 | 1230 | 806 | 13 | 0 | Carburized – quenched (oil) – wear-resistant surface steel
410 | AISI 4820 Steel | Mock Carburized, Reheated To 800C (1470F), 150C (300F) Temper, 25 mm (1 In.) Round | 8 | 0 | 0 | 0.6 | 0 | 3.5 | 0 | 0.04 | 95.145 | 0 | 0.035 | 0.225 | 0 | 0.25 | 0 | 0.205 | 0 | 0 | 0 | 1170 | 869 | 15 | 8 | Carburized – quenched (oil) – wear-resistant surface steel (variant)
411 | AISI 4620 Steel | Normalized, Machined To 25 mm (1 In.) Rounds, Pseudocarburized, Reheated To 800C (1470F), Quenched And Tempered | 0 | 0 | 0 | 0.55 | 0 | 1.825 | 0 | 0.04 | 96.855 | 0 | 0.035 | 0.25 | 0 | 0.25 | 0 | 0.195 | 0 | 0 | 0 | 910 | 724 | 16 | 0 | Carburized – quenched (oil) – wear-resistant surface steel
412 | AISI 4718 Steel | Pseudocarburized, Reheated To 850C (1560F) And Oil Quenched, 150C (300F) Temper, 25 mm Round | 0 | 0 | 0 | 0.8 | 0 | 1.05 | 0 | 0.04 | 96.81 | 0 | 0.04 | 0.275 | 0 | 0.35 | 0 | 0.185 | 0 | 0 | 0.45 | 1096 | 724 | 16 | 0 | Carburized – quenched (oil) – wear-resistant surface steel
413 | AISI 4820 Steel | Normalized 860C (1580F) | 4 | 0 | 0 | 0.6 | 0 | 3.5 | 0 | 0.04 | 95.145 | 0 | 0.035 | 0.225 | 0 | 0.25 | 0 | 0.205 | 0 | 0 | 0 | 760 | 485 | 24 | 4 | Normalized (air cooled) – general-purpose steel
414 | AISI 4820 Steel | Mock Carburized, Reheated To 800C (1470F), 230C (450F) Temper, 50 mm (2 In.) Round | 8 | 0 | 0 | 0.6 | 0 | 3.5 | 0 | 0.04 | 95.145 | 0 | 0.035 | 0.225 | 0 | 0.25 | 0 | 0.205 | 0 | 0 | 0 | 896 | 635 | 19 | 8 | Carburized – quenched (oil) – wear-resistant surface steel (variant)
415 | AISI 4620H Steel | Single Quenched And Tempered, Carburized, Oil Quenched, 230C (450F) Temper | 5 | 0 | 0 | 0.55 | 0 | 1.775 | 0 | 0.04 | 96.9 | 0 | 0.035 | 0.25 | 0 | 0.25 | 0 | 0.2 | 0 | 0 | 0 | 796 | 557 | 20 | 5 | Carburized – quenched (oil) – wear-resistant surface steel (variant)
416 | AISI 4620 Steel | Normalized, Machined To 13.7 mm Rounds, Pseudocarburized, Reheated To 800C (1470F), Quenched And Tempered | 0 | 0 | 0 | 0.55 | 0 | 1.825 | 0 | 0.04 | 96.855 | 0 | 0.035 | 0.25 | 0 | 0.25 | 0 | 0.195 | 0 | 0 | 0 | 958 | 786 | 16 | 0 | Carburized – quenched (oil) – wear-resistant surface steel
417 | AISI 4620H Steel | Normalized, Machined To 13.7 mm Rounds, Pseudocarburized, Reheated To 775C (1430F), Quenched And Tempered | 0 | 0 | 0 | 0.55 | 0 | 1.775 | 0 | 0.04 | 96.9 | 0 | 0.035 | 0.25 | 0 | 0.25 | 0 | 0.2 | 0 | 0 | 0 | 910 | 738 | 14 | 0 | Carburized – quenched (oil) – wear-resistant surface steel
418 | AISI 4820 Steel | Annealed 815C (1500F), 25 mm (1 In.) Round | 7 | 0 | 0 | 0.6 | 0 | 3.5 | 0 | 0.04 | 95.145 | 0 | 0.035 | 0.225 | 0 | 0.25 | 0 | 0.205 | 0 | 0 | 0 | 685 | 460 | 22 | 7 | Annealed – easy-to-machine – round annealed stock
419 | AISI 4620 Steel | Double Quenched And Tempered, Carburized, Oil Quenched, 150C (300F) Temper | 5 | 0 | 0 | 0.55 | 0 | 1.825 | 0 | 0.04 | 96.855 | 0 | 0.035 | 0.25 | 0 | 0.25 | 0 | 0.195 | 0 | 0 | 0 | 841 | 533 | 22 | 5 | Carburized – quenched (oil) – wear-resistant surface steel (variant)
420 | AISI 4815 Steel | Pseudocarburized, Reheated To 800C (1470F) And Oil Quenched, 150C (300F) Temper, 25 mm (1 In.) Round | 0 | 0 | 0 | 0.5 | 0 | 3.5 | 0 | 0.04 | 95.295 | 0 | 0.035 | 0.225 | 0 | 0.25 | 0 | 0.155 | 0 | 0 | 0 | 1055 | 889 | 14 | 0 | Carburized – quenched (oil) – wear-resistant surface steel
421 | AISI 4718H Steel | Pseudocarburized, Reheated To 850C (1560F) And Oil Quenched, 150C (300F) Temper, 13.7 mm Round | 0 | 0 | 0 | 0.775 | 0 | 1.05 | 0 | 0.04 | 96.89 | 0 | 0.04 | 0.225 | 0 | 0.35 | 0 | 0.18 | 0 | 0 | 0.45 | 1172 | 841 | 13 | 0 | Carburized – quenched (oil) – wear-resistant surface steel
422 | AISI 4815H Steel | Pseudocarburized, Reheated To 800C (1470F) And Oil Quenched, 150C (300F) Temper, 13.7 mm (1 In.) Round | 0 | 0 | 0 | 0.5 | 0 | 3.5 | 0 | 0.04 | 95.3 | 0 | 0.035 | 0.225 | 0 | 0.25 | 0 | 0.15 | 0 | 0 | 0 | 1160 | 993 | 15 | 0 | Carburized – quenched (oil) – wear-resistant surface steel
423 | AISI 4620H Steel | Direct Quench From Pot, Carburized, Oil Quenched, 230C (450F) Temper | 5 | 0 | 0 | 0.55 | 0 | 1.775 | 0 | 0.04 | 96.9 | 0 | 0.035 | 0.25 | 0 | 0.25 | 0 | 0.2 | 0 | 0 | 0 | 1017 | 798 | 16 | 5 | Carburized – quenched (oil) – wear-resistant surface steel (variant)
424 | AISI 4620 Steel | Direct Quench From Pot, Carburized, Oil Quenched, 230C (450F) Temper | 5 | 0 | 0 | 0.55 | 0 | 1.825 | 0 | 0.04 | 96.855 | 0 | 0.035 | 0.25 | 0 | 0.25 | 0 | 0.195 | 0 | 0 | 0 | 1017 | 798 | 16 | 5 | Carburized – quenched (oil) – wear-resistant surface steel (variant)
425 | AISI 4820H Steel | Direct Quenched From Pot, Tempered (230C (450F)), 0.99 mm Case Depth | 5 | 0 | 0 | 0.6 | 0 | 3.5 | 0 | 0.04 | 95.15 | 0 | 0.035 | 0.225 | 0 | 0.25 | 0 | 0.2 | 0 | 0 | 0 | 1382 | 1170 | 12 | 5 | Carburized – quenched (oil) – wear-resistant surface steel (variant)
426 | AISI 4340 Steel | Normalized, 13 mm (0.5 In.) Round | 9 | 0 | 0 | 0.7 | 0 | 1.825 | 0 | 0.04 | 95.725 | 0 | 0.035 | 0.225 | 0 | 0.25 | 0 | 0.4 | 0 | 0 | 0.8 | 1448 | 972 | 12 | 9 | Normalized – general-purpose steel (round normalized stock)
427 | AISI 4815H Steel | Pseudocarburized, Reheated To 800C (1470F) And Oil Quenched, 150C (300F) Temper, 25 mm (1 In.) Round | 0 | 0 | 0 | 0.5 | 0 | 3.5 | 0 | 0.04 | 95.3 | 0 | 0.035 | 0.225 | 0 | 0.25 | 0 | 0.15 | 0 | 0 | 0 | 1055 | 889 | 14 | 0 | Carburized – quenched (oil) – wear-resistant surface steel
428 | AISI 4620H Steel | Annealed, 25 mm (1 In.) Round | 3 | 0 | 0 | 0.55 | 0 | 1.775 | 0 | 0.04 | 96.9 | 0 | 0.035 | 0.25 | 0 | 0.25 | 0 | 0.2 | 0 | 0 | 0 | 510 | 370 | 31 | 3 | Normalized – easy-to-machine stock (cold drawn)
429 | AISI 4820H Steel | Heat Treated, Machined To 25 mm, Pseudocarburized, Reheated To 835C, 150C (300F) Temper | 0 | 0 | 0 | 0.6 | 0 | 3.5 | 0 | 0.04 | 95.15 | 0 | 0.035 | 0.225 | 0 | 0.25 | 0 | 0.2 | 0 | 0 | 0 | 1422 | 1051 | 13 | 0 | Carburized – quenched (oil) – wear-resistant surface steel
430 | AISI 4718 Steel | Psueudocarburized, Reheated To 800C (1470F) And Oil Quenched, 150C (300F) Temper, 25 mm Round | 0 | 0 | 0 | 0.8 | 0 | 1.05 | 0 | 0.04 | 96.81 | 0 | 0.04 | 0.275 | 0 | 0.35 | 0 | 0.185 | 0 | 0 | 0.45 | 1068 | 714 | 17 | 0 | Carburized – quenched (oil) – wear-resistant surface steel
431 | AISI 4820H Steel | Mock Carburized, Reheated To 800C (1470F), 150C (300F) Temper, 100 mm (4 In.) Round | 8 | 0 | 0 | 0.6 | 0 | 3.5 | 0 | 0.04 | 95.15 | 0 | 0.035 | 0.225 | 0 | 0.25 | 0 | 0.2 | 0 | 0 | 0 | 820 | 560 | 23 | 8 | Carburized – quenched (oil) – wear-resistant surface steel (variant)
432 | AISI 4427 Steel | Heat Treated In 25 mm Rounds, Reheated To 865C (1590F), 150C (300F) Temper | 0 | 0 | 0 | 0.8 | 0 | 0 | 0 | 0.04 | 98.235 | 0 | 0.035 | 0.225 | 0 | 0.4 | 0 | 0.265 | 0 | 0 | 0 | 1034 | 620 | 14 | 0 | Carburized – quenched (oil) – wear-resistant surface steel
433 | AISI 4320H Steel | Normalized 925C (1700F), Pseudocarburized At 925C (1700F) For 8 Hrs., Reheated To 775C (1425F) And Oil Quenched, 150C (300F) Temper; Tested In 12.8 mm Rounds | 0 | 0 | 0 | 0.55 | 0 | 1.775 | 0 | 0.04 | 96.425 | 0 | 0.035 | 0.225 | 0 | 0.25 | 0 | 0.2 | 0 | 0 | 0.5 | 1040 | 869 | 15 | 0 | Carburized – quenched (oil) – wear-resistant surface steel
434 | AISI 4320H Steel | Normalized: Heated To 895C (1640F), Air Cooled, 50 mm (2 In.) Round | 4 | 0 | 0 | 0.55 | 0 | 1.775 | 0 | 0.04 | 96.425 | 0 | 0.035 | 0.225 | 0 | 0.25 | 0 | 0.2 | 0 | 0 | 0.5 | 703 | 405 | 23 | 4 | Normalized (air cooled) – general-purpose steel
435 | AISI 4820H Steel | Heat Treated, Machined To 25 mm, Pseudocarburized, 150C (300F) Temper | 0 | 0 | 0 | 0.6 | 0 | 3.5 | 0 | 0.04 | 95.15 | 0 | 0.035 | 0.225 | 0 | 0.25 | 0 | 0.2 | 0 | 0 | 0 | 1448 | 1138 | 12 | 0 | Carburized – quenched (oil) – wear-resistant surface steel
436 | AISI 4620H Steel | Normalized, Machined To 13.7 mm Rounds, Pseudocarburized, Reheated To 830C (1525F), Quenched And Tempered | 0 | 0 | 0 | 0.55 | 0 | 1.775 | 0 | 0.04 | 96.9 | 0 | 0.035 | 0.25 | 0 | 0.25 | 0 | 0.2 | 0 | 0 | 0 | 1000 | 807 | 17 | 0 | Carburized – quenched (oil) – wear-resistant surface steel
437 | AISI 4820 Steel | Heat Treated, Machined To 13.7 mm, Pseudocarburized, 150C (300F) Temper | 0 | 0 | 0 | 0.6 | 0 | 3.5 | 0 | 0.04 | 95.145 | 0 | 0.035 | 0.225 | 0 | 0.25 | 0 | 0.205 | 0 | 0 | 0 | 1448 | 1138 | 12 | 0 | Carburized – quenched (oil) – wear-resistant surface steel
438 | AISI 4820 Steel | Double Quenched And Tempered (150C (300F)), 1.2 mm Case Depth | 5 | 0 | 0 | 0.6 | 0 | 3.5 | 0 | 0.04 | 95.145 | 0 | 0.035 | 0.225 | 0 | 0.25 | 0 | 0.205 | 0 | 0 | 0 | 1410 | 1141 | 13 | 5 | Carburized – quenched (oil) – wear-resistant surface steel (variant)
439 | AISI 4820H Steel | Heat Treated, Machined To 13.7 mm, Pseudocarburized, Reheated To 835C, 150C (300F) Temper | 0 | 0 | 0 | 0.6 | 0 | 3.5 | 0 | 0.04 | 95.15 | 0 | 0.035 | 0.225 | 0 | 0.25 | 0 | 0.2 | 0 | 0 | 0 | 1322 | 1021 | 12 | 0 | Carburized – quenched (oil) – wear-resistant surface steel
440 | AISI 4820 Steel | Normalized 860C (1580F), 100 mm (4 In.) Round | 4 | 0 | 0 | 0.6 | 0 | 3.5 | 0 | 0.04 | 95.145 | 0 | 0.035 | 0.225 | 0 | 0.25 | 0 | 0.205 | 0 | 0 | 0 | 717 | 470 | 22 | 4 | Normalized (air cooled) – general-purpose steel
441 | AISI 4620H Steel | Mock Carburized, 150C (300F) Temper, 13 mm (0.5 In.) Round | 8 | 0 | 0 | 0.55 | 0 | 1.775 | 0 | 0.04 | 96.9 | 0 | 0.035 | 0.25 | 0 | 0.25 | 0 | 0.2 | 0 | 0 | 0 | 876 | 620 | 20 | 8 | Carburized – quenched (oil) – wear-resistant surface steel (variant)
442 | AISI 4718 Steel | Pseudocarburized, Reheated To 765C (1700F) And Oil Quenched, 150C (300F) Temper, 25 mm Round | 0 | 0 | 0 | 0.8 | 0 | 1.05 | 0 | 0.04 | 96.81 | 0 | 0.04 | 0.275 | 0 | 0.35 | 0 | 0.185 | 0 | 0 | 0.45 | 1096 | 601 | 14 | 0 | Carburized – quenched (oil) – wear-resistant surface steel
443 | AISI 4718H Steel | Pseudocarburized, Reheated To 765C (1410F) And Oil Quenched, 150C (300F) Temper, 13.7 mm Round | 0 | 0 | 0 | 0.775 | 0 | 1.05 | 0 | 0.04 | 96.89 | 0 | 0.04 | 0.225 | 0 | 0.35 | 0 | 0.18 | 0 | 0 | 0.45 | 1131 | 735 | 9 | 0 | Carburized – quenched (oil) – wear-resistant surface steel
444 | AISI 4820H Steel | Direct Quenched From Pot, Tempered (150C (300F)), 0.99 mm Case Depth | 5 | 0 | 0 | 0.6 | 0 | 3.5 | 0 | 0.04 | 95.15 | 0 | 0.035 | 0.225 | 0 | 0.25 | 0 | 0.2 | 0 | 0 | 0 | 1415 | 1141 | 13 | 5 | Carburized – quenched (oil) – wear-resistant surface steel (variant)
445 | AISI 4718H Steel | Pseudocarburized, Reheated To 800C (1470F) And Oil Quenched, 150C (300F) Temper, 25 mm Round | 0 | 0 | 0 | 0.775 | 0 | 1.05 | 0 | 0.04 | 96.89 | 0 | 0.04 | 0.225 | 0 | 0.35 | 0 | 0.18 | 0 | 0 | 0.45 | 1068 | 714 | 17 | 0 | Carburized – quenched (oil) – wear-resistant surface steel
446 | AISI 4620H Steel | Double Quenched And Tempered, Carburized, Oil Quenched, 150C (300F) Temper | 5 | 0 | 0 | 0.55 | 0 | 1.775 | 0 | 0.04 | 96.9 | 0 | 0.035 | 0.25 | 0 | 0.25 | 0 | 0.2 | 0 | 0 | 0 | 841 | 533 | 22 | 5 | Carburized – quenched (oil) – wear-resistant surface steel (variant)
447 | AISI 4820H Steel | Double Quenched And Tempered (230C (450F)), 1.2 mm Case Depth | 5 | 0 | 0 | 0.6 | 0 | 3.5 | 0 | 0.04 | 95.15 | 0 | 0.035 | 0.225 | 0 | 0.25 | 0 | 0.2 | 0 | 0 | 0 | 1355 | 1182 | 13 | 5 | Carburized – quenched (oil) – wear-resistant surface steel (variant)
448 | AISI 4820H Steel | Single Quenched And Tempered (230C (450F)), 1.2 mm Case Depth | 5 | 0 | 0 | 0.6 | 0 | 3.5 | 0 | 0.04 | 95.15 | 0 | 0.035 | 0.225 | 0 | 0.25 | 0 | 0.2 | 0 | 0 | 0 | 1415 | 1272 | 13 | 5 | Carburized – quenched (oil) – wear-resistant surface steel (variant)
449 | AISI 4815 Steel | Pseudocarburized And Oil Quenched, 150C (300F) Temper, 13.7 mm (1 In.) Round | 0 | 0 | 0 | 0.5 | 0 | 3.5 | 0 | 0.04 | 95.295 | 0 | 0.035 | 0.225 | 0 | 0.25 | 0 | 0.155 | 0 | 0 | 0 | 1170 | 1070 | 14 | 0 | Carburized – quenched (oil) – wear-resistant surface steel
450 | AISI 4820H Steel | Mock Carburized, Reheated To 800C (1470F), 150C (300F) Temper, 13 mm (0.5 In.) Round | 8 | 0 | 0 | 0.6 | 0 | 3.5 | 0 | 0.04 | 95.15 | 0 | 0.035 | 0.225 | 0 | 0.25 | 0 | 0.2 | 0 | 0 | 0 | 1440 | 1195 | 14 | 8 | Carburized – quenched (oil) – wear-resistant surface steel (variant)
451 | AISI 4150H Steel | Oil Quenched 830C (1525F), 540C (1000F) Temper, 100 mm (4 In.) Round | 6 | 0 | 0 | 0.875 | 0 | 0 | 0 | 0.04 | 97.145 | 0 | 0.035 | 0.225 | 0 | 0.2 | 0 | 0.505 | 0 | 0 | 0.975 | 1095 | 883 | 15 | 6 | Quenched (oil) & tempered – high-strength structural steel
452 | AISI 4820H Steel | Double Quenched And Tempered (150C (300F)), 1.2 mm Case Depth | 5 | 0 | 0 | 0.6 | 0 | 3.5 | 0 | 0.04 | 95.15 | 0 | 0.035 | 0.225 | 0 | 0.25 | 0 | 0.2 | 0 | 0 | 0 | 1410 | 1141 | 13 | 5 | Carburized – quenched (oil) – wear-resistant surface steel (variant)
453 | AISI 4820H Steel | Mock Carburized, Reheated To 800C (1470F), 150C (300F) Temper, 25 mm (1 In.) Round | 8 | 0 | 0 | 0.6 | 0 | 3.5 | 0 | 0.04 | 95.15 | 0 | 0.035 | 0.225 | 0 | 0.25 | 0 | 0.2 | 0 | 0 | 0 | 1170 | 869 | 15 | 8 | Carburized – quenched (oil) – wear-resistant surface steel (variant)
454 | AISI E4340 Steel | Normalized, 13 mm (0.5 In.) Round | 9 | 0 | 0 | 0.75 | 0 | 1.825 | 0 | 0.02 | 95.7 | 0 | 0.025 | 0.225 | 0 | 0.25 | 0 | 0.405 | 0 | 0 | 0.8 | 1448 | 972 | 12 | 9 | Normalized – general-purpose steel (round normalized stock)
455 | AISI 4620H Steel | Normalized, 100 mm (4 In.) Round | 9 | 0 | 0 | 0.55 | 0 | 1.775 | 0 | 0.04 | 96.9 | 0 | 0.035 | 0.25 | 0 | 0.25 | 0 | 0.2 | 0 | 0 | 0 | 530 | 360 | 30 | 9 | Normalized – general-purpose steel (round normalized stock)
456 | AISI 4815 Steel | Pseudocarburized, Reheated To 800C (1470F) And Oil Quenched, 150C (300F) Temper, 13.7 mm (1 In.) Round | 0 | 0 | 0 | 0.5 | 0 | 3.5 | 0 | 0.04 | 95.295 | 0 | 0.035 | 0.225 | 0 | 0.25 | 0 | 0.155 | 0 | 0 | 0 | 1160 | 993 | 15 | 0 | Carburized – quenched (oil) – wear-resistant surface steel
457 | AISI 4422 Steel | Heat Treated In 13.7 mm Rounds, Reheated To 820C (1510F), 150C (300F) Temper | 0 | 0 | 0 | 0.75 | 0 | 0 | 0 | 0.04 | 98.325 | 0 | 0.035 | 0.225 | 0 | 0.4 | 0 | 0.225 | 0 | 0 | 0 | 841 | 455 | 16 | 0 | Carburized – quenched (oil) – wear-resistant surface steel
458 | AISI E4340 H Steel | Oil Quenched 800C (1470F), 540C (1000F) Temper, 13 mm (0.5 In.) Round | 6 | 0 | 0 | 0.775 | 0 | 1.775 | 0 | 0.02 | 95.725 | 0 | 0.025 | 0.225 | 0 | 0.25 | 0 | 0.405 | 0 | 0 | 0.8 | 1255 | 1165 | 13 | 6 | Quenched (oil) & tempered – high-strength structural steel
459 | AISI E4340 H Steel | Oil Quenched 800C (1470F), 650C (1200F) Temper, 25 mm Round | 6 | 0 | 0 | 0.775 | 0 | 1.775 | 0 | 0.02 | 95.725 | 0 | 0.025 | 0.225 | 0 | 0.25 | 0 | 0.405 | 0 | 0 | 0.8 | 958 | 883 | 20 | 6 | Quenched (oil) & tempered – high-strength structural steel
460 | AISI 4620 Steel | Double Quenched And Tempered, Carburized, Oil Quenched, 230C (450F) Temper | 5 | 0 | 0 | 0.55 | 0 | 1.825 | 0 | 0.04 | 96.855 | 0 | 0.035 | 0.25 | 0 | 0.25 | 0 | 0.195 | 0 | 0 | 0 | 795 | 531 | 22 | 5 | Carburized – quenched (oil) – wear-resistant surface steel (variant)
461 | AISI 4620H Steel | Mock Carburized, 150C (300F) Temper, 50 mm (2 In.) Round | 8 | 0 | 0 | 0.55 | 0 | 1.775 | 0 | 0.04 | 96.9 | 0 | 0.035 | 0.25 | 0 | 0.25 | 0 | 0.2 | 0 | 0 | 0 | 660 | 450 | 27 | 8 | Carburized – quenched (oil) – wear-resistant surface steel (variant)
462 | AISI 4820H Steel | Annealed 815C (1500F) | 7 | 0 | 0 | 0.6 | 0 | 3.5 | 0 | 0.04 | 95.15 | 0 | 0.035 | 0.225 | 0 | 0.25 | 0 | 0.2 | 0 | 0 | 0 | 760 | 485 | 24 | 7 | Annealed – easy-to-machine – round annealed stock
463 | AISI 4820H Steel | Normalized 860C (1580F), 100 mm (4 In.) Round | 4 | 0 | 0 | 0.6 | 0 | 3.5 | 0 | 0.04 | 95.15 | 0 | 0.035 | 0.225 | 0 | 0.25 | 0 | 0.2 | 0 | 0 | 0 | 717 | 470 | 22 | 4 | Normalized (air cooled) – general-purpose steel
464 | AISI 4820H Steel | Single Quenched And Tempered (150C (300F)), 1.2 mm Case Depth | 5 | 0 | 0 | 0.6 | 0 | 3.5 | 0 | 0.04 | 95.15 | 0 | 0.035 | 0.225 | 0 | 0.25 | 0 | 0.2 | 0 | 0 | 0 | 1431 | 1150 | 13 | 5 | Carburized – quenched (oil) – wear-resistant surface steel (variant)
465 | AISI 4820H Steel | Heat Treated, Machined To 13.7 mm, Pseudocarburized, Reheated To 755C (1390F), 150C (300F) Temper | 0 | 0 | 0 | 0.6 | 0 | 3.5 | 0 | 0.04 | 95.15 | 0 | 0.035 | 0.225 | 0 | 0.25 | 0 | 0.2 | 0 | 0 | 0 | 1234 | 820 | 14 | 0 | Carburized – quenched (oil) – wear-resistant surface steel
466 | AISI 4820 Steel | Mock Carburized, Reheated To 800C (1470F), 150C (300F) Temper, 13 mm (0.5 In.) Round | 8 | 0 | 0 | 0.6 | 0 | 3.5 | 0 | 0.04 | 95.145 | 0 | 0.035 | 0.225 | 0 | 0.25 | 0 | 0.205 | 0 | 0 | 0 | 1440 | 1195 | 14 | 8 | Carburized – quenched (oil) – wear-resistant surface steel (variant)
467 | AISI 4320 Steel | Double Quenched And Tempered (Carburized 925C (1700F) For 8Hrs, Pot Cooled, Reheated To 815C (1500F), Quenched In Agitated Oil, Reheated To 775C, Quenched In Agitated Oil, 150C (300F) Temper), 1.9 mm Case Depth | 5 | 0 | 0 | 0.55 | 0 | 1.825 | 0 | 0.04 | 96.38 | 0 | 0.035 | 0.225 | 0 | 0.25 | 0 | 0.195 | 0 | 0 | 0.5 | 1050 | 670 | 19 | 5 | Carburized – quenched (oil) – wear-resistant surface steel (variant)
468 | AISI 4820H Steel | Normalized 860C (1580F), 50 mm (2 In.) Round | 4 | 0 | 0 | 0.6 | 0 | 3.5 | 0 | 0.04 | 95.15 | 0 | 0.035 | 0.225 | 0 | 0.25 | 0 | 0.2 | 0 | 0 | 0 | 738 | 475 | 23 | 4 | Normalized (air cooled) – general-purpose steel
469 | AISI 4620H Steel | Direct Quench From Pot, Carburized, Oil Quenched, 150C (300F) Temper | 5 | 0 | 0 | 0.55 | 0 | 1.775 | 0 | 0.04 | 96.9 | 0 | 0.035 | 0.25 | 0 | 0.25 | 0 | 0.2 | 0 | 0 | 0 | 1022 | 802 | 17 | 5 | Carburized – quenched (oil) – wear-resistant surface steel (variant)
470 | AISI 4820H Steel | Normalized 860C (1580F), 13 mm (0.5 In.) Round | 4 | 0 | 0 | 0.6 | 0 | 3.5 | 0 | 0.04 | 95.15 | 0 | 0.035 | 0.225 | 0 | 0.25 | 0 | 0.2 | 0 | 0 | 0 | 772 | 495 | 26 | 4 | Normalized (air cooled) – general-purpose steel
471 | AISI 4820H Steel | Mock Carburized, Reheated To 800C (1470F), 230C (450F) Temper, 25 mm (1 In.) Round | 8 | 0 | 0 | 0.6 | 0 | 3.5 | 0 | 0.04 | 95.15 | 0 | 0.035 | 0.225 | 0 | 0.25 | 0 | 0.2 | 0 | 0 | 0 | 1125 | 827 | 15 | 8 | Carburized – quenched (oil) – wear-resistant surface steel (variant)
472 | AISI 4820 Steel | Mock Carburized, Reheated To 800C (1470F), 150C (300F) Temper, 100 mm (4 In.) Round | 8 | 0 | 0 | 0.6 | 0 | 3.5 | 0 | 0.04 | 95.145 | 0 | 0.035 | 0.225 | 0 | 0.25 | 0 | 0.205 | 0 | 0 | 0 | 820 | 560 | 23 | 8 | Carburized – quenched (oil) – wear-resistant surface steel (variant)
473 | AISI 4820H Steel | Normalized 860C (1580F), 25 mm (1 In.) Round | 4 | 0 | 0 | 0.6 | 0 | 3.5 | 0 | 0.04 | 95.15 | 0 | 0.035 | 0.225 | 0 | 0.25 | 0 | 0.2 | 0 | 0 | 0 | 758 | 485 | 24 | 4 | Normalized (air cooled) – general-purpose steel
474 | AISI 4620 Steel | Normalized, 100 mm (4 In.) Round | 9 | 0 | 0 | 0.55 | 0 | 1.825 | 0 | 0.04 | 96.855 | 0 | 0.035 | 0.25 | 0 | 0.25 | 0 | 0.195 | 0 | 0 | 0 | 530 | 360 | 30 | 9 | Normalized – general-purpose steel (round normalized stock)
475 | AISI 4820H Steel | Mock Carburized, Reheated To 800C (1470F), 230C (450F) Temper, 100 mm (4 In.) Round | 8 | 0 | 0 | 0.6 | 0 | 3.5 | 0 | 0.04 | 95.15 | 0 | 0.035 | 0.225 | 0 | 0.25 | 0 | 0.2 | 0 | 0 | 0 | 807 | 550 | 21 | 8 | Carburized – quenched (oil) – wear-resistant surface steel (variant)
476 | AISI 4718 Steel | Pseudocarburized, Reheated To 800C (1470F) And Oil Quenched, 150C (300F) Temper, 13.7 mm Round | 0 | 0 | 0 | 0.8 | 0 | 1.05 | 0 | 0.04 | 96.81 | 0 | 0.04 | 0.275 | 0 | 0.35 | 0 | 0.185 | 0 | 0 | 0.45 | 1159 | 834 | 13 | 0 | Carburized – quenched (oil) – wear-resistant surface steel
477 | AISI 4820 Steel | Mock Carburized, Reheated To 800C (1470F), 230C (450F) Temper, 13 mm (0.5 In.) Round | 8 | 0 | 0 | 0.6 | 0 | 3.5 | 0 | 0.04 | 95.145 | 0 | 0.035 | 0.225 | 0 | 0.25 | 0 | 0.205 | 0 | 0 | 0 | 1415 | 1170 | 13 | 8 | Carburized – quenched (oil) – wear-resistant surface steel (variant)
478 | ATI AllvacÂ® NickelvacÂ® 43-40 UNS G43400 | Uns H43400 Specialty Steel | 2 | 0 | 0 | 0.7 | 0 | 1.83 | 0 | 0.02 | 95.75 | 0 | 0.02 | 0.23 | 0 | 0.25 | 0 | 0.4 | 0 | 0 | 0.8 | 1964 | 1861 | 10 | 2 | Quenched (oil) – general-purpose steel (tested)
479 | AISI 4820H Steel | Heat Treated, Machined To 13.7 mm, Pseudocarburized, 150C (300F) Temper | 0 | 0 | 0 | 0.6 | 0 | 3.5 | 0 | 0.04 | 95.15 | 0 | 0.035 | 0.225 | 0 | 0.25 | 0 | 0.2 | 0 | 0 | 0 | 1413 | 1085 | 11 | 0 | Carburized – quenched (oil) – wear-resistant surface steel
480 | AISI 4815 Steel | Pseudocarburized, Reheated To 830C (1525F) And Oil Quenched, 150C (300F) Temper, 13.7 mm (1 In.) Round | 0 | 0 | 0 | 0.5 | 0 | 3.5 | 0 | 0.04 | 95.295 | 0 | 0.035 | 0.225 | 0 | 0.25 | 0 | 0.155 | 0 | 0 | 0 | 1165 | 1005 | 15 | 0 | Carburized – quenched (oil) – wear-resistant surface steel
481 | AISI 4620 Steel | Direct Quench From Pot, Carburized, Oil Quenched, 150C (300F) Temper | 5 | 0 | 0 | 0.55 | 0 | 1.825 | 0 | 0.04 | 96.855 | 0 | 0.035 | 0.25 | 0 | 0.25 | 0 | 0.195 | 0 | 0 | 0 | 1022 | 802 | 17 | 5 | Carburized – quenched (oil) – wear-resistant surface steel (variant)
482 | AISI 4422 Steel | Heat Treated In 13.7 mm Rounds, Reheated To 775C (1425F), 150C (300F) Temper | 0 | 0 | 0 | 0.75 | 0 | 0 | 0 | 0.04 | 98.325 | 0 | 0.035 | 0.225 | 0 | 0.4 | 0 | 0.225 | 0 | 0 | 0 | 827 | 370 | 14 | 0 | Carburized – quenched (oil) – wear-resistant surface steel
483 | AISI 4820H Steel | Heat Treated, Machined To 25 mm, Pseudocarburized, Reheated To 730C (1350F), 150C (300F) Temper | 0 | 0 | 0 | 0.6 | 0 | 3.5 | 0 | 0.04 | 95.15 | 0 | 0.035 | 0.225 | 0 | 0.25 | 0 | 0.2 | 0 | 0 | 0 | 1363 | 945 | 13 | 0 | Carburized – quenched (oil) – wear-resistant surface steel
484 | AISI 4820 Steel | Annealed 815C (1500F) | 7 | 0 | 0 | 0.6 | 0 | 3.5 | 0 | 0.04 | 95.145 | 0 | 0.035 | 0.225 | 0 | 0.25 | 0 | 0.205 | 0 | 0 | 0 | 685 | 460 | 22 | 7 | Annealed – easy-to-machine – round annealed stock
485 | AISI 4815H Steel | Pseudocarburized, Reheated To 775C (1430F) And Oil Quenched, 150C (300F) Temper, 13.7 mm (1 In.) Round | 0 | 0 | 0 | 0.5 | 0 | 3.5 | 0 | 0.04 | 95.3 | 0 | 0.035 | 0.225 | 0 | 0.25 | 0 | 0.15 | 0 | 0 | 0 | 1115 | 951 | 15 | 0 | Carburized – quenched (oil) – wear-resistant surface steel
486 | AISI 4820 Steel | Normalized 860C (1580F), 13 mm (0.5 In.) Round | 4 | 0 | 0 | 0.6 | 0 | 3.5 | 0 | 0.04 | 95.145 | 0 | 0.035 | 0.225 | 0 | 0.25 | 0 | 0.205 | 0 | 0 | 0 | 772 | 495 | 26 | 4 | Normalized (air cooled) – general-purpose steel
487 | AISI 4620H Steel | Single Quenched And Tempered, Carburized, Oil Quenched, 150C (300F) Temper | 5 | 0 | 0 | 0.55 | 0 | 1.775 | 0 | 0.04 | 96.9 | 0 | 0.035 | 0.25 | 0 | 0.25 | 0 | 0.2 | 0 | 0 | 0 | 822 | 576 | 19 | 5 | Carburized – quenched (oil) – wear-resistant surface steel (variant)
488 | AISI 4718 Steel | Pseudocarburized And Oil Quenched, 150C (300F) Temper, 25 mm Round | 0 | 0 | 0 | 0.8 | 0 | 1.05 | 0 | 0.04 | 96.81 | 0 | 0.04 | 0.275 | 0 | 0.35 | 0 | 0.185 | 0 | 0 | 0.45 | 1127 | 812 | 15 | 0 | Carburized – quenched (oil) – wear-resistant surface steel
489 | AISI 4815 Steel | Pseudocarburized, Reheated To 830C (1525F) And Oil Quenched, 150C (300F) Temper, 25 mm (1 In.) Round | 0 | 0 | 0 | 0.5 | 0 | 3.5 | 0 | 0.04 | 95.295 | 0 | 0.035 | 0.225 | 0 | 0.25 | 0 | 0.155 | 0 | 0 | 0 | 1075 | 910 | 15 | 0 | Carburized – quenched (oil) – wear-resistant surface steel
490 | AISI 4820H Steel | Normalized 860C (1580F) | 4 | 0 | 0 | 0.6 | 0 | 3.5 | 0 | 0.04 | 95.15 | 0 | 0.035 | 0.225 | 0 | 0.25 | 0 | 0.2 | 0 | 0 | 0 | 685 | 460 | 22 | 4 | Normalized (air cooled) – general-purpose steel
491 | AISI 4620 Steel | Normalized, Machined To 25 mm (1 In.) Rounds, Pseudocarburized, Reheated To 925C (1700F), Quenched And Tempered | 0 | 0 | 0 | 0.55 | 0 | 1.825 | 0 | 0.04 | 96.855 | 0 | 0.035 | 0.25 | 0 | 0.25 | 0 | 0.195 | 0 | 0 | 0 | 965 | 772 | 15 | 0 | Carburized – quenched (oil) – wear-resistant surface steel
492 | AISI 4620 Steel | Normalized, Machined To 13.7 mm Rounds, Pseudocarburized, Reheated To 830C (1525F), Quenched And Tempered | 0 | 0 | 0 | 0.55 | 0 | 1.825 | 0 | 0.04 | 96.855 | 0 | 0.035 | 0.25 | 0 | 0.25 | 0 | 0.195 | 0 | 0 | 0 | 1000 | 807 | 17 | 0 | Carburized – quenched (oil) – wear-resistant surface steel
493 | AISI 4820H Steel | Heat Treated, Machined To 13.7 mm, Pseudocarburized, Reheated To 730C (1350F), 150C (300F) Temper | 0 | 0 | 0 | 0.6 | 0 | 3.5 | 0 | 0.04 | 95.15 | 0 | 0.035 | 0.225 | 0 | 0.25 | 0 | 0.2 | 0 | 0 | 0 | 1230 | 806 | 13 | 0 | Carburized – quenched (oil) – wear-resistant surface steel
494 | AISI 4820 Steel | Heat Treated, Machined To 13.7 mm, Pseudocarburized, Reheated To 755C (1390F), 150C (300F) Temper | 0 | 0 | 0 | 0.6 | 0 | 3.5 | 0 | 0.04 | 95.145 | 0 | 0.035 | 0.225 | 0 | 0.25 | 0 | 0.205 | 0 | 0 | 0 | 1328 | 920 | 13 | 0 | Carburized – quenched (oil) – wear-resistant surface steel
495 | AISI 4620 Steel | Normalized, Machined To 25 mm (1 In.) Rounds, Pseudocarburized, Reheated To 775C (1430F), Quenched And Tempered | 0 | 0 | 0 | 0.55 | 0 | 1.825 | 0 | 0.04 | 96.855 | 0 | 0.035 | 0.25 | 0 | 0.25 | 0 | 0.195 | 0 | 0 | 0 | 883 | 758 | 16 | 0 | Carburized – quenched (oil) – wear-resistant surface steel
496 | AISI 4820 Steel | Heat Treated, Machined To 25 mm, Pseudocarburized, Reheated To 755C (1390F), 150C (300F) Temper | 0 | 0 | 0 | 0.6 | 0 | 3.5 | 0 | 0.04 | 95.145 | 0 | 0.035 | 0.225 | 0 | 0.25 | 0 | 0.205 | 0 | 0 | 0 | 1234 | 820 | 14 | 0 | Carburized – quenched (oil) – wear-resistant surface steel
497 | AISI 4820H Steel | Mock Carburized, Reheated To 800C (1470F), 230C (450F) Temper, 50 mm (2 In.) Round | 8 | 0 | 0 | 0.6 | 0 | 3.5 | 0 | 0.04 | 95.15 | 0 | 0.035 | 0.225 | 0 | 0.25 | 0 | 0.2 | 0 | 0 | 0 | 896 | 635 | 19 | 8 | Carburized – quenched (oil) – wear-resistant surface steel (variant)
498 | AISI E4340 H Steel | Oil Quenched 800C (1470F), 650C (1200F) Temper, 100 mm (4 In.) Round | 6 | 0 | 0 | 0.775 | 0 | 1.775 | 0 | 0.02 | 95.725 | 0 | 0.025 | 0.225 | 0 | 0.25 | 0 | 0.405 | 0 | 0 | 0.8 | 855 | 731 | 21 | 6 | Quenched (oil) & tempered – high-strength structural steel
499 | AISI 5120 Steel | Heat Treated, Machined To 25 mm, Pseudocarburized, Reheated To 800C (1470F), 150C (300F) Temper | 0 | 0 | 0 | 0.8 | 0 | 0 | 0 | 0.04 | 97.905 | 0 | 0.035 | 0.225 | 0 | 0 | 0 | 0.195 | 0 | 0 | 0.8 | 883 | 696 | 15 | 0 | Carburized – quenched (oil) – wear-resistant surface steel
500 | AISI 4150H Steel | Oil Quenched 830C (1525F), 595C (1100F) Temper, 100 mm (4 In.) Round | 6 | 0 | 0 | 0.875 | 0 | 0 | 0 | 0.04 | 97.145 | 0 | 0.035 | 0.225 | 0 | 0.2 | 0 | 0.505 | 0 | 0 | 0.975 | 910 | 675 | 20 | 6 | Quenched (oil) & tempered – high-strength structural steel
501 | AISI E4340 Steel | Normalized, 100 mm (4 In.) Round | 9 | 0 | 0 | 0.75 | 0 | 1.825 | 0 | 0.02 | 95.7 | 0 | 0.025 | 0.225 | 0 | 0.25 | 0 | 0.405 | 0 | 0 | 0.8 | 1110 | 710 | 13 | 9 | Normalized – general-purpose steel (round normalized stock)
502 | AISI 4422 Steel | Heat Treated In 25 mm Rounds, Reheated To 775C (1425F), 150C (300F) Temper | 0 | 0 | 0 | 0.75 | 0 | 0 | 0 | 0.04 | 98.325 | 0 | 0.035 | 0.225 | 0 | 0.4 | 0 | 0.225 | 0 | 0 | 0 | 820 | 385 | 17 | 0 | Carburized – quenched (oil) – wear-resistant surface steel
503 | AISI E4340 Steel | Oil Quenched 855C (1570F), 230C (450F) Temper For 4Hrs. | 6 | 0 | 0 | 0.75 | 0 | 1.825 | 0 | 0.02 | 95.7 | 0 | 0.025 | 0.225 | 0 | 0.25 | 0 | 0.405 | 0 | 0 | 0.8 | 1855 | 1550 | 12 | 6 | Quenched (oil) & tempered – high-strength structural steel
504 | AISI 5120 Steel | Heat Treated, Machined To 25 mm, Pseudocarburized, 150C (300F) Temper | 0 | 0 | 0 | 0.8 | 0 | 0 | 0 | 0.04 | 97.905 | 0 | 0.035 | 0.225 | 0 | 0 | 0 | 0.195 | 0 | 0 | 0.8 | 986 | 786 | 13 | 0 | Carburized – quenched (oil) – wear-resistant surface steel
505 | AISI 4820 Steel | Mock Carburized, Reheated To 800C (1470F), 230C (450F) Temper, 100 mm (4 In.) Round | 8 | 0 | 0 | 0.6 | 0 | 3.5 | 0 | 0.04 | 95.145 | 0 | 0.035 | 0.225 | 0 | 0.25 | 0 | 0.205 | 0 | 0 | 0 | 807 | 550 | 21 | 8 | Carburized – quenched (oil) – wear-resistant surface steel (variant)
506 | AISI 4820 Steel | Double Quenched And Tempered (230C (450F)), 1.2 mm Case Depth | 5 | 0 | 0 | 0.6 | 0 | 3.5 | 0 | 0.04 | 95.145 | 0 | 0.035 | 0.225 | 0 | 0.25 | 0 | 0.205 | 0 | 0 | 0 | 1355 | 1182 | 13 | 5 | Carburized – quenched (oil) – wear-resistant surface steel (variant)
507 | AISI 5120 Steel | Heat Treated, Machined To 25 mm, Pseudocarburized, Reheated To 845C (1550F), 150C (300F) Temper | 0 | 0 | 0 | 0.8 | 0 | 0 | 0 | 0.04 | 97.905 | 0 | 0.035 | 0.225 | 0 | 0 | 0 | 0.195 | 0 | 0 | 0.8 | 938 | 758 | 16 | 0 | Carburized – quenched (oil) – wear-resistant surface steel
508 | AISI 4620H Steel | Mock Carburized, 230C (450F) Temper, 100 mm (4 In.) Round | 8 | 0 | 0 | 0.55 | 0 | 1.775 | 0 | 0.04 | 96.9 | 0 | 0.035 | 0.25 | 0 | 0.25 | 0 | 0.2 | 0 | 0 | 0 | 580 | 365 | 29 | 8 | Carburized – quenched (oil) – wear-resistant surface steel (variant)
509 | AISI 5120 Steel | Heat Treated, Machined To 13.7 mm, Pseudocarburized, Reheated To 775C (1430F), 150C (300F) Temper | 0 | 0 | 0 | 0.8 | 0 | 0 | 0 | 0.04 | 97.905 | 0 | 0.035 | 0.225 | 0 | 0 | 0 | 0.195 | 0 | 0 | 0.8 | 848 | 650 | 14 | 0 | Carburized – quenched (oil) – wear-resistant surface steel
510 | AISI 5120 Steel | Heat Treated, Machined To 25 mm, Pseudocarburized, Reheated To 775C (1430F), 150C (300F) Temper | 0 | 0 | 0 | 0.8 | 0 | 0 | 0 | 0.04 | 97.905 | 0 | 0.035 | 0.225 | 0 | 0 | 0 | 0.195 | 0 | 0 | 0.8 | 834 | 635 | 14 | 0 | Carburized – quenched (oil) – wear-resistant surface steel
511 | AISI 4820 Steel | Mock Carburized, Reheated To 800C (1470F), 230C (450F) Temper, 25 mm (1 In.) Round | 8 | 0 | 0 | 0.6 | 0 | 3.5 | 0 | 0.04 | 95.145 | 0 | 0.035 | 0.225 | 0 | 0.25 | 0 | 0.205 | 0 | 0 | 0 | 1125 | 827 | 15 | 8 | Carburized – quenched (oil) – wear-resistant surface steel (variant)
512 | AISI 5140 Steel | Normalized, 25 mm (1 In.) Round | 9 | 0 | 0 | 0.8 | 0 | 0 | 0 | 0.04 | 97.695 | 0 | 0.035 | 0.225 | 0 | 0 | 0 | 0.405 | 0 | 0 | 0.8 | 793 | 470 | 22 | 9 | Normalized – general-purpose steel (round normalized stock)
513 | AISI 4820 Steel | Normalized 860C (1580F), 50 mm (2 In.) Round | 4 | 0 | 0 | 0.6 | 0 | 3.5 | 0 | 0.04 | 95.145 | 0 | 0.035 | 0.225 | 0 | 0.25 | 0 | 0.205 | 0 | 0 | 0 | 738 | 475 | 23 | 4 | Normalized (air cooled) – general-purpose steel
514 | AISI E4340 Steel | Oil Quenched 800C (1470F), 595C (1100F) Temper, 50 mm (2 In.) Round | 6 | 0 | 0 | 0.75 | 0 | 1.825 | 0 | 0.02 | 95.7 | 0 | 0.025 | 0.225 | 0 | 0.25 | 0 | 0.405 | 0 | 0 | 0.8 | 1014 | 958 | 19 | 6 | Quenched (oil) & tempered – high-strength structural steel
515 | AISI 5140 Steel | Oil Quenched 845C (1550F), 595C (1100F) Temper, 100 mm (4 In.) Round | 6 | 0 | 0 | 0.8 | 0 | 0 | 0 | 0.04 | 97.695 | 0 | 0.035 | 0.225 | 0 | 0 | 0 | 0.405 | 0 | 0 | 0.8 | 800 | 510 | 22 | 6 | Quenched (oil) & tempered – high-strength structural steel
516 | AISI 4718H Steel | Pseudocarburized And Oil Quenched, 150C (300F) Temper, 25 mm Round | 0 | 0 | 0 | 0.775 | 0 | 1.05 | 0 | 0.04 | 96.89 | 0 | 0.04 | 0.225 | 0 | 0.35 | 0 | 0.18 | 0 | 0 | 0.45 | 1127 | 812 | 15 | 0 | Carburized – quenched (oil) – wear-resistant surface steel
517 | AISI 5140 Steel | Oil Quenched 845C (1550F), 650C (1200F) Temper, 50 mm (2 In.) Round | 6 | 0 | 0 | 0.8 | 0 | 0 | 0 | 0.04 | 97.695 | 0 | 0.035 | 0.225 | 0 | 0 | 0 | 0.405 | 0 | 0 | 0.8 | 758 | 565 | 24 | 6 | Quenched (oil) & tempered – high-strength structural steel
518 | AISI 5140H Steel | Normalized, 13 mm (0.5 In.) Round | 9 | 0 | 0 | 0.8 | 0 | 0 | 0 | 0.04 | 97.695 | 0 | 0.035 | 0.225 | 0 | 0 | 0 | 0.405 | 0 | 0 | 0.8 | 827 | 525 | 22 | 9 | Normalized – general-purpose steel (round normalized stock)
519 | AISI 5120H Steel | Heat Treated, Machined To 13.7 mm, Pseudocarburized, 150C (300F) Temper | 0 | 0 | 0 | 0.8 | 0 | 0 | 0 | 0.04 | 97.9 | 0 | 0.035 | 0.225 | 0 | 0 | 0 | 0.2 | 0 | 0 | 0.8 | 1020 | 848 | 14 | 0 | Carburized – quenched (oil) – wear-resistant surface steel
520 | AISI 5140 Steel | Annealed 830C (1525F) | 7 | 0 | 0 | 0.8 | 0 | 0 | 0 | 0.04 | 97.695 | 0 | 0.035 | 0.225 | 0 | 0 | 0 | 0.405 | 0 | 0 | 0.8 | 570 | 295 | 28 | 7 | Annealed – easy-to-machine – round annealed stock
521 | AISI 5140H Steel | Oil Quenched 845C (1550F), 595C (1100F) Temper, 25 mm (1 In.) Round | 6 | 0 | 0 | 0.8 | 0 | 0 | 0 | 0.04 | 97.695 | 0 | 0.035 | 0.225 | 0 | 0 | 0 | 0.405 | 0 | 0 | 0.8 | 876 | 724 | 20 | 6 | Quenched (oil) & tempered – high-strength structural steel
522 | AISI 5140H Steel | Normalized, 50 mm (2 In.) Round | 9 | 0 | 0 | 0.8 | 0 | 0 | 0 | 0.04 | 97.695 | 0 | 0.035 | 0.225 | 0 | 0 | 0 | 0.405 | 0 | 0 | 0.8 | 779 | 455 | 21 | 9 | Normalized – general-purpose steel (round normalized stock)
523 | AISI 5140H Steel | Oil Quenched 845C (1550F), 540C (1000F) Temper, 25 mm (1 In.) Round | 6 | 0 | 0 | 0.8 | 0 | 0 | 0 | 0.04 | 97.695 | 0 | 0.035 | 0.225 | 0 | 0 | 0 | 0.405 | 0 | 0 | 0.8 | 972 | 841 | 18 | 6 | Quenched (oil) & tempered – high-strength structural steel
524 | AISI 4620H Steel | Mock Carburized, 230C (450F) Temper, 50 mm (2 In.) Round | 8 | 0 | 0 | 0.55 | 0 | 1.775 | 0 | 0.04 | 96.9 | 0 | 0.035 | 0.25 | 0 | 0.25 | 0 | 0.2 | 0 | 0 | 0 | 660 | 425 | 26 | 8 | Carburized – quenched (oil) – wear-resistant surface steel (variant)
525 | AISI 4820H Steel | Annealed 815C (1500F), 25 mm (1 In.) Round | 7 | 0 | 0 | 0.6 | 0 | 3.5 | 0 | 0.04 | 95.15 | 0 | 0.035 | 0.225 | 0 | 0.25 | 0 | 0.2 | 0 | 0 | 0 | 685 | 460 | 22 | 7 | Annealed – easy-to-machine – round annealed stock
526 | AISI 4820 Steel | Direct Quenched From Pot, Tempered 150C (300F), 0.99 mm Case Depth | 5 | 0 | 0 | 0.6 | 0 | 3.5 | 0 | 0.04 | 95.145 | 0 | 0.035 | 0.225 | 0 | 0.25 | 0 | 0.205 | 0 | 0 | 0 | 1415 | 1141 | 13 | 5 | Carburized – quenched (oil) – wear-resistant surface steel (variant)
527 | AISI 5140H Steel | Oil Quenched 845C (1550F), 650C (1200F) Temper, 25 mm (1 In.) Round | 6 | 0 | 0 | 0.8 | 0 | 0 | 0 | 0.04 | 97.695 | 0 | 0.035 | 0.225 | 0 | 0 | 0 | 0.405 | 0 | 0 | 0.8 | 807 | 650 | 22 | 6 | Quenched (oil) & tempered – high-strength structural steel
528 | AISI E4340 H Steel | Oil Quenched 800C (1470F), 540C (1000F) Temper, 25 mm Round | 6 | 0 | 0 | 0.775 | 0 | 1.775 | 0 | 0.02 | 95.725 | 0 | 0.025 | 0.225 | 0 | 0.25 | 0 | 0.405 | 0 | 0 | 0.8 | 1207 | 1145 | 14 | 6 | Quenched (oil) & tempered – high-strength structural steel
529 | AISI 5140 Steel | Normalized, 13 mm (0.5 In.) Round | 9 | 0 | 0 | 0.8 | 0 | 0 | 0 | 0.04 | 97.695 | 0 | 0.035 | 0.225 | 0 | 0 | 0 | 0.405 | 0 | 0 | 0.8 | 827 | 525 | 22 | 9 | Normalized – general-purpose steel (round normalized stock)
530 | AISI 5120H Steel | Heat Treated, Machined To 13.7 mm, Pseudocarburized, Reheated To 845C (1550F), 150C (300F) Temper | 0 | 0 | 0 | 0.8 | 0 | 0 | 0 | 0.04 | 97.9 | 0 | 0.035 | 0.225 | 0 | 0 | 0 | 0.2 | 0 | 0 | 0.8 | 979 | 786 | 16 | 0 | Carburized – quenched (oil) – wear-resistant surface steel
531 | AISI 5140H Steel | Oil Quenched 845C (1550F), 595C (1100F) Temper, 50 mm (2 In.) Round | 6 | 0 | 0 | 0.8 | 0 | 0 | 0 | 0.04 | 97.695 | 0 | 0.035 | 0.225 | 0 | 0 | 0 | 0.405 | 0 | 0 | 0.8 | 814 | 615 | 22 | 6 | Quenched (oil) & tempered – high-strength structural steel
532 | AISI 5120H Steel | Heat Treated, Machined To 25 mm, Pseudocarburized, Reheated To 845C (1550F), 150C (300F) Temper | 0 | 0 | 0 | 0.8 | 0 | 0 | 0 | 0.04 | 97.9 | 0 | 0.035 | 0.225 | 0 | 0 | 0 | 0.2 | 0 | 0 | 0.8 | 938 | 758 | 16 | 0 | Carburized – quenched (oil) – wear-resistant surface steel
533 | AISI 5150 Steel | Oil Quenched From 830C (1525F), 595C (1100F) Temper, 25 mm (1 In.) Round | 6 | 0 | 0 | 0.8 | 0 | 0 | 0 | 0.04 | 97.595 | 0 | 0.035 | 0.225 | 0 | 0 | 0 | 0.505 | 0 | 0 | 0.8 | 945 | 793 | 20 | 6 | Quenched (oil) & tempered – high-strength structural steel
534 | AISI 5140 Steel | Oil Quenched 845C (1550F), 540C (1000F) Temper, 50 mm (2 In.) Round | 6 | 0 | 0 | 0.8 | 0 | 0 | 0 | 0.04 | 97.695 | 0 | 0.035 | 0.225 | 0 | 0 | 0 | 0.405 | 0 | 0 | 0.8 | 883 | 689 | 19 | 6 | Quenched (oil) & tempered – high-strength structural steel
535 | AISI 5140 Steel | Oil Quenched 845C (1550F), 595C (1100F) Temper, 25 mm (1 In.) Round | 6 | 0 | 0 | 0.8 | 0 | 0 | 0 | 0.04 | 97.695 | 0 | 0.035 | 0.225 | 0 | 0 | 0 | 0.405 | 0 | 0 | 0.8 | 876 | 724 | 20 | 6 | Quenched (oil) & tempered – high-strength structural steel
536 | AISI 5120 Steel | Heat Treated, Machined To 13.7 mm, Pseudocarburized, 150C (300F) Temper | 0 | 0 | 0 | 0.8 | 0 | 0 | 0 | 0.04 | 97.905 | 0 | 0.035 | 0.225 | 0 | 0 | 0 | 0.195 | 0 | 0 | 0.8 | 1020 | 848 | 14 | 0 | Carburized – quenched (oil) – wear-resistant surface steel
537 | AISI 5140H Steel | Oil Quenched 845C (1550F), 650C (1200F) Temper, 100 mm (4 In.) Round | 6 | 0 | 0 | 0.8 | 0 | 0 | 0 | 0.04 | 97.695 | 0 | 0.035 | 0.225 | 0 | 0 | 0 | 0.405 | 0 | 0 | 0.8 | 731 | 470 | 24 | 6 | Quenched (oil) & tempered – high-strength structural steel
538 | AISI 5150H Steel | Oil Quenched From 830C (1525F), 540C (1000F) Temper, 25 mm (1 In.) Round | 6 | 0 | 0 | 0.8 | 0 | 0 | 0 | 0.04 | 97.595 | 0 | 0.035 | 0.225 | 0 | 0 | 0 | 0.505 | 0 | 0 | 0.8 | 1055 | 910 | 17 | 6 | Quenched (oil) & tempered – high-strength structural steel
539 | AISI 5140 Steel | Normalized, 100 mm (4 In.) Round | 9 | 0 | 0 | 0.8 | 0 | 0 | 0 | 0.04 | 97.695 | 0 | 0.035 | 0.225 | 0 | 0 | 0 | 0.405 | 0 | 0 | 0.8 | 765 | 415 | 21 | 9 | Normalized – general-purpose steel (round normalized stock)
540 | AISI 5150 Steel | Normalized, 25 mm (1 In.) Round | 9 | 0 | 0 | 0.8 | 0 | 0 | 0 | 0.04 | 97.595 | 0 | 0.035 | 0.225 | 0 | 0 | 0 | 0.505 | 0 | 0 | 0.8 | 869 | 530 | 20 | 9 | Normalized – general-purpose steel (round normalized stock)
541 | AISI 4820 Steel | Normalized 860C (1580F), 25 mm (1 In.) Round | 4 | 0 | 0 | 0.6 | 0 | 3.5 | 0 | 0.04 | 95.145 | 0 | 0.035 | 0.225 | 0 | 0.25 | 0 | 0.205 | 0 | 0 | 0 | 758 | 485 | 24 | 4 | Normalized (air cooled) – general-purpose steel
542 | AISI 5150 Steel | Oil Quenched From 830C (1525F), 650C (1200F) Temper, 100 mm (4 In.) Round | 6 | 0 | 0 | 0.8 | 0 | 0 | 0 | 0.04 | 97.595 | 0 | 0.035 | 0.225 | 0 | 0 | 0 | 0.505 | 0 | 0 | 0.8 | 793 | 525 | 21 | 6 | Quenched (oil) & tempered – high-strength structural steel
543 | AISI 5150H Steel | Oil Quenched From 830C (1525F), 595C (1100F) Temper, 100 mm (4 In.) Round | 6 | 0 | 0 | 0.8 | 0 | 0 | 0 | 0.04 | 97.595 | 0 | 0.035 | 0.225 | 0 | 0 | 0 | 0.505 | 0 | 0 | 0.8 | 827 | 550 | 19 | 6 | Quenched (oil) & tempered – high-strength structural steel
544 | AISI 5120H Steel | Heat Treated, Machined To 25 mm, Pseudocarburized, Reheated To 775C (1430F), 150C (300F) Temper | 0 | 0 | 0 | 0.8 | 0 | 0 | 0 | 0.04 | 97.9 | 0 | 0.035 | 0.225 | 0 | 0 | 0 | 0.2 | 0 | 0 | 0.8 | 834 | 635 | 14 | 0 | Carburized – quenched (oil) – wear-resistant surface steel
545 | AISI 4820H Steel | Mock Carburized, Reheated To 800C (1470F), 230C (450F) Temper, 13 mm (0.5 In.) Round | 8 | 0 | 0 | 0.6 | 0 | 3.5 | 0 | 0.04 | 95.15 | 0 | 0.035 | 0.225 | 0 | 0.25 | 0 | 0.2 | 0 | 0 | 0 | 1415 | 1170 | 13 | 8 | Carburized – quenched (oil) – wear-resistant surface steel (variant)
546 | AISI 5140 Steel | Normalized, 50 mm (2 In.) Round | 9 | 0 | 0 | 0.8 | 0 | 0 | 0 | 0.04 | 97.695 | 0 | 0.035 | 0.225 | 0 | 0 | 0 | 0.405 | 0 | 0 | 0.8 | 779 | 455 | 21 | 9 | Normalized – general-purpose steel (round normalized stock)
547 | AISI 5150 Steel | Normalized, 13 mm (0.5 In.) Round | 9 | 0 | 0 | 0.8 | 0 | 0 | 0 | 0.04 | 97.595 | 0 | 0.035 | 0.225 | 0 | 0 | 0 | 0.505 | 0 | 0 | 0.8 | 903 | 565 | 21 | 9 | Normalized – general-purpose steel (round normalized stock)
548 | AISI 5140H Steel | Annealed 830C (1525F), 25 mm (1 In.) Round | 7 | 0 | 0 | 0.8 | 0 | 0 | 0 | 0.04 | 97.695 | 0 | 0.035 | 0.225 | 0 | 0 | 0 | 0.405 | 0 | 0 | 0.8 | 570 | 290 | 28 | 7 | Annealed – easy-to-machine – round annealed stock
549 | AISI 5140H Steel | Oil Quenched 845C (1550F), 540C (1000F) Temper, 13 mm (0.5 In.) Round | 6 | 0 | 0 | 0.8 | 0 | 0 | 0 | 0.04 | 97.695 | 0 | 0.035 | 0.225 | 0 | 0 | 0 | 0.405 | 0 | 0 | 0.8 | 1015 | 910 | 17 | 6 | Quenched (oil) & tempered – high-strength structural steel
550 | AISI 5150 Steel | Oil Quenched From 830C (1525F), 540C (1000F) Temper, 100 mm (4 In.) Round | 6 | 0 | 0 | 0.8 | 0 | 0 | 0 | 0.04 | 97.595 | 0 | 0.035 | 0.225 | 0 | 0 | 0 | 0.505 | 0 | 0 | 0.8 | 862 | 595 | 20 | 6 | Quenched (oil) & tempered – high-strength structural steel
551 | AISI 5150 Steel | Oil Quenched From 830C (1525F), 595C (1100F) Temper, 100 mm (4 In.) Round | 6 | 0 | 0 | 0.8 | 0 | 0 | 0 | 0.04 | 97.595 | 0 | 0.035 | 0.225 | 0 | 0 | 0 | 0.505 | 0 | 0 | 0.8 | 827 | 550 | 19 | 6 | Quenched (oil) & tempered – high-strength structural steel
552 | AISI 5140H Steel | Normalized, 25 mm (1 In.) Round | 9 | 0 | 0 | 0.8 | 0 | 0 | 0 | 0.04 | 97.695 | 0 | 0.035 | 0.225 | 0 | 0 | 0 | 0.405 | 0 | 0 | 0.8 | 793 | 470 | 22 | 9 | Normalized – general-purpose steel (round normalized stock)
553 | AISI 5140 Steel | Normalized 870C (1600F) | 4 | 0 | 0 | 0.8 | 0 | 0 | 0 | 0.04 | 97.695 | 0 | 0.035 | 0.225 | 0 | 0 | 0 | 0.405 | 0 | 0 | 0.8 | 793 | 475 | 22 | 4 | Normalized (air cooled) – general-purpose steel
554 | AISI 5160 Steel | Oil Quenched From 830C (1525F), 540C (1000F) Temper, 50 mm (2 In.) Round | 6 | 0 | 0 | 0.875 | 0 | 0 | 0 | 0.04 | 97.425 | 0 | 0.035 | 0.225 | 0 | 0 | 0 | 0.6 | 0 | 0 | 0.8 | 1060 | 703 | 17 | 6 | Quenched (oil) & tempered – high-strength structural steel
555 | AISI 5150H Steel | Oil Quenched From 830C (1525F), 540C (1000F) Temper, 100 mm (4 In.) Round | 6 | 0 | 0 | 0.8 | 0 | 0 | 0 | 0.04 | 97.595 | 0 | 0.035 | 0.225 | 0 | 0 | 0 | 0.505 | 0 | 0 | 0.8 | 862 | 595 | 20 | 6 | Quenched (oil) & tempered – high-strength structural steel
556 | AISI 5150 Steel | Oil Quenched From 830C (1525F), 595C (1100F) Temper, 50 mm (2 In.) Round | 6 | 0 | 0 | 0.8 | 0 | 0 | 0 | 0.04 | 97.595 | 0 | 0.035 | 0.225 | 0 | 0 | 0 | 0.505 | 0 | 0 | 0.8 | 876 | 600 | 20 | 6 | Quenched (oil) & tempered – high-strength structural steel
557 | AISI 5140H Steel | Oil Quenched 845C (1550F), 540C (1000F) Temper, 50 mm (2 In.) Round | 6 | 0 | 0 | 0.8 | 0 | 0 | 0 | 0.04 | 97.695 | 0 | 0.035 | 0.225 | 0 | 0 | 0 | 0.405 | 0 | 0 | 0.8 | 883 | 689 | 19 | 6 | Quenched (oil) & tempered – high-strength structural steel
558 | AISI 5140 Steel | Oil Quenched 845C (1550F), 595C (1100F) Temper, 13 mm (0.5 In.) Round | 6 | 0 | 0 | 0.8 | 0 | 0 | 0 | 0.04 | 97.695 | 0 | 0.035 | 0.225 | 0 | 0 | 0 | 0.405 | 0 | 0 | 0.8 | 896 | 779 | 20 | 6 | Quenched (oil) & tempered – high-strength structural steel
559 | AISI 4820H Steel | Mock Carburized, Reheated To 800C (1470F), 150C (300F) Temper, 50 mm (2 In.) Round | 8 | 0 | 0 | 0.6 | 0 | 3.5 | 0 | 0.04 | 95.15 | 0 | 0.035 | 0.225 | 0 | 0.25 | 0 | 0.2 | 0 | 0 | 0 | 938 | 640 | 19 | 8 | Carburized – quenched (oil) – wear-resistant surface steel (variant)
560 | AISI 5150 Steel | Normalized, 50 mm (2 In.) Round | 9 | 0 | 0 | 0.8 | 0 | 0 | 0 | 0.04 | 97.595 | 0 | 0.035 | 0.225 | 0 | 0 | 0 | 0.505 | 0 | 0 | 0.8 | 848 | 495 | 20 | 9 | Normalized – general-purpose steel (round normalized stock)
561 | AISI 5150H Steel | Oil Quenched From 830C (1525F), 595C (1100F) Temper, 13 mm (0.5 In.) Round | 6 | 0 | 0 | 0.8 | 0 | 0 | 0 | 0.04 | 97.595 | 0 | 0.035 | 0.225 | 0 | 0 | 0 | 0.505 | 0 | 0 | 0.8 | 993 | 903 | 19 | 6 | Quenched (oil) & tempered – high-strength structural steel
562 | AISI 5150H Steel | Oil Quenched From 830C (1525F), 650C (1200F) Temper, 25 mm (1 In.) Round | 6 | 0 | 0 | 0.8 | 0 | 0 | 0 | 0.04 | 97.595 | 0 | 0.035 | 0.225 | 0 | 0 | 0 | 0.505 | 0 | 0 | 0.8 | 883 | 745 | 21 | 6 | Quenched (oil) & tempered – high-strength structural steel
563 | AISI 5160H Steel | Annealed, 25 mm (1 In.) Round | 3 | 0 | 0 | 0.875 | 0 | 0 | 0 | 0.04 | 97.425 | 0 | 0.035 | 0.225 | 0 | 0 | 0 | 0.6 | 0 | 0 | 0.8 | 724 | 275 | 17 | 3 | Normalized – easy-to-machine stock (cold drawn)
564 | AISI 5150H Steel | Normalized, 25 mm (1 In.) Round | 9 | 0 | 0 | 0.8 | 0 | 0 | 0 | 0.04 | 97.595 | 0 | 0.035 | 0.225 | 0 | 0 | 0 | 0.505 | 0 | 0 | 0.8 | 869 | 530 | 20 | 9 | Normalized – general-purpose steel (round normalized stock)
565 | AISI 5120 Steel | Heat Treated, Machined To 13.7 mm, Pseudocarburized, Reheated To 800C (1470F), 150C (300F) Temper | 0 | 0 | 0 | 0.8 | 0 | 0 | 0 | 0.04 | 97.905 | 0 | 0.035 | 0.225 | 0 | 0 | 0 | 0.195 | 0 | 0 | 0.8 | 910 | 717 | 15 | 0 | Carburized – quenched (oil) – wear-resistant surface steel
566 | AISI 5150H Steel | Oil Quenched From 830C (1525F), 650C (1200F) Temper, 100 mm (4 In.) Round | 6 | 0 | 0 | 0.8 | 0 | 0 | 0 | 0.04 | 97.595 | 0 | 0.035 | 0.225 | 0 | 0 | 0 | 0.505 | 0 | 0 | 0.8 | 793 | 525 | 21 | 6 | Quenched (oil) & tempered – high-strength structural steel
567 | AISI 5160 Steel | Oil Quenched From 830C (1525F), 650C (1200F) Temper, 13 mm (0.5 In.) Round | 6 | 0 | 0 | 0.875 | 0 | 0 | 0 | 0.04 | 97.425 | 0 | 0.035 | 0.225 | 0 | 0 | 0 | 0.6 | 0 | 0 | 0.8 | 917 | 793 | 19 | 6 | Quenched (oil) & tempered – high-strength structural steel
568 | AISI 5150 Steel | Oil Quenched From 830C (1525F), 650C (1200F) Temper, 25 mm (1 In.) Round | 6 | 0 | 0 | 0.8 | 0 | 0 | 0 | 0.04 | 97.595 | 0 | 0.035 | 0.225 | 0 | 0 | 0 | 0.505 | 0 | 0 | 0.8 | 883 | 745 | 21 | 6 | Quenched (oil) & tempered – high-strength structural steel
569 | AISI 5160H Steel | Normalized, 100 mm (4 In.) Round | 9 | 0 | 0 | 0.875 | 0 | 0 | 0 | 0.04 | 97.425 | 0 | 0.035 | 0.225 | 0 | 0 | 0 | 0.6 | 0 | 0 | 0.8 | 924 | 485 | 14 | 9 | Normalized – general-purpose steel (round normalized stock)
570 | AISI 5140 Steel | Oil Quenched 845C (1550F), 540C (1000F) Temper, 100 mm (4 In.) Round | 6 | 0 | 0 | 0.8 | 0 | 0 | 0 | 0.04 | 97.695 | 0 | 0.035 | 0.225 | 0 | 0 | 0 | 0.405 | 0 | 0 | 0.8 | 862 | 565 | 20 | 6 | Quenched (oil) & tempered – high-strength structural steel
571 | AISI 5160H Steel | Oil Quenched From 830C (1525F), 595C (1100F) Temper, 13 mm (0.5 In.) Round | 6 | 0 | 0 | 0.875 | 0 | 0 | 0 | 0.04 | 97.425 | 0 | 0.035 | 0.225 | 0 | 0 | 0 | 0.6 | 0 | 0 | 0.8 | 1050 | 924 | 16 | 6 | Quenched (oil) & tempered – high-strength structural steel
572 | AISI 5160 Steel | Normalized, 50 mm (2 In.) Round | 9 | 0 | 0 | 0.875 | 0 | 0 | 0 | 0.04 | 97.425 | 0 | 0.035 | 0.225 | 0 | 0 | 0 | 0.6 | 0 | 0 | 0.8 | 924 | 510 | 16 | 9 | Normalized – general-purpose steel (round normalized stock)
573 | AISI 4815H Steel | Pseudocarburized And Oil Quenched, 150C (300F) Temper, 25 mm (1 In.) Round | 0 | 0 | 0 | 0.5 | 0 | 3.5 | 0 | 0.04 | 95.3 | 0 | 0.035 | 0.225 | 0 | 0.25 | 0 | 0.15 | 0 | 0 | 0 | 1095 | 917 | 16 | 0 | Carburized – quenched (oil) – wear-resistant surface steel
574 | AISI 5160 Steel | Oil Quenched From 830C (1525F), 595C (1100F) Temper, 25 mm (1 In.) Round | 6 | 0 | 0 | 0.875 | 0 | 0 | 0 | 0.04 | 97.425 | 0 | 0.035 | 0.225 | 0 | 0 | 0 | 0.6 | 0 | 0 | 0.8 | 1000 | 869 | 18 | 6 | Quenched (oil) & tempered – high-strength structural steel
575 | AISI 5120H Steel | Heat Treated, Machined To 25 mm, Pseudocarburized, 150C (300F) Temper | 0 | 0 | 0 | 0.8 | 0 | 0 | 0 | 0.04 | 97.9 | 0 | 0.035 | 0.225 | 0 | 0 | 0 | 0.2 | 0 | 0 | 0.8 | 986 | 786 | 13 | 0 | Carburized – quenched (oil) – wear-resistant surface steel
576 | AISI 5160 Steel | Normalized, 13 mm (0.5 In.) Round | 9 | 0 | 0 | 0.875 | 0 | 0 | 0 | 0.04 | 97.425 | 0 | 0.035 | 0.225 | 0 | 0 | 0 | 0.6 | 0 | 0 | 0.8 | 1025 | 650 | 18 | 9 | Normalized – general-purpose steel (round normalized stock)
577 | AISI 5150H Steel | Annealed, 25 mm (1 In.) Round | 3 | 0 | 0 | 0.8 | 0 | 0 | 0 | 0.04 | 97.595 | 0 | 0.035 | 0.225 | 0 | 0 | 0 | 0.505 | 0 | 0 | 0.8 | 675 | 360 | 22 | 3 | Normalized – easy-to-machine stock (cold drawn)
578 | AISI 5140 Steel | Oil Quenched 845C (1550F), 650C (1200F) Temper, 13 mm (0.5 In.) Round | 6 | 0 | 0 | 0.8 | 0 | 0 | 0 | 0.04 | 97.695 | 0 | 0.035 | 0.225 | 0 | 0 | 0 | 0.405 | 0 | 0 | 0.8 | 827 | 703 | 22 | 6 | Quenched (oil) & tempered – high-strength structural steel
579 | AISI 5160 Steel | Annealed 815C (1500F) | 7 | 0 | 0 | 0.875 | 0 | 0 | 0 | 0.04 | 97.425 | 0 | 0.035 | 0.225 | 0 | 0 | 0 | 0.6 | 0 | 0 | 0.8 | 724 | 275 | 17 | 7 | Annealed – easy-to-machine – round annealed stock
580 | AISI 5160H Steel | Normalized, 25 mm (1 In.) Round | 9 | 0 | 0 | 0.875 | 0 | 0 | 0 | 0.04 | 97.425 | 0 | 0.035 | 0.225 | 0 | 0 | 0 | 0.6 | 0 | 0 | 0.8 | 958 | 530 | 17 | 9 | Normalized – general-purpose steel (round normalized stock)
581 | AISI 5150 Steel | Oil Quenched From 830C (1525F), 540C (1000F) Temper, 50 mm (2 In.) Round | 6 | 0 | 0 | 0.8 | 0 | 0 | 0 | 0.04 | 97.595 | 0 | 0.035 | 0.225 | 0 | 0 | 0 | 0.505 | 0 | 0 | 0.8 | 910 | 670 | 18 | 6 | Quenched (oil) & tempered – high-strength structural steel
582 | AISI 5120H Steel | Heat Treated, Machined To 25 mm, Pseudocarburized, Reheated To 800C (1470F), 150C (300F) Temper | 0 | 0 | 0 | 0.8 | 0 | 0 | 0 | 0.04 | 97.9 | 0 | 0.035 | 0.225 | 0 | 0 | 0 | 0.2 | 0 | 0 | 0.8 | 883 | 696 | 15 | 0 | Carburized – quenched (oil) – wear-resistant surface steel
583 | AISI 51B60 Steel | Oil Quenched From 830C (1525F), 540C (1000F) Temper, 13 mm (0.5 In.) Round | 6 | 0 | 0 | 0.875 | 0 | 0 | 0 | 0.04 | 97.42325 | 0 | 0.035 | 0.225 | 0 | 0 | 0 | 0.6 | 0 | 0.00175 | 0.8 | 1170 | 1070 | 14 | 6 | Quenched (oil) & tempered – high-strength structural steel
584 | AISI 5160 Steel | Oil Quenched From 830C (1525F), 595C (1100F) Temper, 50 mm (2 In.) Round | 6 | 0 | 0 | 0.875 | 0 | 0 | 0 | 0.04 | 97.425 | 0 | 0.035 | 0.225 | 0 | 0 | 0 | 0.6 | 0 | 0 | 0.8 | 931 | 635 | 20 | 6 | Quenched (oil) & tempered – high-strength structural steel
585 | AISI 5160H Steel | Oil Quenched From 830C (1525F), 540C (1000F) Temper, 25 mm (1 In.) Round | 6 | 0 | 0 | 0.875 | 0 | 0 | 0 | 0.04 | 97.425 | 0 | 0.035 | 0.225 | 0 | 0 | 0 | 0.6 | 0 | 0 | 0.8 | 1145 | 1005 | 14 | 6 | Quenched (oil) & tempered – high-strength structural steel
586 | AISI 5160H Steel | Oil Quenched From 830C (1525F), 650C (1200F) Temper, 100 mm (4 In.) Round | 6 | 0 | 0 | 0.875 | 0 | 0 | 0 | 0.04 | 97.425 | 0 | 0.035 | 0.225 | 0 | 0 | 0 | 0.6 | 0 | 0 | 0.8 | 827 | 540 | 22 | 6 | Quenched (oil) & tempered – high-strength structural steel
587 | AISI 5160 Steel | Oil Quenched From 830C (1525F), 650C (1200F) Temper, 100 mm (4 In.) Round | 6 | 0 | 0 | 0.875 | 0 | 0 | 0 | 0.04 | 97.425 | 0 | 0.035 | 0.225 | 0 | 0 | 0 | 0.6 | 0 | 0 | 0.8 | 827 | 540 | 22 | 6 | Quenched (oil) & tempered – high-strength structural steel
588 | AISI 5160H Steel | Oil Quenched From 830C (1525F), 595C (1100F) Temper, 50 mm (2 In.) Round | 6 | 0 | 0 | 0.875 | 0 | 0 | 0 | 0.04 | 97.425 | 0 | 0.035 | 0.225 | 0 | 0 | 0 | 0.6 | 0 | 0 | 0.8 | 931 | 635 | 20 | 6 | Quenched (oil) & tempered – high-strength structural steel
589 | AISI 5140H Steel | Oil Quenched 845C (1550F), 650C (1200F) Temper, 13 mm (0.5 In.) Round | 6 | 0 | 0 | 0.8 | 0 | 0 | 0 | 0.04 | 97.695 | 0 | 0.035 | 0.225 | 0 | 0 | 0 | 0.405 | 0 | 0 | 0.8 | 827 | 703 | 22 | 6 | Quenched (oil) & tempered – high-strength structural steel
590 | AISI 5150H Steel | Normalized, 100 mm (4 In.) Round | 9 | 0 | 0 | 0.8 | 0 | 0 | 0 | 0.04 | 97.595 | 0 | 0.035 | 0.225 | 0 | 0 | 0 | 0.505 | 0 | 0 | 0.8 | 841 | 435 | 18 | 9 | Normalized – general-purpose steel (round normalized stock)
591 | AISI 5160H Steel | Oil Quenched From 830C (1525F), 595C (1100F) Temper, 100 mm (4 In.) Round | 6 | 0 | 0 | 0.875 | 0 | 0 | 0 | 0.04 | 97.425 | 0 | 0.035 | 0.225 | 0 | 0 | 0 | 0.6 | 0 | 0 | 0.8 | 889 | 615 | 21 | 6 | Quenched (oil) & tempered – high-strength structural steel
592 | AISI 5150 Steel | Oil Quenched From 830C (1525F), 650C (1200F) Temper, 13 mm (0.5 In.) Round | 6 | 0 | 0 | 0.8 | 0 | 0 | 0 | 0.04 | 97.595 | 0 | 0.035 | 0.225 | 0 | 0 | 0 | 0.505 | 0 | 0 | 0.8 | 938 | 834 | 21 | 6 | Quenched (oil) & tempered – high-strength structural steel
593 | AISI 51B60 Steel | Oil Quenched From 830C (1525F), 540C (1000F) Temper, 50 mm (2 In.) Round | 6 | 0 | 0 | 0.875 | 0 | 0 | 0 | 0.04 | 97.42325 | 0 | 0.035 | 0.225 | 0 | 0 | 0 | 0.6 | 0 | 0.00175 | 0.8 | 1060 | 703 | 17 | 6 | Quenched (oil) & tempered – high-strength structural steel
594 | AISI 5140 Steel | Oil Quenched 845C (1550F), 595C (1100F) Temper, 50 mm (2 In.) Round | 6 | 0 | 0 | 0.8 | 0 | 0 | 0 | 0.04 | 97.695 | 0 | 0.035 | 0.225 | 0 | 0 | 0 | 0.405 | 0 | 0 | 0.8 | 814 | 615 | 22 | 6 | Quenched (oil) & tempered – high-strength structural steel
595 | AISI 5160H Steel | Normalized, 50 mm (2 In.) Round | 9 | 0 | 0 | 0.875 | 0 | 0 | 0 | 0.04 | 97.425 | 0 | 0.035 | 0.225 | 0 | 0 | 0 | 0.6 | 0 | 0 | 0.8 | 924 | 510 | 16 | 9 | Normalized – general-purpose steel (round normalized stock)
596 | AISI 51B60H Steel | Normalized, 25 mm (1 In.) Round | 9 | 0 | 0 | 0.875 | 0 | 0 | 0 | 0.04 | 97.42325 | 0 | 0.035 | 0.225 | 0 | 0 | 0 | 0.6 | 0 | 0.00175 | 0.8 | 958 | 530 | 17 | 9 | Normalized – general-purpose steel (round normalized stock)
597 | AISI 5150H Steel | Oil Quenched From 830C (1525F), 540C (1000F) Temper, 50 mm (2 In.) Round | 6 | 0 | 0 | 0.8 | 0 | 0 | 0 | 0.04 | 97.595 | 0 | 0.035 | 0.225 | 0 | 0 | 0 | 0.505 | 0 | 0 | 0.8 | 910 | 670 | 18 | 6 | Quenched (oil) & tempered – high-strength structural steel
598 | AISI 51B60 Steel | Oil Quenched From 830C (1525F), 595C (1100F) Temper, 100 mm (4 In.) Round | 6 | 0 | 0 | 0.875 | 0 | 0 | 0 | 0.04 | 97.42325 | 0 | 0.035 | 0.225 | 0 | 0 | 0 | 0.6 | 0 | 0.00175 | 0.8 | 889 | 615 | 21 | 6 | Quenched (oil) & tempered – high-strength structural steel
599 | AISI 5160 Steel | Oil Quenched From 830C (1525F), 540C (1000F) Temper, 13 mm (0.5 In.) Round | 6 | 0 | 0 | 0.875 | 0 | 0 | 0 | 0.04 | 97.425 | 0 | 0.035 | 0.225 | 0 | 0 | 0 | 0.6 | 0 | 0 | 0.8 | 1170 | 1070 | 14 | 6 | Quenched (oil) & tempered – high-strength structural steel
600 | AISI 51B60H Steel | Oil Quenched From 830C (1525F), 595C (1100F) Temper, 25 mm (1 In.) Round | 6 | 0 | 0 | 0.875 | 0 | 0 | 0 | 0.04 | 97.42325 | 0 | 0.035 | 0.225 | 0 | 0 | 0 | 0.6 | 0 | 0.00175 | 0.8 | 1000 | 869 | 18 | 6 | Quenched (oil) & tempered – high-strength structural steel
601 | AISI 51B60H Steel | Oil Quenched From 830C (1525F), 595C (1100F) Temper, 100 mm (4 In.) Round | 6 | 0 | 0 | 0.875 | 0 | 0 | 0 | 0.04 | 97.42325 | 0 | 0.035 | 0.225 | 0 | 0 | 0 | 0.6 | 0 | 0.00175 | 0.8 | 889 | 615 | 21 | 6 | Quenched (oil) & tempered – high-strength structural steel
602 | AISI 5150 Steel | Oil Quenched From 830C (1525F), 650C (1200F) Temper, 50 mm (2 In.) Round | 6 | 0 | 0 | 0.8 | 0 | 0 | 0 | 0.04 | 97.595 | 0 | 0.035 | 0.225 | 0 | 0 | 0 | 0.505 | 0 | 0 | 0.8 | 821 | 605 | 22 | 6 | Quenched (oil) & tempered – high-strength structural steel
603 | AISI 5120H Steel | Heat Treated, Machined To 13.7 mm, Pseudocarburized, Reheated To 775C (1430F), 150C (300F) Temper | 0 | 0 | 0 | 0.8 | 0 | 0 | 0 | 0.04 | 97.9 | 0 | 0.035 | 0.225 | 0 | 0 | 0 | 0.2 | 0 | 0 | 0.8 | 848 | 650 | 14 | 0 | Carburized – quenched (oil) – wear-resistant surface steel
604 | AISI 51B60 Steel | Oil Quenched From 830C (1525F), 650C (1200F) Temper, 50 mm (2 In.) Round | 6 | 0 | 0 | 0.875 | 0 | 0 | 0 | 0.04 | 97.42325 | 0 | 0.035 | 0.225 | 0 | 0 | 0 | 0.6 | 0 | 0.00175 | 0.8 | 779 | 580 | 21 | 6 | Quenched (oil) & tempered – high-strength structural steel
605 | AISI 5150 Steel | Oil Quenched From 830C (1525F), 540C (1000F) Temper, 25 mm (1 In.) Round | 6 | 0 | 0 | 0.8 | 0 | 0 | 0 | 0.04 | 97.595 | 0 | 0.035 | 0.225 | 0 | 0 | 0 | 0.505 | 0 | 0 | 0.8 | 1055 | 910 | 17 | 6 | Quenched (oil) & tempered – high-strength structural steel
606 | AISI 4820 Steel | Mock Carburized, Reheated To 800C (1470F), 150C (300F) Temper, 50 mm (2 In.) Round | 8 | 0 | 0 | 0.6 | 0 | 3.5 | 0 | 0.04 | 95.145 | 0 | 0.035 | 0.225 | 0 | 0.25 | 0 | 0.205 | 0 | 0 | 0 | 938 | 640 | 19 | 8 | Carburized – quenched (oil) – wear-resistant surface steel (variant)
607 | AISI 51B60H Steel | Oil Quenched From 830C (1525F), 650C (1200F) Temper, 100 mm (4 In.) Round | 6 | 0 | 0 | 0.875 | 0 | 0 | 0 | 0.04 | 97.42325 | 0 | 0.035 | 0.225 | 0 | 0 | 0 | 0.6 | 0 | 0.00175 | 0.8 | 827 | 540 | 22 | 6 | Quenched (oil) & tempered – high-strength structural steel
608 | AISI 51B60 Steel | Oil Quenched From 830C (1525F), 650C (1200F) Temper, 100 mm (4 In.) Round | 6 | 0 | 0 | 0.875 | 0 | 0 | 0 | 0.04 | 97.42325 | 0 | 0.035 | 0.225 | 0 | 0 | 0 | 0.6 | 0 | 0.00175 | 0.8 | 827 | 540 | 22 | 6 | Quenched (oil) & tempered – high-strength structural steel
609 | AISI 4620 Steel | Mock Carburized, 150C (300F) Temper, 50 mm (2 In.) Round | 8 | 0 | 0 | 0.55 | 0 | 1.825 | 0 | 0.04 | 96.855 | 0 | 0.035 | 0.25 | 0 | 0.25 | 0 | 0.195 | 0 | 0 | 0 | 660 | 450 | 27 | 8 | Carburized – quenched (oil) – wear-resistant surface steel (variant)
610 | AISI 5120H Steel | Heat Treated, Machined To 13.7 mm, Pseudocarburized, Reheated To 800C (1470F), 150C (300F) Temper | 0 | 0 | 0 | 0.8 | 0 | 0 | 0 | 0.04 | 97.9 | 0 | 0.035 | 0.225 | 0 | 0 | 0 | 0.2 | 0 | 0 | 0.8 | 910 | 717 | 15 | 0 | Carburized – quenched (oil) – wear-resistant surface steel
611 | AISI 51B60 Steel | Normalized 855C (1570F) | 4 | 0 | 0 | 0.875 | 0 | 0 | 0 | 0.04 | 97.42325 | 0 | 0.035 | 0.225 | 0 | 0 | 0 | 0.6 | 0 | 0.00175 | 0.8 | 958 | 530 | 17 | 4 | Normalized (air cooled) – general-purpose steel
612 | AISI 5140H Steel | Normalized 870C (1600F) | 4 | 0 | 0 | 0.8 | 0 | 0 | 0 | 0.04 | 97.695 | 0 | 0.035 | 0.225 | 0 | 0 | 0 | 0.405 | 0 | 0 | 0.8 | 793 | 475 | 22 | 4 | Normalized (air cooled) – general-purpose steel
613 | AISI 51B60 Steel | Oil Quenched From 830C (1525F), 650C (1200F) Temper, 13 mm (0.5 In.) Round | 6 | 0 | 0 | 0.875 | 0 | 0 | 0 | 0.04 | 97.42325 | 0 | 0.035 | 0.225 | 0 | 0 | 0 | 0.6 | 0 | 0.00175 | 0.8 | 917 | 793 | 19 | 6 | Quenched (oil) & tempered – high-strength structural steel
614 | AISI 5150 Steel | Oil Quenched From 830C (1525F), 540C (1000F) Temper, 13 mm (0.5 In.) Round | 6 | 0 | 0 | 0.8 | 0 | 0 | 0 | 0.04 | 97.595 | 0 | 0.035 | 0.225 | 0 | 0 | 0 | 0.505 | 0 | 0 | 0.8 | 1095 | 1000 | 16 | 6 | Quenched (oil) & tempered – high-strength structural steel
615 | AISI 51B60H Steel | Oil Quenched From 830C (1525F), 540C (1000F) Temper, 50 mm (2 In.) Round | 6 | 0 | 0 | 0.875 | 0 | 0 | 0 | 0.04 | 97.42325 | 0 | 0.035 | 0.225 | 0 | 0 | 0 | 0.6 | 0 | 0.00175 | 0.8 | 1060 | 703 | 17 | 6 | Quenched (oil) & tempered – high-strength structural steel
616 | AISI 5160 Steel | Normalized 855C (1570F) | 4 | 0 | 0 | 0.875 | 0 | 0 | 0 | 0.04 | 97.425 | 0 | 0.035 | 0.225 | 0 | 0 | 0 | 0.6 | 0 | 0 | 0.8 | 958 | 530 | 17 | 4 | Normalized (air cooled) – general-purpose steel
617 | AISI 5150H Steel | Oil Quenched From 830C (1525F), 650C (1200F) Temper, 50 mm (2 In.) Round | 6 | 0 | 0 | 0.8 | 0 | 0 | 0 | 0.04 | 97.595 | 0 | 0.035 | 0.225 | 0 | 0 | 0 | 0.505 | 0 | 0 | 0.8 | 821 | 605 | 22 | 6 | Quenched (oil) & tempered – high-strength structural steel
618 | AISI 51B60H Steel | Normalized 855C (1570F) | 4 | 0 | 0 | 0.875 | 0 | 0 | 0 | 0.04 | 97.42325 | 0 | 0.035 | 0.225 | 0 | 0 | 0 | 0.6 | 0 | 0.00175 | 0.8 | 958 | 530 | 17 | 4 | Normalized (air cooled) – general-purpose steel
619 | AISI 51B60 Steel | Oil Quenched From 830C (1525F), 540C (1000F) Temper, 25 mm (1 In.) Round | 6 | 0 | 0 | 0.875 | 0 | 0 | 0 | 0.04 | 97.42325 | 0 | 0.035 | 0.225 | 0 | 0 | 0 | 0.6 | 0 | 0.00175 | 0.8 | 1145 | 1005 | 14 | 6 | Quenched (oil) & tempered – high-strength structural steel
620 | AISI 5140H Steel | Annealed 830C | 7 | 0 | 0 | 0.8 | 0 | 0 | 0 | 0.04 | 97.695 | 0 | 0.035 | 0.225 | 0 | 0 | 0 | 0.405 | 0 | 0 | 0.8 | 570 | 295 | 28 | 7 | Annealed – easy-to-machine – round annealed stock
621 | AISI 5150H Steel | Normalized, 13 mm (0.5 In.) Round | 9 | 0 | 0 | 0.8 | 0 | 0 | 0 | 0.04 | 97.595 | 0 | 0.035 | 0.225 | 0 | 0 | 0 | 0.505 | 0 | 0 | 0.8 | 903 | 565 | 21 | 9 | Normalized – general-purpose steel (round normalized stock)
622 | AISI 5150H Steel | Oil Quenched From 830C (1525F), 540C (1000F) Temper, 13 mm (0.5 In.) Round | 6 | 0 | 0 | 0.8 | 0 | 0 | 0 | 0.04 | 97.595 | 0 | 0.035 | 0.225 | 0 | 0 | 0 | 0.505 | 0 | 0 | 0.8 | 1095 | 1000 | 16 | 6 | Quenched (oil) & tempered – high-strength structural steel
623 | AISI 5160H Steel | Normalized, 13 mm (0.5 In.) Round | 9 | 0 | 0 | 0.875 | 0 | 0 | 0 | 0.04 | 97.425 | 0 | 0.035 | 0.225 | 0 | 0 | 0 | 0.6 | 0 | 0 | 0.8 | 1025 | 650 | 18 | 9 | Normalized – general-purpose steel (round normalized stock)
624 | AISI 5160H Steel | Oil Quenched From 830C (1525F), 650C (1200F) Temper, 50 mm (2 In.) Round | 6 | 0 | 0 | 0.875 | 0 | 0 | 0 | 0.04 | 97.425 | 0 | 0.035 | 0.225 | 0 | 0 | 0 | 0.6 | 0 | 0 | 0.8 | 779 | 580 | 21 | 6 | Quenched (oil) & tempered – high-strength structural steel
625 | AISI 5160 Steel | Oil Quenched From 830C (1525F), 540C (1000F) Temper, 100 mm (4 In.) Round | 6 | 0 | 0 | 0.875 | 0 | 0 | 0 | 0.04 | 97.425 | 0 | 0.035 | 0.225 | 0 | 0 | 0 | 0.6 | 0 | 0 | 0.8 | 965 | 703 | 18 | 6 | Quenched (oil) & tempered – high-strength structural steel
626 | AISI 4820 Steel | Heat Treated, Machined To 13.7 mm, Pseudocarburized, Reheated To 835C, 150C (300F) Temper | 0 | 0 | 0 | 0.6 | 0 | 3.5 | 0 | 0.04 | 95.145 | 0 | 0.035 | 0.225 | 0 | 0.25 | 0 | 0.205 | 0 | 0 | 0 | 1422 | 1051 | 13 | 0 | Carburized – quenched (oil) – wear-resistant surface steel
627 | AISI 5150 Steel | Annealed, 25 mm (1 In.) Round | 3 | 0 | 0 | 0.8 | 0 | 0 | 0 | 0.04 | 97.595 | 0 | 0.035 | 0.225 | 0 | 0 | 0 | 0.505 | 0 | 0 | 0.8 | 675 | 360 | 22 | 3 | Normalized – easy-to-machine stock (cold drawn)
628 | AISI 51B60 Steel | Normalized, 100 mm (4 In.) Round | 9 | 0 | 0 | 0.875 | 0 | 0 | 0 | 0.04 | 97.42325 | 0 | 0.035 | 0.225 | 0 | 0 | 0 | 0.6 | 0 | 0.00175 | 0.8 | 924 | 485 | 14 | 9 | Normalized – general-purpose steel (round normalized stock)
629 | AISI 51B60 Steel | Normalized, 13 mm (0.5 In.) Round | 9 | 0 | 0 | 0.875 | 0 | 0 | 0 | 0.04 | 97.42325 | 0 | 0.035 | 0.225 | 0 | 0 | 0 | 0.6 | 0 | 0.00175 | 0.8 | 1025 | 650 | 18 | 9 | Normalized – general-purpose steel (round normalized stock)
630 | AISI 51B60 Steel | Oil Quenched From 830C (1525F), 595C (1100F) Temper, 50 mm (2 In.) Round | 6 | 0 | 0 | 0.875 | 0 | 0 | 0 | 0.04 | 97.42325 | 0 | 0.035 | 0.225 | 0 | 0 | 0 | 0.6 | 0 | 0.00175 | 0.8 | 931 | 635 | 20 | 6 | Quenched (oil) & tempered – high-strength structural steel
631 | AISI 5160 Steel | Oil Quenched From 830C (1525F), 650C (1200F) Temper, 25 mm (1 In.) Round | 6 | 0 | 0 | 0.875 | 0 | 0 | 0 | 0.04 | 97.425 | 0 | 0.035 | 0.225 | 0 | 0 | 0 | 0.6 | 0 | 0 | 0.8 | 889 | 765 | 20 | 6 | Quenched (oil) & tempered – high-strength structural steel
632 | AISI 5140H Steel | Oil Quenched 845C (1550F), 595C (1100F) Temper, 100 mm (4 In.) Round | 6 | 0 | 0 | 0.8 | 0 | 0 | 0 | 0.04 | 97.695 | 0 | 0.035 | 0.225 | 0 | 0 | 0 | 0.405 | 0 | 0 | 0.8 | 800 | 510 | 22 | 6 | Quenched (oil) & tempered – high-strength structural steel
633 | AISI 5150H Steel | Oil Quenched From 830C (1525F), 595C (1100F) Temper, 25 mm (1 In.) Round | 6 | 0 | 0 | 0.8 | 0 | 0 | 0 | 0.04 | 97.595 | 0 | 0.035 | 0.225 | 0 | 0 | 0 | 0.505 | 0 | 0 | 0.8 | 945 | 793 | 20 | 6 | Quenched (oil) & tempered – high-strength structural steel
634 | AISI 5140H Steel | Oil Quenched 845C (1550F), 650C (1200F) Temper, 50 mm (2 In.) Round | 6 | 0 | 0 | 0.8 | 0 | 0 | 0 | 0.04 | 97.695 | 0 | 0.035 | 0.225 | 0 | 0 | 0 | 0.405 | 0 | 0 | 0.8 | 758 | 565 | 24 | 6 | Quenched (oil) & tempered – high-strength structural steel
635 | AISI 5140 Steel | Oil Quenched 845C (1550F), 650C (1200F) Temper, 25 mm (1 In.) Round | 6 | 0 | 0 | 0.8 | 0 | 0 | 0 | 0.04 | 97.695 | 0 | 0.035 | 0.225 | 0 | 0 | 0 | 0.405 | 0 | 0 | 0.8 | 807 | 650 | 22 | 6 | Quenched (oil) & tempered – high-strength structural steel
636 | AISI 5140H Steel | Oil Quenched 845C (1550F), 595C (1100F) Temper, 13 mm (0.5 In.) Round | 6 | 0 | 0 | 0.8 | 0 | 0 | 0 | 0.04 | 97.695 | 0 | 0.035 | 0.225 | 0 | 0 | 0 | 0.405 | 0 | 0 | 0.8 | 896 | 779 | 20 | 6 | Quenched (oil) & tempered – high-strength structural steel
637 | AISI 6150 Steel | Normalized, 100 mm (4 In.) Round | 9 | 0 | 0 | 0.8 | 0 | 0 | 0 | 0.04 | 97.295 | 0 | 0.035 | 0.225 | 0.15 | 0 | 0 | 0.505 | 0 | 0 | 0.95 | 883 | 460 | 18 | 9 | Normalized – general-purpose steel (round normalized stock)
638 | AISI 51B60H Steel | Oil Quenched From 830C (1525F), 650C (1200F) Temper, 25 mm (1 In.) Round | 6 | 0 | 0 | 0.875 | 0 | 0 | 0 | 0.04 | 97.42325 | 0 | 0.035 | 0.225 | 0 | 0 | 0 | 0.6 | 0 | 0.00175 | 0.8 | 889 | 765 | 20 | 6 | Quenched (oil) & tempered – high-strength structural steel
639 | AISI 5140 Steel | Oil Quenched 845C (1550F), 540C (1000F) Temper, 13 mm (0.5 In.) Round | 6 | 0 | 0 | 0.8 | 0 | 0 | 0 | 0.04 | 97.695 | 0 | 0.035 | 0.225 | 0 | 0 | 0 | 0.405 | 0 | 0 | 0.8 | 1015 | 910 | 17 | 6 | Quenched (oil) & tempered – high-strength structural steel
640 | AISI 51B60H Steel | Oil Quenched From 830C (1525F), 540C (1000F) Temper, 25 mm (1 In.) Round | 6 | 0 | 0 | 0.875 | 0 | 0 | 0 | 0.04 | 97.42325 | 0 | 0.035 | 0.225 | 0 | 0 | 0 | 0.6 | 0 | 0.00175 | 0.8 | 1145 | 1005 | 14 | 6 | Quenched (oil) & tempered – high-strength structural steel
641 | AISI 6150 Steel | Normalized, 50 mm (2 In.) Round | 9 | 0 | 0 | 0.8 | 0 | 0 | 0 | 0.04 | 97.295 | 0 | 0.035 | 0.225 | 0.15 | 0 | 0 | 0.505 | 0 | 0 | 0.95 | 896 | 515 | 20 | 9 | Normalized – general-purpose steel (round normalized stock)
642 | AISI 5140H Steel | Normalized, 100 mm (4 In.) Round | 9 | 0 | 0 | 0.8 | 0 | 0 | 0 | 0.04 | 97.695 | 0 | 0.035 | 0.225 | 0 | 0 | 0 | 0.405 | 0 | 0 | 0.8 | 765 | 415 | 21 | 9 | Normalized – general-purpose steel (round normalized stock)
643 | AISI 5160 Steel | Normalized, 100 mm (4 In.) Round | 9 | 0 | 0 | 0.875 | 0 | 0 | 0 | 0.04 | 97.425 | 0 | 0.035 | 0.225 | 0 | 0 | 0 | 0.6 | 0 | 0 | 0.8 | 924 | 485 | 14 | 9 | Normalized – general-purpose steel (round normalized stock)
644 | AISI 6150 Steel | Oil Quenched 845C (1550F), 540C (1000F) Temper, 100 mm (4 In.) Round | 6 | 0 | 0 | 0.8 | 0 | 0 | 0 | 0.04 | 97.295 | 0 | 0.035 | 0.225 | 0.15 | 0 | 0 | 0.505 | 0 | 0 | 0.95 | 1050 | 876 | 16 | 6 | Quenched (oil) & tempered – high-strength structural steel
645 | AISI 6150 Steel | Normalized, 13 mm (0.5 In.) Round | 9 | 0 | 0 | 0.8 | 0 | 0 | 0 | 0.04 | 97.295 | 0 | 0.035 | 0.225 | 0.15 | 0 | 0 | 0.505 | 0 | 0 | 0.95 | 972 | 640 | 20 | 9 | Normalized – general-purpose steel (round normalized stock)
646 | AISI 5140H Steel | Oil Quenched 845C (1550F), 540C (1000F) Temper, 100 mm (4 In.) Round | 6 | 0 | 0 | 0.8 | 0 | 0 | 0 | 0.04 | 97.695 | 0 | 0.035 | 0.225 | 0 | 0 | 0 | 0.405 | 0 | 0 | 0.8 | 862 | 565 | 20 | 6 | Quenched (oil) & tempered – high-strength structural steel
647 | AISI 4820H Steel | Heat Treated, Machined To 25 mm, Pseudocarburized, Reheated To 755C (1390F), 150C (300F) Temper | 0 | 0 | 0 | 0.6 | 0 | 3.5 | 0 | 0.04 | 95.15 | 0 | 0.035 | 0.225 | 0 | 0.25 | 0 | 0.2 | 0 | 0 | 0 | 1328 | 920 | 13 | 0 | Carburized – quenched (oil) – wear-resistant surface steel
648 | AISI 4150 Steel | Oil Quenched 830C (1525F), 540C (1000F) Temper, 25 mm (1 In.) Round | 6 | 0 | 0 | 0.875 | 0 | 0 | 0 | 0.04 | 97.17 | 0 | 0.035 | 0.225 | 0 | 0.2 | 0 | 0.505 | 0 | 0 | 0.95 | 1205 | 1105 | 14 | 6 | Quenched (oil) & tempered – high-strength structural steel
649 | AISI 4427 Steel | Heat Treated In 13.7 mm Rounds, Reheated To 765C (1410F), 150C (300F) Temper | 0 | 0 | 0 | 0.8 | 0 | 0 | 0 | 0.04 | 98.235 | 0 | 0.035 | 0.225 | 0 | 0.4 | 0 | 0.265 | 0 | 0 | 0 | 1096 | 540 | 10 | 0 | Carburized – quenched (oil) – wear-resistant surface steel
650 | AISI 5150H Steel | Oil Quenched From 830C (1525F), 595C (1100F) Temper, 50 mm (2 In.) Round | 6 | 0 | 0 | 0.8 | 0 | 0 | 0 | 0.04 | 97.595 | 0 | 0.035 | 0.225 | 0 | 0 | 0 | 0.505 | 0 | 0 | 0.8 | 876 | 600 | 20 | 6 | Quenched (oil) & tempered – high-strength structural steel
651 | AISI 5160H Steel | Oil Quenched From 830C (1525F), 540C (1000F) Temper, 100 mm (4 In.) Round | 6 | 0 | 0 | 0.875 | 0 | 0 | 0 | 0.04 | 97.425 | 0 | 0.035 | 0.225 | 0 | 0 | 0 | 0.6 | 0 | 0 | 0.8 | 965 | 703 | 18 | 6 | Quenched (oil) & tempered – high-strength structural steel
652 | AISI 5160H Steel | Oil Quenched From 830C (1525F), 650C (1200F) Temper, 13 mm (0.5 In.) Round | 6 | 0 | 0 | 0.875 | 0 | 0 | 0 | 0.04 | 97.425 | 0 | 0.035 | 0.225 | 0 | 0 | 0 | 0.6 | 0 | 0 | 0.8 | 917 | 793 | 19 | 6 | Quenched (oil) & tempered – high-strength structural steel
653 | AISI 5160H Steel | Oil Quenched From 830C (1525F), 595C (1100F) Temper, 25 mm (1 In.) Round | 6 | 0 | 0 | 0.875 | 0 | 0 | 0 | 0.04 | 97.425 | 0 | 0.035 | 0.225 | 0 | 0 | 0 | 0.6 | 0 | 0 | 0.8 | 1000 | 869 | 18 | 6 | Quenched (oil) & tempered – high-strength structural steel
654 | AISI 51B60H Steel | Oil Quenched From 830C (1525F), 540C (1000F) Temper, 100 mm (4 In.) Round | 6 | 0 | 0 | 0.875 | 0 | 0 | 0 | 0.04 | 97.42325 | 0 | 0.035 | 0.225 | 0 | 0 | 0 | 0.6 | 0 | 0.00175 | 0.8 | 965 | 703 | 18 | 6 | Quenched (oil) & tempered – high-strength structural steel
655 | AISI 6150 Steel | Oil Quenched 845C (1550F), 650C (1200F) Temper, 100 mm (4 In.) Round | 6 | 0 | 0 | 0.8 | 0 | 0 | 0 | 0.04 | 97.295 | 0 | 0.035 | 0.225 | 0.15 | 0 | 0 | 0.505 | 0 | 0 | 0.95 | 841 | 650 | 21 | 6 | Quenched (oil) & tempered – high-strength structural steel
656 | AISI 6150H Steel | Oil Quenched 845C (1550F), 540C (1000F) Temper, 100 mm (4 In.) Round | 6 | 0 | 0 | 0.8 | 0 | 0 | 0 | 0.04 | 97.27 | 0 | 0.035 | 0.225 | 0.15 | 0 | 0 | 0.505 | 0 | 0 | 0.975 | 1050 | 876 | 16 | 6 | Quenched (oil) & tempered – high-strength structural steel
657 | AISI 6150 Steel | Oil Quenched 845C (1550F), 540C (1000F) Temper, 25 mm (1 In.) Round | 6 | 0 | 0 | 0.8 | 0 | 0 | 0 | 0.04 | 97.295 | 0 | 0.035 | 0.225 | 0.15 | 0 | 0 | 0.505 | 0 | 0 | 0.95 | 1200 | 1160 | 14 | 6 | Quenched (oil) & tempered – high-strength structural steel
658 | AISI 51B60 Steel | Normalized, 50 mm (2 In.) Round | 9 | 0 | 0 | 0.875 | 0 | 0 | 0 | 0.04 | 97.42325 | 0 | 0.035 | 0.225 | 0 | 0 | 0 | 0.6 | 0 | 0.00175 | 0.8 | 924 | 510 | 16 | 9 | Normalized – general-purpose steel (round normalized stock)
659 | AISI 51B60 Steel | Annealed 815C (1500F) | 7 | 0 | 0 | 0.875 | 0 | 0 | 0 | 0.04 | 97.42325 | 0 | 0.035 | 0.225 | 0 | 0 | 0 | 0.6 | 0 | 0.00175 | 0.8 | 724 | 275 | 17 | 7 | Annealed – easy-to-machine – round annealed stock
660 | AISI 5160H Steel | Normalized 855C (1570F) | 4 | 0 | 0 | 0.875 | 0 | 0 | 0 | 0.04 | 97.425 | 0 | 0.035 | 0.225 | 0 | 0 | 0 | 0.6 | 0 | 0 | 0.8 | 958 | 530 | 17 | 4 | Normalized (air cooled) – general-purpose steel
661 | AISI 6150H Steel | Normalized, 25 mm (1 In.) Round | 9 | 0 | 0 | 0.8 | 0 | 0 | 0 | 0.04 | 97.27 | 0 | 0.035 | 0.225 | 0.15 | 0 | 0 | 0.505 | 0 | 0 | 0.975 | 938 | 615 | 21 | 9 | Normalized – general-purpose steel (round normalized stock)
662 | AISI 6150 Steel | Oil Quenched 845C (1550F), 595C (1100F) Temper, 25 mm (1 In.) Round | 6 | 0 | 0 | 0.8 | 0 | 0 | 0 | 0.04 | 97.295 | 0 | 0.035 | 0.225 | 0.15 | 0 | 0 | 0.505 | 0 | 0 | 0.95 | 1090 | 1035 | 16 | 6 | Quenched (oil) & tempered – high-strength structural steel
663 | AISI 6150 Steel | Normalized, 25 mm (1 In.) Round | 9 | 0 | 0 | 0.8 | 0 | 0 | 0 | 0.04 | 97.295 | 0 | 0.035 | 0.225 | 0.15 | 0 | 0 | 0.505 | 0 | 0 | 0.95 | 938 | 615 | 21 | 9 | Normalized – general-purpose steel (round normalized stock)
664 | AISI 6150H Steel | Oil Quenched 845C (1550F), 540C (1000F) Temper, 25 mm (1 In.) Round | 6 | 0 | 0 | 0.8 | 0 | 0 | 0 | 0.04 | 97.27 | 0 | 0.035 | 0.225 | 0.15 | 0 | 0 | 0.505 | 0 | 0 | 0.975 | 1200 | 1160 | 14 | 6 | Quenched (oil) & tempered – high-strength structural steel
665 | AISI 5150H Steel | Normalized, 50 mm (2 In.) Round | 9 | 0 | 0 | 0.8 | 0 | 0 | 0 | 0.04 | 97.595 | 0 | 0.035 | 0.225 | 0 | 0 | 0 | 0.505 | 0 | 0 | 0.8 | 848 | 495 | 20 | 9 | Normalized – general-purpose steel (round normalized stock)
666 | AISI 51B60 Steel | Normalized, 25 mm (1 In.) Round | 9 | 0 | 0 | 0.875 | 0 | 0 | 0 | 0.04 | 97.42325 | 0 | 0.035 | 0.225 | 0 | 0 | 0 | 0.6 | 0 | 0.00175 | 0.8 | 958 | 530 | 17 | 9 | Normalized – general-purpose steel (round normalized stock)
667 | AISI 6150 Steel | Oil Quenched 845C (1550F), 650C (1200F) Temper, 25 mm (1 In.) Round | 6 | 0 | 0 | 0.8 | 0 | 0 | 0 | 0.04 | 97.295 | 0 | 0.035 | 0.225 | 0.15 | 0 | 0 | 0.505 | 0 | 0 | 0.95 | 972 | 896 | 18 | 6 | Quenched (oil) & tempered – high-strength structural steel
668 | AISI 5160 Steel | Normalized, 25 mm (1 In.) Round | 9 | 0 | 0 | 0.875 | 0 | 0 | 0 | 0.04 | 97.425 | 0 | 0.035 | 0.225 | 0 | 0 | 0 | 0.6 | 0 | 0 | 0.8 | 958 | 530 | 17 | 9 | Normalized – general-purpose steel (round normalized stock)
669 | AISI 51B60H Steel | Normalized, 13 mm (0.5 In.) Round | 9 | 0 | 0 | 0.875 | 0 | 0 | 0 | 0.04 | 97.42325 | 0 | 0.035 | 0.225 | 0 | 0 | 0 | 0.6 | 0 | 0.00175 | 0.8 | 1025 | 650 | 18 | 9 | Normalized – general-purpose steel (round normalized stock)
670 | AISI 6150H Steel | Oil Quenched 845C (1550F), 650C (1200F) Temper, 50 mm (2 In.) Round | 6 | 0 | 0 | 0.8 | 0 | 0 | 0 | 0.04 | 97.27 | 0 | 0.035 | 0.225 | 0.15 | 0 | 0 | 0.505 | 0 | 0 | 0.975 | 924 | 800 | 19 | 6 | Quenched (oil) & tempered – high-strength structural steel
671 | AISI 6150 Steel | Oil Quenched 845C (1550F), 540C (1000F) Temper, 50 mm (2 In.) Round | 6 | 0 | 0 | 0.8 | 0 | 0 | 0 | 0.04 | 97.295 | 0 | 0.035 | 0.225 | 0.15 | 0 | 0 | 0.505 | 0 | 0 | 0.95 | 1145 | 1000 | 14 | 6 | Quenched (oil) & tempered – high-strength structural steel
672 | AISI 5140 Steel | Oil Quenched 845C (1550F), 650C (1200F) Temper, 100 mm (4 In.) Round | 6 | 0 | 0 | 0.8 | 0 | 0 | 0 | 0.04 | 97.695 | 0 | 0.035 | 0.225 | 0 | 0 | 0 | 0.405 | 0 | 0 | 0.8 | 731 | 470 | 24 | 6 | Quenched (oil) & tempered – high-strength structural steel
673 | AISI 8620 Steel | Quenched From Carburizing Box, 13 mm (0.5 In.) Round | 2 | 0 | 0 | 0.8 | 0 | 0.55 | 0 | 0.04 | 97.42 | 0 | 0.035 | 0.25 | 0 | 0.2 | 0 | 0.205 | 0 | 0 | 0.5 | 1325 | 1035 | 12 | 2 | Quenched (oil) – general-purpose steel (tested)
674 | AISI 8617 Steel | Heat Treated, Machined, Pseudocarburized, 150C (300F) Temper | 0 | 0 | 0 | 0.8 | 0 | 0.55 | 0 | 0.04 | 97.475 | 0 | 0.035 | 0.225 | 0 | 0.2 | 0 | 0.175 | 0 | 0 | 0.5 | 883 | 650 | 19 | 0 | Carburized – quenched (oil) – wear-resistant surface steel
675 | AISI 51B60H Steel | Oil Quenched From 830C (1525F), 595C (1100F) Temper, 13 mm (0.5 In.) Round | 6 | 0 | 0 | 0.875 | 0 | 0 | 0 | 0.04 | 97.42325 | 0 | 0.035 | 0.225 | 0 | 0 | 0 | 0.6 | 0 | 0.00175 | 0.8 | 1050 | 924 | 16 | 6 | Quenched (oil) & tempered – high-strength structural steel
676 | AISI 8620 Steel | Carburized, Box Cooled, Reheated And Quenched, 150C (300F) Temper, 25 mm (1 In.) Round | 8 | 0 | 0 | 0.8 | 0 | 0.55 | 0 | 0.04 | 97.42 | 0 | 0.035 | 0.25 | 0 | 0.2 | 0 | 0.205 | 0 | 0 | 0.5 | 958 | 814 | 19 | 8 | Carburized – quenched (oil) – wear-resistant surface steel (variant)
677 | AISI 6150H Steel | Oil Quenched 845C (1550F), 650C (1200F) Temper, 13 mm (0.5 In.) Round | 6 | 0 | 0 | 0.8 | 0 | 0 | 0 | 0.04 | 97.27 | 0 | 0.035 | 0.225 | 0.15 | 0 | 0 | 0.505 | 0 | 0 | 0.975 | 1015 | 979 | 17 | 6 | Quenched (oil) & tempered – high-strength structural steel
678 | AISI 5160H Steel | Oil Quenched From 830C (1525F), 540C (1000F) Temper, 50 mm (2 In.) Round | 6 | 0 | 0 | 0.875 | 0 | 0 | 0 | 0.04 | 97.425 | 0 | 0.035 | 0.225 | 0 | 0 | 0 | 0.6 | 0 | 0 | 0.8 | 1060 | 703 | 17 | 6 | Quenched (oil) & tempered – high-strength structural steel
679 | AISI 8620 Steel | Double Quenched And Tempered (150C (300F)), Carburized | 5 | 0 | 0 | 0.8 | 0 | 0.55 | 0 | 0.04 | 97.42 | 0 | 0.035 | 0.25 | 0 | 0.2 | 0 | 0.205 | 0 | 0 | 0.5 | 917 | 572 | 20 | 5 | Carburized – quenched (oil) – wear-resistant surface steel (variant)
680 | AISI 8620 Steel | Normalized, Machined To 25 mm, Pseudocarburized, Oil Quenched, 150C Temper | 0 | 0 | 0 | 0.8 | 0 | 0.55 | 0 | 0.04 | 97.42 | 0 | 0.035 | 0.25 | 0 | 0.2 | 0 | 0.205 | 0 | 0 | 0.5 | 1075 | 876 | 14 | 0 | Carburized – quenched (oil) – wear-resistant surface steel
681 | AISI 8620 Steel | Cooled In Carburizing Box, Reheated And Quenched, 13 mm (0.5 In.) Round | 8 | 0 | 0 | 0.8 | 0 | 0.55 | 0 | 0.04 | 97.42 | 0 | 0.035 | 0.25 | 0 | 0.2 | 0 | 0.205 | 0 | 0 | 0.5 | 1296 | 1035 | 11 | 8 | Carburized – quenched (oil) – wear-resistant surface steel (variant)
682 | AISI 51B60H Steel | Normalized, 100 mm (4 In.) Round | 9 | 0 | 0 | 0.875 | 0 | 0 | 0 | 0.04 | 97.42325 | 0 | 0.035 | 0.225 | 0 | 0 | 0 | 0.6 | 0 | 0.00175 | 0.8 | 924 | 485 | 14 | 9 | Normalized – general-purpose steel (round normalized stock)
683 | AISI 5160 Steel | Oil Quenched From 830C (1525F), 540C (1000F) Temper, 25 mm (1 In.) Round | 6 | 0 | 0 | 0.875 | 0 | 0 | 0 | 0.04 | 97.425 | 0 | 0.035 | 0.225 | 0 | 0 | 0 | 0.6 | 0 | 0 | 0.8 | 1145 | 1005 | 14 | 6 | Quenched (oil) & tempered – high-strength structural steel
684 | AISI 51B60H Steel | Annealed, 25 mm (1 In.) Round | 3 | 0 | 0 | 0.875 | 0 | 0 | 0 | 0.04 | 97.42325 | 0 | 0.035 | 0.225 | 0 | 0 | 0 | 0.6 | 0 | 0.00175 | 0.8 | 724 | 275 | 17 | 3 | Normalized – easy-to-machine stock (cold drawn)
685 | AISI 6150 Steel | Oil Quenched 845C (1550F), 650C (1200F) Temper, 13 mm (0.5 In.) Round | 6 | 0 | 0 | 0.8 | 0 | 0 | 0 | 0.04 | 97.295 | 0 | 0.035 | 0.225 | 0.15 | 0 | 0 | 0.505 | 0 | 0 | 0.95 | 1015 | 979 | 17 | 6 | Quenched (oil) & tempered – high-strength structural steel
686 | AISI 6150 Steel | Annealed, 25 mm (1 In.) Round | 3 | 0 | 0 | 0.8 | 0 | 0 | 0 | 0.04 | 97.295 | 0 | 0.035 | 0.225 | 0.15 | 0 | 0 | 0.505 | 0 | 0 | 0.95 | 670 | 415 | 23 | 3 | Normalized – easy-to-machine stock (cold drawn)
687 | AISI 8617H Steel | Double Quenched, 150C (300F) Temper | 5 | 0 | 0 | 0.8 | 0 | 0.55 | 0 | 0.04 | 97.48 | 0 | 0.035 | 0.225 | 0 | 0.2 | 0 | 0.17 | 0 | 0 | 0.5 | 820 | 550 | 23 | 5 | Carburized – quenched (oil) – wear-resistant surface steel (variant)
688 | AISI 6150H Steel | Annealed, 25 mm (1 In.) Round | 3 | 0 | 0 | 0.8 | 0 | 0 | 0 | 0.04 | 97.27 | 0 | 0.035 | 0.225 | 0.15 | 0 | 0 | 0.505 | 0 | 0 | 0.975 | 670 | 415 | 23 | 3 | Normalized – easy-to-machine stock (cold drawn)
689 | AISI 51B60H Steel | Oil Quenched From 830C (1525F), 650C (1200F) Temper, 50 mm (2 In.) Round | 6 | 0 | 0 | 0.875 | 0 | 0 | 0 | 0.04 | 97.42325 | 0 | 0.035 | 0.225 | 0 | 0 | 0 | 0.6 | 0 | 0.00175 | 0.8 | 779 | 580 | 21 | 6 | Quenched (oil) & tempered – high-strength structural steel
690 | AISI 8620 Steel | Normalized, 50 mm (2 In.) Round | 9 | 0 | 0 | 0.8 | 0 | 0.55 | 0 | 0.04 | 97.42 | 0 | 0.035 | 0.25 | 0 | 0.2 | 0 | 0.205 | 0 | 0 | 0.5 | 600 | 360 | 27 | 9 | Normalized – general-purpose steel (round normalized stock)
691 | AISI 8620 Steel | Normalized, Machined To 13.7 mm, Pseudocarburized, Reheated To 775C, 150C Temper | 0 | 0 | 0 | 0.8 | 0 | 0.55 | 0 | 0.04 | 97.42 | 0 | 0.035 | 0.25 | 0 | 0.2 | 0 | 0.205 | 0 | 0 | 0.5 | 938 | 772 | 15 | 0 | Carburized – quenched (oil) – wear-resistant surface steel
692 | AISI 6150 Steel | Oil Quenched 845C (1550F), 595C (1100F) Temper, 100 mm (4 In.) Round | 6 | 0 | 0 | 0.8 | 0 | 0 | 0 | 0.04 | 97.295 | 0 | 0.035 | 0.225 | 0.15 | 0 | 0 | 0.505 | 0 | 0 | 0.95 | 896 | 745 | 19 | 6 | Quenched (oil) & tempered – high-strength structural steel
693 | AISI 5150 Steel | Oil Quenched From 830C (1525F), 595C (1100F) Temper, 13 mm (0.5 In.) Round | 6 | 0 | 0 | 0.8 | 0 | 0 | 0 | 0.04 | 97.595 | 0 | 0.035 | 0.225 | 0 | 0 | 0 | 0.505 | 0 | 0 | 0.8 | 993 | 903 | 19 | 6 | Quenched (oil) & tempered – high-strength structural steel
694 | AISI 8620 Steel | Normalized, Machined To 25 mm, Pseudocarburized, Reheated To 800C, 150C Temper | 0 | 0 | 0 | 0.8 | 0 | 0.55 | 0 | 0.04 | 97.42 | 0 | 0.035 | 0.25 | 0 | 0.2 | 0 | 0.205 | 0 | 0 | 0.5 | 958 | 765 | 16 | 0 | Carburized – quenched (oil) – wear-resistant surface steel
695 | AISI 8620 Steel | Mock Carburized, Reheated And Oil Quenched, 230C (450F) Temper, 13 mm (0.5 In.) Round | 8 | 0 | 0 | 0.8 | 0 | 0.55 | 0 | 0.04 | 97.42 | 0 | 0.035 | 0.25 | 0 | 0.2 | 0 | 0.205 | 0 | 0 | 0.5 | 1225 | 965 | 14 | 8 | Carburized – quenched (oil) – wear-resistant surface steel (variant)
696 | AISI 8620 Steel | Mock Carburized, Reheated And Oil Quenched, 150C (300F) Temper, 25 mm (1 In.) Round | 8 | 0 | 0 | 0.8 | 0 | 0.55 | 0 | 0.04 | 97.42 | 0 | 0.035 | 0.25 | 0 | 0.2 | 0 | 0.205 | 0 | 0 | 0.5 | 876 | 580 | 20 | 8 | Carburized – quenched (oil) – wear-resistant surface steel (variant)
697 | AISI 5160 Steel | Oil Quenched From 830C (1525F), 595C (1100F) Temper, 100 mm (4 In.) Round | 6 | 0 | 0 | 0.875 | 0 | 0 | 0 | 0.04 | 97.425 | 0 | 0.035 | 0.225 | 0 | 0 | 0 | 0.6 | 0 | 0 | 0.8 | 889 | 615 | 21 | 6 | Quenched (oil) & tempered – high-strength structural steel
698 | AISI 8620 Steel | Direct Quenched From Pot, 230C (450F) Temper, Carburized | 5 | 0 | 0 | 0.8 | 0 | 0.55 | 0 | 0.04 | 97.42 | 0 | 0.035 | 0.25 | 0 | 0.2 | 0 | 0.205 | 0 | 0 | 0.5 | 1250 | 926 | 12 | 5 | Carburized – quenched (oil) – wear-resistant surface steel (variant)
699 | AISI 8620 Steel | Quenched From Carburizing Box, 50 mm (2 In.) Round | 2 | 0 | 0 | 0.8 | 0 | 0.55 | 0 | 0.04 | 97.42 | 0 | 0.035 | 0.25 | 0 | 0.2 | 0 | 0.205 | 0 | 0 | 0.5 | 745 | 560 | 25 | 2 | Quenched (oil) – general-purpose steel (tested)
700 | AISI 8620 Steel | Mock Carburized, Reheated And Oil Quenched, 230C (450F) Temper, 25 mm (1 In.) Round | 8 | 0 | 0 | 0.8 | 0 | 0.55 | 0 | 0.04 | 97.42 | 0 | 0.035 | 0.25 | 0 | 0.2 | 0 | 0.205 | 0 | 0 | 0.5 | 855 | 560 | 19 | 8 | Carburized – quenched (oil) – wear-resistant surface steel (variant)
701 | AISI 8620H Steel | Annealed 13 mm (0.5 In.) Round | 3 | 0 | 0 | 0.775 | 0 | 0.55 | 0 | 0.04 | 97.445 | 0 | 0.035 | 0.25 | 0 | 0.2 | 0 | 0.205 | 0 | 0 | 0.5 | 530 | 385 | 31 | 3 | Normalized – easy-to-machine stock (cold drawn)
702 | AISI 6150H Steel | Oil Quenched 845C (1550F), 650C (1200F) Temper, 25 mm (1 In.) Round | 6 | 0 | 0 | 0.8 | 0 | 0 | 0 | 0.04 | 97.27 | 0 | 0.035 | 0.225 | 0.15 | 0 | 0 | 0.505 | 0 | 0 | 0.975 | 972 | 896 | 18 | 6 | Quenched (oil) & tempered – high-strength structural steel
703 | AISI 8620 Steel | Normalized, Machined To 25 mm, Pseudocarburized, Reheated To 775C, 150C Temper | 0 | 0 | 0 | 0.8 | 0 | 0.55 | 0 | 0.04 | 97.42 | 0 | 0.035 | 0.25 | 0 | 0.2 | 0 | 0.205 | 0 | 0 | 0.5 | 903 | 710 | 15 | 0 | Carburized – quenched (oil) – wear-resistant surface steel
704 | AISI 8620 Steel | Normalized (Heated To 915C Air Cooled), 13 mm (0.5 In.) Round | 4 | 0 | 0 | 0.8 | 0 | 0.55 | 0 | 0.04 | 97.42 | 0 | 0.035 | 0.25 | 0 | 0.2 | 0 | 0.205 | 0 | 0 | 0.5 | 660 | 370 | 26 | 4 | Normalized (air cooled) – general-purpose steel
705 | AISI 8620H Steel | Direct Quenched From Pot, 150C (300F) Temper, Carburized | 5 | 0 | 0 | 0.775 | 0 | 0.55 | 0 | 0.04 | 97.445 | 0 | 0.035 | 0.25 | 0 | 0.2 | 0 | 0.205 | 0 | 0 | 0.5 | 1324 | 1036 | 12 | 5 | Carburized – quenched (oil) – wear-resistant surface steel (variant)
706 | AISI 8620 Steel | Mock Carburized, Reheated And Quenched, 150C (300F) Temper, 50 mm (2 In.) Round | 8 | 0 | 0 | 0.8 | 0 | 0.55 | 0 | 0.04 | 97.42 | 0 | 0.035 | 0.25 | 0 | 0.2 | 0 | 0.205 | 0 | 0 | 0.5 | 807 | 505 | 23 | 8 | Carburized – quenched (oil) – wear-resistant surface steel (variant)
707 | AISI 6150H Steel | Oil Quenched 845C (1550F), 540C (1000F) Temper, 13 mm (0.5 In.) Round | 6 | 0 | 0 | 0.8 | 0 | 0 | 0 | 0.04 | 97.27 | 0 | 0.035 | 0.225 | 0.15 | 0 | 0 | 0.505 | 0 | 0 | 0.975 | 1240 | 1225 | 14 | 6 | Quenched (oil) & tempered – high-strength structural steel
708 | AISI 6150 Steel | Oil Quenched 845C (1550F), 595C (1100F) Temper, 50 mm (2 In.) Round | 6 | 0 | 0 | 0.8 | 0 | 0 | 0 | 0.04 | 97.295 | 0 | 0.035 | 0.225 | 0.15 | 0 | 0 | 0.505 | 0 | 0 | 0.95 | 1020 | 910 | 17 | 6 | Quenched (oil) & tempered – high-strength structural steel
709 | AISI 51B60 Steel | Oil Quenched From 830C (1525F), 540C (1000F) Temper, 100 mm (4 In.) Round | 6 | 0 | 0 | 0.875 | 0 | 0 | 0 | 0.04 | 97.42325 | 0 | 0.035 | 0.225 | 0 | 0 | 0 | 0.6 | 0 | 0.00175 | 0.8 | 965 | 703 | 18 | 6 | Quenched (oil) & tempered – high-strength structural steel
710 | AISI 8620 Steel | Mock Carburized, Reheated And Oil Quenched, 230C (450F) Temper, 100 mm (4 In.) Round | 8 | 0 | 0 | 0.8 | 0 | 0.55 | 0 | 0.04 | 97.42 | 0 | 0.035 | 0.25 | 0 | 0.2 | 0 | 0.205 | 0 | 0 | 0.5 | 675 | 385 | 25 | 8 | Carburized – quenched (oil) – wear-resistant surface steel (variant)
711 | AISI 4815H Steel | Pseudocarburized, Reheated To 775C (1430F) And Oil Quenched, 150C (300F) Temper, 25 mm (1 In.) Round | 0 | 0 | 0 | 0.5 | 0 | 3.5 | 0 | 0.04 | 95.3 | 0 | 0.035 | 0.225 | 0 | 0.25 | 0 | 0.15 | 0 | 0 | 0 | 1025 | 855 | 15 | 0 | Carburized – quenched (oil) – wear-resistant surface steel
712 | AISI 5150H Steel | Oil Quenched From 830C (1525F), 650C (1200F) Temper, 13 mm (0.5 In.) Round | 6 | 0 | 0 | 0.8 | 0 | 0 | 0 | 0.04 | 97.595 | 0 | 0.035 | 0.225 | 0 | 0 | 0 | 0.505 | 0 | 0 | 0.8 | 938 | 834 | 21 | 6 | Quenched (oil) & tempered – high-strength structural steel
713 | AISI 8620H Steel | Normalized, Machined To 13.7 mm, Pseudocarburized, Reheated To 775C, 150C Temper | 0 | 0 | 0 | 0.775 | 0 | 0.55 | 0 | 0.04 | 97.445 | 0 | 0.035 | 0.25 | 0 | 0.2 | 0 | 0.205 | 0 | 0 | 0.5 | 938 | 772 | 15 | 0 | Carburized – quenched (oil) – wear-resistant surface steel
714 | AISI 8620H Steel | Single Quenched And Tempered (150C (300F)), Carburized | 5 | 0 | 0 | 0.775 | 0 | 0.55 | 0 | 0.04 | 97.445 | 0 | 0.035 | 0.25 | 0 | 0.2 | 0 | 0.205 | 0 | 0 | 0.5 | 1300 | 1033 | 11 | 5 | Carburized – quenched (oil) – wear-resistant surface steel (variant)
715 | AISI 8620H Steel | Normalized, Machined To 25 mm, Pseudocarburized, Reheated To 775C, 150C Temper | 0 | 0 | 0 | 0.775 | 0 | 0.55 | 0 | 0.04 | 97.445 | 0 | 0.035 | 0.25 | 0 | 0.2 | 0 | 0.205 | 0 | 0 | 0.5 | 903 | 710 | 15 | 0 | Carburized – quenched (oil) – wear-resistant surface steel
716 | AISI 8620H Steel | Annealed 25 mm (1 In.) Round | 3 | 0 | 0 | 0.775 | 0 | 0.55 | 0 | 0.04 | 97.445 | 0 | 0.035 | 0.25 | 0 | 0.2 | 0 | 0.205 | 0 | 0 | 0.5 | 540 | 385 | 31 | 3 | Normalized – easy-to-machine stock (cold drawn)
717 | AISI 8620 Steel | Carburized, Box Cooled, Reheated And Double Quenched, 150C (300F) Temper, 13 mm (0.5 In.) Round | 8 | 0 | 0 | 0.8 | 0 | 0.55 | 0 | 0.04 | 97.42 | 0 | 0.035 | 0.25 | 0 | 0.2 | 0 | 0.205 | 0 | 0 | 0.5 | 917 | 570 | 20 | 8 | Carburized – quenched (oil) – wear-resistant surface steel (variant)
718 | AISI 8620 Steel | Mock Carburized, Reheated And Oil Quenched, 150C (300F) Temper, 100 mm (4 In.) Round | 8 | 0 | 0 | 0.8 | 0 | 0.55 | 0 | 0.04 | 97.42 | 0 | 0.035 | 0.25 | 0 | 0.2 | 0 | 0.205 | 0 | 0 | 0.5 | 675 | 400 | 24 | 8 | Carburized – quenched (oil) – wear-resistant surface steel (variant)
719 | AISI 8617 Steel | Heat Treated, Machined, Pseudocarburized, Reheated To 800C (1470F), 150C (300F) Temper | 0 | 0 | 0 | 0.8 | 0 | 0.55 | 0 | 0.04 | 97.475 | 0 | 0.035 | 0.225 | 0 | 0.2 | 0 | 0.175 | 0 | 0 | 0.5 | 786 | 530 | 22 | 0 | Carburized – quenched (oil) – wear-resistant surface steel
720 | AISI 8620 Steel | Normalized, Machined To 25 mm, Pseudocarburized, Reheated To 845C, 150C Temper | 0 | 0 | 0 | 0.8 | 0 | 0.55 | 0 | 0.04 | 97.42 | 0 | 0.035 | 0.25 | 0 | 0.2 | 0 | 0.205 | 0 | 0 | 0.5 | 1050 | 855 | 17 | 0 | Carburized – quenched (oil) – wear-resistant surface steel
721 | AISI 5150 Steel | Normalized, 100 mm (4 In.) Round | 9 | 0 | 0 | 0.8 | 0 | 0 | 0 | 0.04 | 97.595 | 0 | 0.035 | 0.225 | 0 | 0 | 0 | 0.505 | 0 | 0 | 0.8 | 841 | 435 | 18 | 9 | Normalized – general-purpose steel (round normalized stock)
722 | AISI 8620 Steel | Annealed 13 mm (0.5 In.) Round | 3 | 0 | 0 | 0.8 | 0 | 0.55 | 0 | 0.04 | 97.42 | 0 | 0.035 | 0.25 | 0 | 0.2 | 0 | 0.205 | 0 | 0 | 0.5 | 530 | 385 | 31 | 3 | Normalized – easy-to-machine stock (cold drawn)
723 | AISI 8620H Steel | Normalized, 13 mm (0.5 In.) Round | 9 | 0 | 0 | 0.775 | 0 | 0.55 | 0 | 0.04 | 97.445 | 0 | 0.035 | 0.25 | 0 | 0.2 | 0 | 0.205 | 0 | 0 | 0.5 | 635 | 360 | 26 | 9 | Normalized – general-purpose steel (round normalized stock)
724 | AISI 8620H Steel | Normalized, 50 mm (2 In.) Round | 9 | 0 | 0 | 0.775 | 0 | 0.55 | 0 | 0.04 | 97.445 | 0 | 0.035 | 0.25 | 0 | 0.2 | 0 | 0.205 | 0 | 0 | 0.5 | 600 | 360 | 27 | 9 | Normalized – general-purpose steel (round normalized stock)
725 | AISI 6150H Steel | Oil Quenched 845C (1550F), 595C (1100F) Temper, 100 mm (4 In.) Round | 6 | 0 | 0 | 0.8 | 0 | 0 | 0 | 0.04 | 97.27 | 0 | 0.035 | 0.225 | 0.15 | 0 | 0 | 0.505 | 0 | 0 | 0.975 | 896 | 745 | 19 | 6 | Quenched (oil) & tempered – high-strength structural steel
726 | AISI 8620H Steel | Quenched From Carburizing Box, 50 mm (2 In.) Round | 2 | 0 | 0 | 0.775 | 0 | 0.55 | 0 | 0.04 | 97.445 | 0 | 0.035 | 0.25 | 0 | 0.2 | 0 | 0.205 | 0 | 0 | 0.5 | 745 | 560 | 25 | 2 | Quenched (oil) – general-purpose steel (tested)
727 | AISI 6150H Steel | Oil Quenched 845C (1550F), 650C (1200F) Temper, 100 mm (4 In.) Round | 6 | 0 | 0 | 0.8 | 0 | 0 | 0 | 0.04 | 97.27 | 0 | 0.035 | 0.225 | 0.15 | 0 | 0 | 0.505 | 0 | 0 | 0.975 | 841 | 650 | 21 | 6 | Quenched (oil) & tempered – high-strength structural steel
728 | AISI 6150 Steel | Oil Quenched 845C (1550F), 650C (1200F) Temper, 50 mm (2 In.) Round | 6 | 0 | 0 | 0.8 | 0 | 0 | 0 | 0.04 | 97.295 | 0 | 0.035 | 0.225 | 0.15 | 0 | 0 | 0.505 | 0 | 0 | 0.95 | 924 | 800 | 19 | 6 | Quenched (oil) & tempered – high-strength structural steel
729 | AISI 8622 Steel | Heat Treated, Machined To 13.7 mm Rounds, Pseudocarburized, 865C (1590F) Reheat, 150C (300F) Temper | 0 | 0 | 0 | 0.8 | 0 | 0.55 | 0 | 0.04 | 97.425 | 0 | 0.035 | 0.225 | 0 | 0.2 | 0 | 0.225 | 0 | 0 | 0.5 | 1510 | 1093 | 13 | 0 | Carburized – quenched (oil) – wear-resistant surface steel
730 | AISI 8620H Steel | Normalized, 25 mm (1 In.) Round | 9 | 0 | 0 | 0.775 | 0 | 0.55 | 0 | 0.04 | 97.445 | 0 | 0.035 | 0.25 | 0 | 0.2 | 0 | 0.205 | 0 | 0 | 0.5 | 635 | 360 | 26 | 9 | Normalized – general-purpose steel (round normalized stock)
731 | AISI 8617 Steel | Double Quenched, 150C (300F) Temper | 5 | 0 | 0 | 0.8 | 0 | 0.55 | 0 | 0.04 | 97.475 | 0 | 0.035 | 0.225 | 0 | 0.2 | 0 | 0.175 | 0 | 0 | 0.5 | 820 | 550 | 23 | 5 | Carburized – quenched (oil) – wear-resistant surface steel (variant)
732 | AISI 8620H Steel | Mock Carburized, Reheated And Oil Quenched, 230C (450F) Temper, 50 mm (2 In.) Round | 8 | 0 | 0 | 0.775 | 0 | 0.55 | 0 | 0.04 | 97.445 | 0 | 0.035 | 0.25 | 0 | 0.2 | 0 | 0.205 | 0 | 0 | 0.5 | 786 | 495 | 22 | 8 | Carburized – quenched (oil) – wear-resistant surface steel (variant)
733 | AISI 5140 Steel | Annealed 830C (1525F), 25 mm (1 In.) Round | 7 | 0 | 0 | 0.8 | 0 | 0 | 0 | 0.04 | 97.695 | 0 | 0.035 | 0.225 | 0 | 0 | 0 | 0.405 | 0 | 0 | 0.8 | 570 | 290 | 28 | 7 | Annealed – easy-to-machine – round annealed stock
734 | AISI 6150H Steel | Normalized, 13 mm (0.5 In.) Round | 9 | 0 | 0 | 0.8 | 0 | 0 | 0 | 0.04 | 97.27 | 0 | 0.035 | 0.225 | 0.15 | 0 | 0 | 0.505 | 0 | 0 | 0.975 | 972 | 640 | 20 | 9 | Normalized – general-purpose steel (round normalized stock)
735 | AISI 8622H Steel | Heat Treated, Machined To 13.7 mm Rounds, Pseudocarburized, 820C (1510F) Reheat, 150C (300F) Temper | 0 | 0 | 0 | 0.775 | 0 | 0.55 | 0 | 0.04 | 97.46 | 0 | 0.035 | 0.225 | 0 | 0.2 | 0 | 0.22 | 0 | 0 | 0.495 | 1451 | 1041 | 13 | 0 | Carburized – quenched (oil) – wear-resistant surface steel
736 | AISI 4150 Steel | Normalized At 870C (1600F), Air Cooled, 25 mm (1 In.) Round | 4 | 0 | 0 | 0.875 | 0 | 0 | 0 | 0.04 | 97.17 | 0 | 0.035 | 0.225 | 0 | 0.2 | 0 | 0.505 | 0 | 0 | 0.95 | 1160 | 731 | 11 | 4 | Normalized (air cooled) – general-purpose steel
737 | AISI 8622 Steel | Heat Treated, Machined To 13.7 mm Rounds, Pseudocarburized, 150C (300F) Temper | 0 | 0 | 0 | 0.8 | 0 | 0.55 | 0 | 0.04 | 97.425 | 0 | 0.035 | 0.225 | 0 | 0.2 | 0 | 0.225 | 0 | 0 | 0.5 | 1524 | 1149 | 13 | 0 | Carburized – quenched (oil) – wear-resistant surface steel
738 | AISI 8620 Steel | Normalized, 25 mm (1 In.) Round | 9 | 0 | 0 | 0.8 | 0 | 0.55 | 0 | 0.04 | 97.42 | 0 | 0.035 | 0.25 | 0 | 0.2 | 0 | 0.205 | 0 | 0 | 0.5 | 635 | 360 | 26 | 9 | Normalized – general-purpose steel (round normalized stock)
739 | AISI 51B60H Steel | Oil Quenched From 830C (1525F), 540C (1000F) Temper, 13 mm (0.5 In.) Round | 6 | 0 | 0 | 0.875 | 0 | 0 | 0 | 0.04 | 97.42325 | 0 | 0.035 | 0.225 | 0 | 0 | 0 | 0.6 | 0 | 0.00175 | 0.8 | 1170 | 1070 | 14 | 6 | Quenched (oil) & tempered – high-strength structural steel
740 | AISI 6150 Steel | Oil Quenched 845C (1550F), 595C (1100F) Temper, 13 mm (0.5 In.) Round | 6 | 0 | 0 | 0.8 | 0 | 0 | 0 | 0.04 | 97.295 | 0 | 0.035 | 0.225 | 0.15 | 0 | 0 | 0.505 | 0 | 0 | 0.95 | 1105 | 1090 | 16 | 6 | Quenched (oil) & tempered – high-strength structural steel
741 | AISI 6150 Steel | Oil Quenched 845C (1550F), 540C (1000F) Temper, 13 mm (0.5 In.) Round | 6 | 0 | 0 | 0.8 | 0 | 0 | 0 | 0.04 | 97.295 | 0 | 0.035 | 0.225 | 0.15 | 0 | 0 | 0.505 | 0 | 0 | 0.95 | 1240 | 1225 | 14 | 6 | Quenched (oil) & tempered – high-strength structural steel
742 | AISI 8620H Steel | Mock Carburized, Reheated And Oil Quenched, 230C (450F) Temper, 13 mm (0.5 In.) Round | 8 | 0 | 0 | 0.775 | 0 | 0.55 | 0 | 0.04 | 97.445 | 0 | 0.035 | 0.25 | 0 | 0.2 | 0 | 0.205 | 0 | 0 | 0.5 | 1225 | 965 | 14 | 8 | Carburized – quenched (oil) – wear-resistant surface steel (variant)
743 | AISI 8620H Steel | Normalized, Machined To 25 mm, Pseudocarburized, Oil Quenched, 150C Temper | 0 | 0 | 0 | 0.775 | 0 | 0.55 | 0 | 0.04 | 97.445 | 0 | 0.035 | 0.25 | 0 | 0.2 | 0 | 0.205 | 0 | 0 | 0.5 | 1075 | 876 | 14 | 0 | Carburized – quenched (oil) – wear-resistant surface steel
744 | AISI 8620H Steel | Normalized, Machined To 25 mm, Pseudocarburized, Reheated To 800C, 150C Temper | 0 | 0 | 0 | 0.775 | 0 | 0.55 | 0 | 0.04 | 97.445 | 0 | 0.035 | 0.25 | 0 | 0.2 | 0 | 0.205 | 0 | 0 | 0.5 | 958 | 765 | 16 | 0 | Carburized – quenched (oil) – wear-resistant surface steel
745 | AISI 8622H Steel | Heat Treated, Machined To 25 mm (1 In.) Rounds, Pseudocarburized, 865C (1590F) Reheat, 150C (300F) Temper | 0 | 0 | 0 | 0.775 | 0 | 0.55 | 0 | 0.04 | 97.46 | 0 | 0.035 | 0.225 | 0 | 0.2 | 0 | 0.22 | 0 | 0 | 0.495 | 1250 | 900 | 13 | 0 | Carburized – quenched (oil) – wear-resistant surface steel
746 | AISI 8620H Steel | Mock Carburized, Reheated And Quenched, 150C (300F) Temper, 50 mm (2 In.) Round | 8 | 0 | 0 | 0.775 | 0 | 0.55 | 0 | 0.04 | 97.445 | 0 | 0.035 | 0.25 | 0 | 0.2 | 0 | 0.205 | 0 | 0 | 0.5 | 807 | 505 | 23 | 8 | Carburized – quenched (oil) – wear-resistant surface steel (variant)
747 | AISI 5160 Steel | Annealed, 25 mm (1 In.) Round | 3 | 0 | 0 | 0.875 | 0 | 0 | 0 | 0.04 | 97.425 | 0 | 0.035 | 0.225 | 0 | 0 | 0 | 0.6 | 0 | 0 | 0.8 | 724 | 275 | 17 | 3 | Normalized – easy-to-machine stock (cold drawn)
748 | AISI 8620 Steel | Normalized, Machined To 13.7 mm, Pseudocarburized, Oil Quenched, 150C Temper | 0 | 0 | 0 | 0.8 | 0 | 0.55 | 0 | 0.04 | 97.42 | 0 | 0.035 | 0.25 | 0 | 0.2 | 0 | 0.205 | 0 | 0 | 0.5 | 1110 | 924 | 15 | 0 | Carburized – quenched (oil) – wear-resistant surface steel
749 | AISI 8620H Steel | Double Quenched And Tempered (150C (300F)), Carburized | 5 | 0 | 0 | 0.775 | 0 | 0.55 | 0 | 0.04 | 97.445 | 0 | 0.035 | 0.25 | 0 | 0.2 | 0 | 0.205 | 0 | 0 | 0.5 | 917 | 572 | 20 | 5 | Carburized – quenched (oil) – wear-resistant surface steel (variant)
750 | AISI 8622 Steel | Heat Treated, Machined To 25 mm (1 In.) Rounds, Pseudocarburized, 820C (1510F) Reheat, 150C (300F) Temper | 0 | 0 | 0 | 0.8 | 0 | 0.55 | 0 | 0.04 | 97.425 | 0 | 0.035 | 0.225 | 0 | 0.2 | 0 | 0.225 | 0 | 0 | 0.5 | 1204 | 805 | 14 | 0 | Carburized – quenched (oil) – wear-resistant surface steel
751 | AISI 8620 Steel | Normalized, 100 mm (4 In.) Round | 9 | 0 | 0 | 0.8 | 0 | 0.55 | 0 | 0.04 | 97.42 | 0 | 0.035 | 0.25 | 0 | 0.2 | 0 | 0.205 | 0 | 0 | 0.5 | 565 | 360 | 28 | 9 | Normalized – general-purpose steel (round normalized stock)
752 | AISI 8620 Steel | Annealed 25 mm (1 In.) Round | 3 | 0 | 0 | 0.8 | 0 | 0.55 | 0 | 0.04 | 97.42 | 0 | 0.035 | 0.25 | 0 | 0.2 | 0 | 0.205 | 0 | 0 | 0.5 | 540 | 385 | 31 | 3 | Normalized – easy-to-machine stock (cold drawn)
753 | AISI 8630 Steel | Water Quenched 845C (1550F), 540C (1000F) Temper, 13 mm (0.5 In.) Round | 10 | 0 | 0 | 0.8 | 0 | 0.55 | 0 | 0.04 | 97.345 | 0 | 0.035 | 0.225 | 0 | 0.2 | 0 | 0.305 | 0 | 0 | 0.5 | 958 | 910 | 18 | 10 | Quenched (water) & tempered – high-strength structural steel
754 | AISI 8630 Steel | Oil Quenched 845C (1550F), 455C (850F) Temper | 6 | 0 | 0 | 0.8 | 0 | 0.55 | 0 | 0.04 | 97.345 | 0 | 0.035 | 0.225 | 0 | 0.2 | 0 | 0.305 | 0 | 0 | 0.5 | 979 | 841 | 16 | 6 | Quenched (oil) & tempered – high-strength structural steel
755 | AISI 8620 Steel | Single Quenched And Tempered (150C (300F)), Carburized | 5 | 0 | 0 | 0.8 | 0 | 0.55 | 0 | 0.04 | 97.42 | 0 | 0.035 | 0.25 | 0 | 0.2 | 0 | 0.205 | 0 | 0 | 0.5 | 1300 | 1033 | 11 | 5 | Carburized – quenched (oil) – wear-resistant surface steel (variant)
756 | AISI 8620 Steel | Double Quenched And Tempered (230C (450F)), Carburized | 5 | 0 | 0 | 0.8 | 0 | 0.55 | 0 | 0.04 | 97.42 | 0 | 0.035 | 0.25 | 0 | 0.2 | 0 | 0.205 | 0 | 0 | 0.5 | 898 | 533 | 22 | 5 | Carburized – quenched (oil) – wear-resistant surface steel (variant)
757 | AISI 8620 Steel | Normalized, Machined To 13.7 mm, Pseudocarburized, Reheated To 800C, 150C Temper | 0 | 0 | 0 | 0.8 | 0 | 0.55 | 0 | 0.04 | 97.42 | 0 | 0.035 | 0.25 | 0 | 0.2 | 0 | 0.205 | 0 | 0 | 0.5 | 1040 | 848 | 15 | 0 | Carburized – quenched (oil) – wear-resistant surface steel
758 | AISI 8630 Steel | Normalized | 2 | 0 | 0 | 0.8 | 0 | 0.55 | 0 | 0.04 | 97.345 | 0 | 0.035 | 0.225 | 0 | 0.2 | 0 | 0.305 | 0 | 0 | 0.5 | 620 | 550 | 16 | 2 | Quenched (oil) – general-purpose steel (tested)
759 | AISI 8617H Steel | Heat Treated, Machined, Pseudocarburized, Reheated To 855C (1570F), 150C (300F) Temper | 0 | 0 | 0 | 0.8 | 0 | 0.55 | 0 | 0.04 | 97.48 | 0 | 0.035 | 0.225 | 0 | 0.2 | 0 | 0.17 | 0 | 0 | 0.5 | 834 | 625 | 19 | 0 | Carburized – quenched (oil) – wear-resistant surface steel
760 | AISI 8620H Steel | Normalized, Machined To 13.7 mm, Pseudocarburized, Reheated To 840C, 150C Temper | 0 | 0 | 0 | 0.775 | 0 | 0.55 | 0 | 0.04 | 97.445 | 0 | 0.035 | 0.25 | 0 | 0.2 | 0 | 0.205 | 0 | 0 | 0.5 | 1095 | 910 | 16 | 0 | Carburized – quenched (oil) – wear-resistant surface steel
761 | AISI 8622 Steel | Heat Treated, Machined To 13.7 mm Rounds, Pseudocarburized, 775C (1430F) Reheat, 150C (300F) Temper | 0 | 0 | 0 | 0.8 | 0 | 0.55 | 0 | 0.04 | 97.425 | 0 | 0.035 | 0.225 | 0 | 0.2 | 0 | 0.225 | 0 | 0 | 0.5 | 1198 | 693 | 11 | 0 | Carburized – quenched (oil) – wear-resistant surface steel
762 | AISI 5120 Steel | Heat Treated, Machined To 13.7 mm, Pseudocarburized, Reheated To 845C (1550F), 150C (300F) Temper | 0 | 0 | 0 | 0.8 | 0 | 0 | 0 | 0.04 | 97.905 | 0 | 0.035 | 0.225 | 0 | 0 | 0 | 0.195 | 0 | 0 | 0.8 | 979 | 786 | 16 | 0 | Carburized – quenched (oil) – wear-resistant surface steel
763 | AISI 8617H Steel | Heat Treated, Machined, Pseudocarburized, Reheated To 800C (1470F), 150C (300F) Temper | 0 | 0 | 0 | 0.8 | 0 | 0.55 | 0 | 0.04 | 97.48 | 0 | 0.035 | 0.225 | 0 | 0.2 | 0 | 0.17 | 0 | 0 | 0.5 | 786 | 530 | 22 | 0 | Carburized – quenched (oil) – wear-resistant surface steel
764 | AISI 8622H Steel | Heat Treated, Machined To 13.7 mm Rounds, Pseudocarburized, 865C (1590F) Reheat, 150C (300F) Temper | 0 | 0 | 0 | 0.775 | 0 | 0.55 | 0 | 0.04 | 97.46 | 0 | 0.035 | 0.225 | 0 | 0.2 | 0 | 0.22 | 0 | 0 | 0.495 | 1510 | 1093 | 13 | 0 | Carburized – quenched (oil) – wear-resistant surface steel
765 | AISI 8620H Steel | Quenched From Carburizing Box, 13 mm (0.5 In.) Round | 2 | 0 | 0 | 0.775 | 0 | 0.55 | 0 | 0.04 | 97.445 | 0 | 0.035 | 0.25 | 0 | 0.2 | 0 | 0.205 | 0 | 0 | 0.5 | 1325 | 1035 | 12 | 2 | Quenched (oil) – general-purpose steel (tested)
766 | AISI 8622H Steel | Heat Treated, Machined To 13.7 mm Rounds, Pseudocarburized, 775C (1430F) Reheat, 150C (300F) Temper | 0 | 0 | 0 | 0.775 | 0 | 0.55 | 0 | 0.04 | 97.46 | 0 | 0.035 | 0.225 | 0 | 0.2 | 0 | 0.22 | 0 | 0 | 0.495 | 1198 | 693 | 11 | 0 | Carburized – quenched (oil) – wear-resistant surface steel
767 | AISI 8630 Steel | Normalized, 25 mm (1 In.) Round | 9 | 0 | 0 | 0.8 | 0 | 0.55 | 0 | 0.04 | 97.345 | 0 | 0.035 | 0.225 | 0 | 0.2 | 0 | 0.305 | 0 | 0 | 0.5 | 650 | 425 | 23 | 9 | Normalized – general-purpose steel (round normalized stock)
768 | AISI 8620H Steel | Normalized (Heated To 915C Air Cooled), 13 mm (0.5 In.) Round | 4 | 0 | 0 | 0.775 | 0 | 0.55 | 0 | 0.04 | 97.445 | 0 | 0.035 | 0.25 | 0 | 0.2 | 0 | 0.205 | 0 | 0 | 0.5 | 660 | 370 | 26 | 4 | Normalized (air cooled) – general-purpose steel
769 | AISI 8630 Steel | Water Quenched 845C (1550F), 480C (900F) Temper, 50 mm (2 In.) Round | 10 | 0 | 0 | 0.8 | 0 | 0.55 | 0 | 0.04 | 97.345 | 0 | 0.035 | 0.225 | 0 | 0.2 | 0 | 0.305 | 0 | 0 | 0.5 | 895 | 738 | 19 | 10 | Quenched (water) & tempered – high-strength structural steel
770 | AISI 8630H Steel | Water Quenched 845C (1550F), 480C (900F) Temper, 100 mm (4 In.) Round | 10 | 0 | 0 | 0.8 | 0 | 0.55 | 0 | 0.04 | 97.35 | 0 | 0.035 | 0.225 | 0 | 0.2 | 0 | 0.3 | 0 | 0 | 0.5 | 780 | 595 | 21 | 10 | Quenched (water) & tempered – high-strength structural steel
771 | AISI 8620H Steel | Carburized, Box Cooled, Reheated And Double Quenched, 150C (300F) Temper, 13 mm (0.5 In.) Round | 8 | 0 | 0 | 0.775 | 0 | 0.55 | 0 | 0.04 | 97.445 | 0 | 0.035 | 0.25 | 0 | 0.2 | 0 | 0.205 | 0 | 0 | 0.5 | 917 | 570 | 20 | 8 | Carburized – quenched (oil) – wear-resistant surface steel (variant)
772 | AISI 8620H Steel | Quenched From Carburizing Box, 25 mm (1 In.) Round | 2 | 0 | 0 | 0.775 | 0 | 0.55 | 0 | 0.04 | 97.445 | 0 | 0.035 | 0.25 | 0 | 0.2 | 0 | 0.205 | 0 | 0 | 0.5 | 931 | 758 | 16 | 2 | Quenched (oil) – general-purpose steel (tested)
773 | AISI 8620 Steel | Normalized, 13 mm (0.5 In.) Round | 9 | 0 | 0 | 0.8 | 0 | 0.55 | 0 | 0.04 | 97.42 | 0 | 0.035 | 0.25 | 0 | 0.2 | 0 | 0.205 | 0 | 0 | 0.5 | 635 | 360 | 26 | 9 | Normalized – general-purpose steel (round normalized stock)
774 | AISI 8630 Steel | Water Quenched 845C (1550F), 595C (1100F) Temper, 25 mm (1 In.) Round | 10 | 0 | 0 | 0.8 | 0 | 0.55 | 0 | 0.04 | 97.345 | 0 | 0.035 | 0.225 | 0 | 0.2 | 0 | 0.305 | 0 | 0 | 0.5 | 814 | 695 | 18 | 10 | Quenched (water) & tempered – high-strength structural steel
775 | AISI 8630 Steel | Normalized, 13 mm (0.5 In.) Round | 9 | 0 | 0 | 0.8 | 0 | 0.55 | 0 | 0.04 | 97.345 | 0 | 0.035 | 0.225 | 0 | 0.2 | 0 | 0.305 | 0 | 0 | 0.5 | 655 | 425 | 25 | 9 | Normalized – general-purpose steel (round normalized stock)
776 | AISI 6150H Steel | Oil Quenched 845C (1550F), 595C (1100F) Temper, 25 mm (1 In.) Round | 6 | 0 | 0 | 0.8 | 0 | 0 | 0 | 0.04 | 97.27 | 0 | 0.035 | 0.225 | 0.15 | 0 | 0 | 0.505 | 0 | 0 | 0.975 | 1090 | 1035 | 16 | 6 | Quenched (oil) & tempered – high-strength structural steel
777 | AISI 8620H Steel | Cooled In Carburizing Box, Reheated And Quenched, 13 mm (0.5 In.) Round | 8 | 0 | 0 | 0.775 | 0 | 0.55 | 0 | 0.04 | 97.445 | 0 | 0.035 | 0.25 | 0 | 0.2 | 0 | 0.205 | 0 | 0 | 0.5 | 1296 | 1035 | 11 | 8 | Carburized – quenched (oil) – wear-resistant surface steel (variant)
778 | AISI 8620 Steel | Mock Carburized, Reheated And Oil Quenched, 230C (450F) Temper, 50 mm (2 In.) Round | 8 | 0 | 0 | 0.8 | 0 | 0.55 | 0 | 0.04 | 97.42 | 0 | 0.035 | 0.25 | 0 | 0.2 | 0 | 0.205 | 0 | 0 | 0.5 | 786 | 495 | 22 | 8 | Carburized – quenched (oil) – wear-resistant surface steel (variant)
779 | AISI 8630 Steel | Annealed, 25 mm (1 In.) Round | 3 | 0 | 0 | 0.8 | 0 | 0.55 | 0 | 0.04 | 97.345 | 0 | 0.035 | 0.225 | 0 | 0.2 | 0 | 0.305 | 0 | 0 | 0.5 | 565 | 370 | 29 | 3 | Normalized – easy-to-machine stock (cold drawn)
780 | AISI 8620H Steel | Direct Quenched From Pot, 230C (450F) Temper, Carburized | 5 | 0 | 0 | 0.775 | 0 | 0.55 | 0 | 0.04 | 97.445 | 0 | 0.035 | 0.25 | 0 | 0.2 | 0 | 0.205 | 0 | 0 | 0.5 | 1250 | 926 | 12 | 5 | Carburized – quenched (oil) – wear-resistant surface steel (variant)
781 | AISI 8622 Steel | Heat Treated, Machined To 25 mm (1 In.) Rounds, Pseudocarburized, 865C (1590F) Reheat, 150C (300F) Temper | 0 | 0 | 0 | 0.8 | 0 | 0.55 | 0 | 0.04 | 97.425 | 0 | 0.035 | 0.225 | 0 | 0.2 | 0 | 0.225 | 0 | 0 | 0.5 | 1250 | 900 | 13 | 0 | Carburized – quenched (oil) – wear-resistant surface steel
782 | AISI 8620H Steel | Mock Carburized, Reheated And Oil Quenched, 230C (450F) Temper, 25 mm (1 In.) Round | 8 | 0 | 0 | 0.775 | 0 | 0.55 | 0 | 0.04 | 97.445 | 0 | 0.035 | 0.25 | 0 | 0.2 | 0 | 0.205 | 0 | 0 | 0.5 | 855 | 560 | 19 | 8 | Carburized – quenched (oil) – wear-resistant surface steel (variant)
783 | AISI 8630 Steel | Water Quenched 845C (1550F), 595C (1100F) Temper, 13 mm (0.5 In.) Round | 10 | 0 | 0 | 0.8 | 0 | 0.55 | 0 | 0.04 | 97.345 | 0 | 0.035 | 0.225 | 0 | 0.2 | 0 | 0.305 | 0 | 0 | 0.5 | 924 | 910 | 19 | 10 | Quenched (water) & tempered – high-strength structural steel
784 | AISI 8630H Steel | Water Quenched 845C (1550F), 540C (1000F) Temper, 25 mm (1 In.) Round | 10 | 0 | 0 | 0.8 | 0 | 0.55 | 0 | 0.04 | 97.35 | 0 | 0.035 | 0.225 | 0 | 0.2 | 0 | 0.3 | 0 | 0 | 0.5 | 931 | 850 | 18 | 10 | Quenched (water) & tempered – high-strength structural steel
785 | AISI 8630H Steel | Normalized, 50 mm (2 In.) Round | 9 | 0 | 0 | 0.8 | 0 | 0.55 | 0 | 0.04 | 97.35 | 0 | 0.035 | 0.225 | 0 | 0.2 | 0 | 0.3 | 0 | 0 | 0.5 | 640 | 425 | 26 | 9 | Normalized – general-purpose steel (round normalized stock)
786 | AISI 8620 Steel | Single Quenched And Tempered (230C (450F)), Carburized | 5 | 0 | 0 | 0.8 | 0 | 0.55 | 0 | 0.04 | 97.42 | 0 | 0.035 | 0.25 | 0 | 0.2 | 0 | 0.205 | 0 | 0 | 0.5 | 1157 | 833 | 14 | 5 | Carburized – quenched (oil) – wear-resistant surface steel (variant)
787 | AISI 86B30H Steel | Normalized | 2 | 0 | 0 | 0.8 | 0 | 0.55 | 0 | 0.04 | 97.34825 | 0 | 0.035 | 0.225 | 0 | 0.2 | 0 | 0.3 | 0 | 0.00175 | 0.5 | 620 | 550 | 16 | 2 | Quenched (oil) – general-purpose steel (tested)
788 | AISI 8630H Steel | Water Quenched 845C (1550F), 480C (900F) Temper, 13 mm (0.5 In.) Round | 10 | 0 | 0 | 0.8 | 0 | 0.55 | 0 | 0.04 | 97.35 | 0 | 0.035 | 0.225 | 0 | 0.2 | 0 | 0.3 | 0 | 0 | 0.5 | 1050 | 1035 | 16 | 10 | Quenched (water) & tempered – high-strength structural steel
789 | AISI 8620H Steel | Normalized, Machined To 25 mm, Pseudocarburized, Reheated To 845C, 150C Temper | 0 | 0 | 0 | 0.775 | 0 | 0.55 | 0 | 0.04 | 97.445 | 0 | 0.035 | 0.25 | 0 | 0.2 | 0 | 0.205 | 0 | 0 | 0.5 | 1050 | 855 | 17 | 0 | Carburized – quenched (oil) – wear-resistant surface steel
790 | AISI 5160H Steel | Oil Quenched From 830C (1525F), 650C (1200F) Temper, 25 mm (1 In.) Round | 6 | 0 | 0 | 0.875 | 0 | 0 | 0 | 0.04 | 97.425 | 0 | 0.035 | 0.225 | 0 | 0 | 0 | 0.6 | 0 | 0 | 0.8 | 889 | 765 | 20 | 6 | Quenched (oil) & tempered – high-strength structural steel
791 | AISI 8620H Steel | Mock Carburized, Reheated And Oil Quenched, 150C (300F) Temper, 100 mm (4 In.) Round | 8 | 0 | 0 | 0.775 | 0 | 0.55 | 0 | 0.04 | 97.445 | 0 | 0.035 | 0.25 | 0 | 0.2 | 0 | 0.205 | 0 | 0 | 0.5 | 675 | 400 | 24 | 8 | Carburized – quenched (oil) – wear-resistant surface steel (variant)
792 | AISI 8620H Steel | Normalized, Machined To 13.7 mm, Pseudocarburized, Oil Quenched, 150C Temper | 0 | 0 | 0 | 0.775 | 0 | 0.55 | 0 | 0.04 | 97.445 | 0 | 0.035 | 0.25 | 0 | 0.2 | 0 | 0.205 | 0 | 0 | 0.5 | 1110 | 924 | 15 | 0 | Carburized – quenched (oil) – wear-resistant surface steel
793 | AISI 8620H Steel | Normalized, Machined To 13.7 mm, Pseudocarburized, Reheated To 800C, 150C Temper | 0 | 0 | 0 | 0.775 | 0 | 0.55 | 0 | 0.04 | 97.445 | 0 | 0.035 | 0.25 | 0 | 0.2 | 0 | 0.205 | 0 | 0 | 0.5 | 1040 | 848 | 15 | 0 | Carburized – quenched (oil) – wear-resistant surface steel
794 | AISI 6150H Steel | Normalized, 100 mm (4 In.) Round | 9 | 0 | 0 | 0.8 | 0 | 0 | 0 | 0.04 | 97.27 | 0 | 0.035 | 0.225 | 0.15 | 0 | 0 | 0.505 | 0 | 0 | 0.975 | 883 | 460 | 18 | 9 | Normalized – general-purpose steel (round normalized stock)
795 | AISI 86B30H Steel | Water Quenched 845C (1550F), 480C (900F) Temper, 13 mm (0.5 In.) Round | 10 | 0 | 0 | 0.8 | 0 | 0.55 | 0 | 0.04 | 97.34825 | 0 | 0.035 | 0.225 | 0 | 0.2 | 0 | 0.3 | 0 | 0.00175 | 0.5 | 1050 | 1035 | 16 | 10 | Quenched (water) & tempered – high-strength structural steel
796 | AISI 8620H Steel | Carburized, Box Cooled, Reheated And Quenched, 150C (300F) Temper, 25 mm (1 In.) Round | 8 | 0 | 0 | 0.775 | 0 | 0.55 | 0 | 0.04 | 97.445 | 0 | 0.035 | 0.25 | 0 | 0.2 | 0 | 0.205 | 0 | 0 | 0.5 | 958 | 814 | 19 | 8 | Carburized – quenched (oil) – wear-resistant surface steel (variant)
797 | AISI 8630H Steel | Water Quenched 845C (1550F), 595C (1100F) Temper, 100 mm (4 In.) Round | 10 | 0 | 0 | 0.8 | 0 | 0.55 | 0 | 0.04 | 97.35 | 0 | 0.035 | 0.225 | 0 | 0.2 | 0 | 0.3 | 0 | 0 | 0.5 | 660 | 495 | 25 | 10 | Quenched (water) & tempered – high-strength structural steel
798 | AISI 86B30H Steel | Water Quenched 845C (1550F), 540C (1000F) Temper, 13 mm (0.5 In.) Round | 10 | 0 | 0 | 0.8 | 0 | 0.55 | 0 | 0.04 | 97.34825 | 0 | 0.035 | 0.225 | 0 | 0.2 | 0 | 0.3 | 0 | 0.00175 | 0.5 | 958 | 910 | 18 | 10 | Quenched (water) & tempered – high-strength structural steel
799 | AISI 8620H Steel | Single Quenched And Tempered (230C (450F)), Carburized | 5 | 0 | 0 | 0.775 | 0 | 0.55 | 0 | 0.04 | 97.445 | 0 | 0.035 | 0.25 | 0 | 0.2 | 0 | 0.205 | 0 | 0 | 0.5 | 1157 | 833 | 14 | 5 | Carburized – quenched (oil) – wear-resistant surface steel (variant)
800 | AISI 8640 Steel | Oil Quenched 845C (1550F), 540C (1000F) Temper, 50 mm (2 In.) Round | 6 | 0 | 0 | 0.875 | 0 | 0.55 | 0 | 0.04 | 97.17 | 0 | 0.035 | 0.225 | 0 | 0.2 | 0 | 0.405 | 0 | 0 | 0.5 | 1035 | 910 | 20 | 6 | Quenched (oil) & tempered – high-strength structural steel
801 | AISI 86B30H Steel | Annealed, 25 mm (1 In.) Round | 3 | 0 | 0 | 0.8 | 0 | 0.55 | 0 | 0.04 | 97.34825 | 0 | 0.035 | 0.225 | 0 | 0.2 | 0 | 0.3 | 0 | 0.00175 | 0.5 | 565 | 370 | 29 | 3 | Normalized – easy-to-machine stock (cold drawn)
802 | AISI 8630H Steel | Water Quenched 845C (1550F), 595C (1100F) Temper, 50 mm (2 In.) Round | 10 | 0 | 0 | 0.8 | 0 | 0.55 | 0 | 0.04 | 97.35 | 0 | 0.035 | 0.225 | 0 | 0.2 | 0 | 0.3 | 0 | 0 | 0.5 | 765 | 615 | 22 | 10 | Quenched (water) & tempered – high-strength structural steel
803 | AISI 8620H Steel | Carburized, Box Cooled, Reheated And Quenched, 150C (300F) Temper, 50 mm (2 In.) Round | 8 | 0 | 0 | 0.775 | 0 | 0.55 | 0 | 0.04 | 97.445 | 0 | 0.035 | 0.25 | 0 | 0.2 | 0 | 0.205 | 0 | 0 | 0.5 | 675 | 490 | 21 | 8 | Carburized – quenched (oil) – wear-resistant surface steel (variant)
804 | AISI 8622H Steel | Heat Treated, Machined To 13.7 mm Rounds, Pseudocarburized, 150C (300F) Temper | 0 | 0 | 0 | 0.775 | 0 | 0.55 | 0 | 0.04 | 97.46 | 0 | 0.035 | 0.225 | 0 | 0.2 | 0 | 0.22 | 0 | 0 | 0.495 | 1524 | 1149 | 13 | 0 | Carburized – quenched (oil) – wear-resistant surface steel
805 | AISI 8630H Steel | Normalized | 2 | 0 | 0 | 0.8 | 0 | 0.55 | 0 | 0.04 | 97.35 | 0 | 0.035 | 0.225 | 0 | 0.2 | 0 | 0.3 | 0 | 0 | 0.5 | 620 | 550 | 16 | 2 | Quenched (oil) – general-purpose steel (tested)
806 | AISI 86B30H Steel | Water Quenched 845C (1550F), 480C (900F) Temper, 50 mm (2 In.) Round | 10 | 0 | 0 | 0.8 | 0 | 0.55 | 0 | 0.04 | 97.34825 | 0 | 0.035 | 0.225 | 0 | 0.2 | 0 | 0.3 | 0 | 0.00175 | 0.5 | 895 | 738 | 19 | 10 | Quenched (water) & tempered – high-strength structural steel
807 | AISI 8630H Steel | Water Quenched 845C (1550F), 540C (1000F) Temper, 100 mm (4 In.) Round | 10 | 0 | 0 | 0.8 | 0 | 0.55 | 0 | 0.04 | 97.35 | 0 | 0.035 | 0.225 | 0 | 0.2 | 0 | 0.3 | 0 | 0 | 0.5 | 738 | 565 | 23 | 10 | Quenched (water) & tempered – high-strength structural steel
808 | AISI 8630 Steel | Water Quenched 845C (1550F), 540C (1000F) Temper, 50 mm (2 In.) Round | 10 | 0 | 0 | 0.8 | 0 | 0.55 | 0 | 0.04 | 97.345 | 0 | 0.035 | 0.225 | 0 | 0.2 | 0 | 0.305 | 0 | 0 | 0.5 | 827 | 689 | 21 | 10 | Quenched (water) & tempered – high-strength structural steel
809 | AISI 8622 Steel | Heat Treated, Machined To 13.7 mm Rounds, Pseudocarburized, 820C (1510F) Reheat, 150C (300F) Temper | 0 | 0 | 0 | 0.8 | 0 | 0.55 | 0 | 0.04 | 97.425 | 0 | 0.035 | 0.225 | 0 | 0.2 | 0 | 0.225 | 0 | 0 | 0.5 | 1451 | 1041 | 13 | 0 | Carburized – quenched (oil) – wear-resistant surface steel
810 | AISI 51B60H Steel | Normalized, 50 mm (2 In.) Round | 9 | 0 | 0 | 0.875 | 0 | 0 | 0 | 0.04 | 97.42325 | 0 | 0.035 | 0.225 | 0 | 0 | 0 | 0.6 | 0 | 0.00175 | 0.8 | 924 | 510 | 16 | 9 | Normalized – general-purpose steel (round normalized stock)
811 | AISI 5160H Steel | Oil Quenched From 830C (1525F), 540C (1000F) Temper, 13 mm (0.5 In.) Round | 6 | 0 | 0 | 0.875 | 0 | 0 | 0 | 0.04 | 97.425 | 0 | 0.035 | 0.225 | 0 | 0 | 0 | 0.6 | 0 | 0 | 0.8 | 1170 | 1070 | 14 | 6 | Quenched (oil) & tempered – high-strength structural steel
812 | AISI 8620H Steel | Normalized, 100 mm (4 In.) Round | 9 | 0 | 0 | 0.775 | 0 | 0.55 | 0 | 0.04 | 97.445 | 0 | 0.035 | 0.25 | 0 | 0.2 | 0 | 0.205 | 0 | 0 | 0.5 | 565 | 360 | 28 | 9 | Normalized – general-purpose steel (round normalized stock)
813 | AISI 8640 Steel | Oil Quenched 845C (1550F), 540C (1000F) Temper, 100 mm (4 In.) Round | 6 | 0 | 0 | 0.875 | 0 | 0.55 | 0 | 0.04 | 97.17 | 0 | 0.035 | 0.225 | 0 | 0.2 | 0 | 0.405 | 0 | 0 | 0.5 | 889 | 752 | 23 | 6 | Quenched (oil) & tempered – high-strength structural steel
814 | AISI 86B30H Steel | Normalized, 25 mm (1 In.) Round | 9 | 0 | 0 | 0.8 | 0 | 0.55 | 0 | 0.04 | 97.34825 | 0 | 0.035 | 0.225 | 0 | 0.2 | 0 | 0.3 | 0 | 0.00175 | 0.5 | 650 | 425 | 23 | 9 | Normalized – general-purpose steel (round normalized stock)
815 | AISI 8620 Steel | Quenched From Carburizing Box, 25 mm (1 In.) Round | 2 | 0 | 0 | 0.8 | 0 | 0.55 | 0 | 0.04 | 97.42 | 0 | 0.035 | 0.25 | 0 | 0.2 | 0 | 0.205 | 0 | 0 | 0.5 | 931 | 758 | 16 | 2 | Quenched (oil) – general-purpose steel (tested)
816 | AISI 51B60 Steel | Oil Quenched From 830C (1525F), 650C (1200F) Temper, 25 mm (1 In.) Round | 6 | 0 | 0 | 0.875 | 0 | 0 | 0 | 0.04 | 97.42325 | 0 | 0.035 | 0.225 | 0 | 0 | 0 | 0.6 | 0 | 0.00175 | 0.8 | 889 | 765 | 20 | 6 | Quenched (oil) & tempered – high-strength structural steel
817 | AISI 8630H Steel | Water Quenched 845C (1550F), 595C (1100F) Temper, 25 mm (1 In.) Round | 10 | 0 | 0 | 0.8 | 0 | 0.55 | 0 | 0.04 | 97.35 | 0 | 0.035 | 0.225 | 0 | 0.2 | 0 | 0.3 | 0 | 0 | 0.5 | 814 | 695 | 18 | 10 | Quenched (water) & tempered – high-strength structural steel
818 | AISI 51B60 Steel | Oil Quenched From 830C (1525F), 595C (1100F) Temper, 13 mm (0.5 In.) Round | 6 | 0 | 0 | 0.875 | 0 | 0 | 0 | 0.04 | 97.42325 | 0 | 0.035 | 0.225 | 0 | 0 | 0 | 0.6 | 0 | 0.00175 | 0.8 | 1050 | 924 | 16 | 6 | Quenched (oil) & tempered – high-strength structural steel
819 | AISI 6150H Steel | Normalized, 50 mm (2 In.) Round | 9 | 0 | 0 | 0.8 | 0 | 0 | 0 | 0.04 | 97.27 | 0 | 0.035 | 0.225 | 0.15 | 0 | 0 | 0.505 | 0 | 0 | 0.975 | 896 | 515 | 20 | 9 | Normalized – general-purpose steel (round normalized stock)
820 | AISI 86B30H Steel | Normalized, 100 mm (4 In.) Round | 9 | 0 | 0 | 0.8 | 0 | 0.55 | 0 | 0.04 | 97.34825 | 0 | 0.035 | 0.225 | 0 | 0.2 | 0 | 0.3 | 0 | 0.00175 | 0.5 | 635 | 385 | 24 | 9 | Normalized – general-purpose steel (round normalized stock)
821 | AISI 8630H Steel | Water Quenched 845C (1550F), 480C (900F) Temper, 50 mm (2 In.) Round | 10 | 0 | 0 | 0.8 | 0 | 0.55 | 0 | 0.04 | 97.35 | 0 | 0.035 | 0.225 | 0 | 0.2 | 0 | 0.3 | 0 | 0 | 0.5 | 895 | 738 | 19 | 10 | Quenched (water) & tempered – high-strength structural steel
822 | AISI 8650 Steel | Annealed | 7 | 0 | 0 | 0.875 | 0 | 0.55 | 0 | 0.045 | 97.065 | 0 | 0.035 | 0.225 | 0 | 0.2 | 0 | 0.505 | 0 | 0 | 0.5 | 715 | 385 | 22 | 7 | Annealed – easy-to-machine – round annealed stock
823 | AISI 86B30H Steel | Normalized, 13 mm (0.5 In.) Round | 9 | 0 | 0 | 0.8 | 0 | 0.55 | 0 | 0.04 | 97.34825 | 0 | 0.035 | 0.225 | 0 | 0.2 | 0 | 0.3 | 0 | 0.00175 | 0.5 | 655 | 425 | 25 | 9 | Normalized – general-purpose steel (round normalized stock)
824 | AISI 8630 Steel | Water Quenched 845C (1550F), 480C (900F) Temper, 13 mm (0.5 In.) Round | 10 | 0 | 0 | 0.8 | 0 | 0.55 | 0 | 0.04 | 97.345 | 0 | 0.035 | 0.225 | 0 | 0.2 | 0 | 0.305 | 0 | 0 | 0.5 | 1050 | 1035 | 16 | 10 | Quenched (water) & tempered – high-strength structural steel
825 | AISI 5140 Steel | Oil Quenched 845C (1550F), 540C (1000F) Temper, 25 mm (1 In.) Round | 6 | 0 | 0 | 0.8 | 0 | 0 | 0 | 0.04 | 97.695 | 0 | 0.035 | 0.225 | 0 | 0 | 0 | 0.405 | 0 | 0 | 0.8 | 972 | 841 | 18 | 6 | Quenched (oil) & tempered – high-strength structural steel
826 | AISI 8620 Steel | Direct Quenched From Pot, 150C (300F) Temper, Carburized | 5 | 0 | 0 | 0.8 | 0 | 0.55 | 0 | 0.04 | 97.42 | 0 | 0.035 | 0.25 | 0 | 0.2 | 0 | 0.205 | 0 | 0 | 0.5 | 1324 | 1036 | 12 | 5 | Carburized – quenched (oil) – wear-resistant surface steel (variant)
827 | AISI 8630H Steel | Normalized, 25 mm (1 In.) Round | 9 | 0 | 0 | 0.8 | 0 | 0.55 | 0 | 0.04 | 97.35 | 0 | 0.035 | 0.225 | 0 | 0.2 | 0 | 0.3 | 0 | 0 | 0.5 | 650 | 425 | 23 | 9 | Normalized – general-purpose steel (round normalized stock)
828 | AISI 8622H Steel | Heat Treated, Machined To 25 mm (1 In.) Rounds, Pseudocarburized, 820C (1510F) Reheat, 150C (300F) Temper | 0 | 0 | 0 | 0.775 | 0 | 0.55 | 0 | 0.04 | 97.46 | 0 | 0.035 | 0.225 | 0 | 0.2 | 0 | 0.22 | 0 | 0 | 0.495 | 1204 | 805 | 14 | 0 | Carburized – quenched (oil) – wear-resistant surface steel
829 | AISI 8640 Steel | Oil Quenched 845C (1550F), 540C (1000F) Temper, 75 mm Round | 6 | 0 | 0 | 0.875 | 0 | 0.55 | 0 | 0.04 | 97.17 | 0 | 0.035 | 0.225 | 0 | 0.2 | 0 | 0.405 | 0 | 0 | 0.5 | 945 | 814 | 22 | 6 | Quenched (oil) & tempered – high-strength structural steel
830 | AISI 8640H Steel | Cold Drawn, 25 mm (1 In.) Round | 3 | 0 | 0 | 0.875 | 0 | 0.55 | 0 | 0.04 | 97.17 | 0 | 0.035 | 0.225 | 0 | 0.2 | 0 | 0.405 | 0 | 0 | 0.5 | 945 | 931 | 9 | 3 | Normalized – easy-to-machine stock (cold drawn)
831 | AISI 8650 Steel | Normalized, 25 mm (1 In.) Round | 9 | 0 | 0 | 0.875 | 0 | 0.55 | 0 | 0.045 | 97.065 | 0 | 0.035 | 0.225 | 0 | 0.2 | 0 | 0.505 | 0 | 0 | 0.5 | 1020 | 689 | 14 | 9 | Normalized – general-purpose steel (round normalized stock)
832 | AISI 51B60H Steel | Oil Quenched From 830C (1525F), 595C (1100F) Temper, 50 mm (2 In.) Round | 6 | 0 | 0 | 0.875 | 0 | 0 | 0 | 0.04 | 97.42325 | 0 | 0.035 | 0.225 | 0 | 0 | 0 | 0.6 | 0 | 0.00175 | 0.8 | 931 | 635 | 20 | 6 | Quenched (oil) & tempered – high-strength structural steel
833 | AISI 8622H Steel | Heat Treated, Machined To 25 mm (1 In.) Rounds, Pseudocarburized, 775C (1430F) Reheat, 150C (300F) Temper | 0 | 0 | 0 | 0.775 | 0 | 0.55 | 0 | 0.04 | 97.46 | 0 | 0.035 | 0.225 | 0 | 0.2 | 0 | 0.22 | 0 | 0 | 0.495 | 1176 | 654 | 12 | 0 | Carburized – quenched (oil) – wear-resistant surface steel
834 | AISI 8630 Steel | Water Quenched 845C (1550F), 480C (900F) Temper, 100 mm (4 In.) Round | 10 | 0 | 0 | 0.8 | 0 | 0.55 | 0 | 0.04 | 97.345 | 0 | 0.035 | 0.225 | 0 | 0.2 | 0 | 0.305 | 0 | 0 | 0.5 | 780 | 595 | 21 | 10 | Quenched (water) & tempered – high-strength structural steel
835 | AISI 8650 Steel | Oil Quenched 800C (1470F), 650C (1200F) Temper, 50 mm (2 In.) Round | 6 | 0 | 0 | 0.875 | 0 | 0.55 | 0 | 0.045 | 97.065 | 0 | 0.035 | 0.225 | 0 | 0.2 | 0 | 0.505 | 0 | 0 | 0.5 | 931 | 834 | 21 | 6 | Quenched (oil) & tempered – high-strength structural steel
836 | AISI 86B30H Steel | Water Quenched 845C (1550F), 540C (1000F) Temper, 25 mm (1 In.) Round | 10 | 0 | 0 | 0.8 | 0 | 0.55 | 0 | 0.04 | 97.34825 | 0 | 0.035 | 0.225 | 0 | 0.2 | 0 | 0.3 | 0 | 0.00175 | 0.5 | 931 | 850 | 18 | 10 | Quenched (water) & tempered – high-strength structural steel
837 | AISI 8650H Steel | Annealed, 25 mm (1 In.) Round | 3 | 0 | 0 | 0.875 | 0 | 0.55 | 0 | 0.045 | 97.04 | 0 | 0.035 | 0.25 | 0 | 0.2 | 0 | 0.505 | 0 | 0 | 0.5 | 1255 | 1076 | 22 | 3 | Normalized – easy-to-machine stock (cold drawn)
838 | AISI 8630H Steel | Normalized, 100 mm (4 In.) Round | 9 | 0 | 0 | 0.8 | 0 | 0.55 | 0 | 0.04 | 97.35 | 0 | 0.035 | 0.225 | 0 | 0.2 | 0 | 0.3 | 0 | 0 | 0.5 | 635 | 385 | 24 | 9 | Normalized – general-purpose steel (round normalized stock)
839 | AISI 8640 Steel | Cold Drawn, 25 mm (1 In.) Round | 3 | 0 | 0 | 0.875 | 0 | 0.55 | 0 | 0.04 | 97.17 | 0 | 0.035 | 0.225 | 0 | 0.2 | 0 | 0.405 | 0 | 0 | 0.5 | 945 | 931 | 9 | 3 | Normalized – easy-to-machine stock (cold drawn)
840 | AISI 86B30H Steel | Water Quenched 845C (1550F), 595C (1100F) Temper, 13 mm (0.5 In.) Round | 10 | 0 | 0 | 0.8 | 0 | 0.55 | 0 | 0.04 | 97.34825 | 0 | 0.035 | 0.225 | 0 | 0.2 | 0 | 0.3 | 0 | 0.00175 | 0.5 | 924 | 910 | 19 | 10 | Quenched (water) & tempered – high-strength structural steel
841 | AISI 8640 Steel | Oil Quenched 845C (1550F), 650C (1200F) Temper, 100 mm (4 In.) Round | 6 | 0 | 0 | 0.875 | 0 | 0.55 | 0 | 0.04 | 97.17 | 0 | 0.035 | 0.225 | 0 | 0.2 | 0 | 0.405 | 0 | 0 | 0.5 | 772 | 635 | 22 | 6 | Quenched (oil) & tempered – high-strength structural steel
842 | AISI 86B30H Steel | Water Quenched 845C (1550F), 595C (1100F) Temper, 100 mm (4 In.) Round | 10 | 0 | 0 | 0.8 | 0 | 0.55 | 0 | 0.04 | 97.34825 | 0 | 0.035 | 0.225 | 0 | 0.2 | 0 | 0.3 | 0 | 0.00175 | 0.5 | 660 | 495 | 25 | 10 | Quenched (water) & tempered – high-strength structural steel
843 | AISI 8617 Steel | Heat Treated, Machined, Pseudocarburized, Reheated To 855C (1570F), 150C (300F) Temper | 0 | 0 | 0 | 0.8 | 0 | 0.55 | 0 | 0.04 | 97.475 | 0 | 0.035 | 0.225 | 0 | 0.2 | 0 | 0.175 | 0 | 0 | 0.5 | 834 | 625 | 19 | 0 | Carburized – quenched (oil) – wear-resistant surface steel
844 | AISI 8650 Steel | Annealed, 25 mm (1 In.) Round | 3 | 0 | 0 | 0.875 | 0 | 0.55 | 0 | 0.045 | 97.065 | 0 | 0.035 | 0.225 | 0 | 0.2 | 0 | 0.505 | 0 | 0 | 0.5 | 1255 | 1076 | 22 | 3 | Normalized – easy-to-machine stock (cold drawn)
845 | AISI 5160 Steel | Oil Quenched From 830C (1525F), 595C (1100F) Temper, 13 mm (0.5 In.) Round | 6 | 0 | 0 | 0.875 | 0 | 0 | 0 | 0.04 | 97.425 | 0 | 0.035 | 0.225 | 0 | 0 | 0 | 0.6 | 0 | 0 | 0.8 | 1050 | 924 | 16 | 6 | Quenched (oil) & tempered – high-strength structural steel
846 | AISI 8650H Steel | Normalized, 25 mm (1 In.) Round | 9 | 0 | 0 | 0.875 | 0 | 0.55 | 0 | 0.045 | 97.04 | 0 | 0.035 | 0.25 | 0 | 0.2 | 0 | 0.505 | 0 | 0 | 0.5 | 1020 | 689 | 14 | 9 | Normalized – general-purpose steel (round normalized stock)
847 | AISI 8630H Steel | Normalized, 13 mm (0.5 In.) Round | 9 | 0 | 0 | 0.8 | 0 | 0.55 | 0 | 0.04 | 97.35 | 0 | 0.035 | 0.225 | 0 | 0.2 | 0 | 0.3 | 0 | 0 | 0.5 | 655 | 425 | 25 | 9 | Normalized – general-purpose steel (round normalized stock)
848 | AISI 8650 Steel | Normalized, 13 mm (0.5 In.) Round | 9 | 0 | 0 | 0.875 | 0 | 0.55 | 0 | 0.045 | 97.065 | 0 | 0.035 | 0.225 | 0 | 0.2 | 0 | 0.505 | 0 | 0 | 0.5 | 1255 | 903 | 10 | 9 | Normalized – general-purpose steel (round normalized stock)
849 | AISI 8630H Steel | Oil Quenched 845C (1550F), 455C (850F) Temper | 6 | 0 | 0 | 0.8 | 0 | 0.55 | 0 | 0.04 | 97.35 | 0 | 0.035 | 0.225 | 0 | 0.2 | 0 | 0.3 | 0 | 0 | 0.5 | 979 | 841 | 16 | 6 | Quenched (oil) & tempered – high-strength structural steel
850 | AISI 86B45 Steel | Normalized At 870C (1600F), Oil Quenched 845C (1550F), 540C (1000F) Temper, 25 mm Diam. | 0 | 0 | 0 | 0.875 | 0 | 0.55 | 0 | 0.04 | 97.11825 | 0 | 0.035 | 0.225 | 0 | 0.2 | 0 | 0.455 | 0 | 0.00175 | 0.5 | 1157 | 1080 | 15 | 0 | Carburized – quenched (oil) – wear-resistant surface steel
851 | AISI 8630H Steel | Water Quenched 845C (1550F), 480C (900F) Temper, 25 mm (1 In.) Round | 10 | 0 | 0 | 0.8 | 0 | 0.55 | 0 | 0.04 | 97.35 | 0 | 0.035 | 0.225 | 0 | 0.2 | 0 | 0.3 | 0 | 0 | 0.5 | 1015 | 910 | 16 | 10 | Quenched (water) & tempered – high-strength structural steel
852 | AISI 8630 Steel | Water Quenched 845C (1550F), 595C (1100F) Temper, 100 mm (4 In.) Round | 10 | 0 | 0 | 0.8 | 0 | 0.55 | 0 | 0.04 | 97.345 | 0 | 0.035 | 0.225 | 0 | 0.2 | 0 | 0.305 | 0 | 0 | 0.5 | 660 | 495 | 25 | 10 | Quenched (water) & tempered – high-strength structural steel
853 | AISI 8630 Steel | Normalized, 100 mm (4 In.) Round | 9 | 0 | 0 | 0.8 | 0 | 0.55 | 0 | 0.04 | 97.345 | 0 | 0.035 | 0.225 | 0 | 0.2 | 0 | 0.305 | 0 | 0 | 0.5 | 635 | 385 | 24 | 9 | Normalized – general-purpose steel (round normalized stock)
854 | AISI 8630H Steel | Annealed, 25 mm (1 In.) Round | 3 | 0 | 0 | 0.8 | 0 | 0.55 | 0 | 0.04 | 97.35 | 0 | 0.035 | 0.225 | 0 | 0.2 | 0 | 0.3 | 0 | 0 | 0.5 | 565 | 370 | 29 | 3 | Normalized – easy-to-machine stock (cold drawn)
855 | AISI 86B50 Steel | Normalized, 13 mm (0.5 In.) Round | 9 | 0 | 0 | 0.875 | 0 | 0.55 | 0 | 0.045 | 97.03825 | 0 | 0.035 | 0.25 | 0 | 0.2 | 0 | 0.505 | 0 | 0.00175 | 0.5 | 1255 | 903 | 10 | 9 | Normalized – general-purpose steel (round normalized stock)
856 | AISI 8650 Steel | Normalized, 50 mm (2 In.) Round | 9 | 0 | 0 | 0.875 | 0 | 0.55 | 0 | 0.045 | 97.065 | 0 | 0.035 | 0.225 | 0 | 0.2 | 0 | 0.505 | 0 | 0 | 0.5 | 993 | 660 | 15 | 9 | Normalized – general-purpose steel (round normalized stock)
857 | AISI 8620 Steel | Mock Carburized, Reheated And Oil Quenched, 150C (300F) Temper, 13 mm (0.5 In.) Round | 8 | 0 | 0 | 0.8 | 0 | 0.55 | 0 | 0.04 | 97.42 | 0 | 0.035 | 0.25 | 0 | 0.2 | 0 | 0.205 | 0 | 0 | 0.5 | 1380 | 1085 | 13 | 8 | Carburized – quenched (oil) – wear-resistant surface steel (variant)
858 | AISI 6150H Steel | Oil Quenched 845C (1550F), 540C (1000F) Temper, 50 mm (2 In.) Round | 6 | 0 | 0 | 0.8 | 0 | 0 | 0 | 0.04 | 97.27 | 0 | 0.035 | 0.225 | 0.15 | 0 | 0 | 0.505 | 0 | 0 | 0.975 | 1145 | 1000 | 14 | 6 | Quenched (oil) & tempered – high-strength structural steel
859 | AISI 86B50 Steel | Normalized, 50 mm (2 In.) Round | 9 | 0 | 0 | 0.875 | 0 | 0.55 | 0 | 0.045 | 97.03825 | 0 | 0.035 | 0.25 | 0 | 0.2 | 0 | 0.505 | 0 | 0.00175 | 0.5 | 993 | 660 | 15 | 9 | Normalized – general-purpose steel (round normalized stock)
860 | AISI 8630 Steel | Water Quenched 845C (1550F), 480C (900F) Temper, 25 mm (1 In.) Round | 10 | 0 | 0 | 0.8 | 0 | 0.55 | 0 | 0.04 | 97.345 | 0 | 0.035 | 0.225 | 0 | 0.2 | 0 | 0.305 | 0 | 0 | 0.5 | 1015 | 910 | 16 | 10 | Quenched (water) & tempered – high-strength structural steel
861 | AISI 8650 Steel | Oil Quenched 800C (1470F), 540C (1000F) Temper, 13 mm (0.5 In.) Round | 6 | 0 | 0 | 0.875 | 0 | 0.55 | 0 | 0.045 | 97.065 | 0 | 0.035 | 0.225 | 0 | 0.2 | 0 | 0.505 | 0 | 0 | 0.5 | 1225 | 1165 | 14 | 6 | Quenched (oil) & tempered – high-strength structural steel
862 | AISI 8650 Steel | Oil Quenched 800C (1470F), 540C (1000F) Temper, 100 mm (4 In.) Round | 6 | 0 | 0 | 0.875 | 0 | 0.55 | 0 | 0.045 | 97.065 | 0 | 0.035 | 0.225 | 0 | 0.2 | 0 | 0.505 | 0 | 0 | 0.5 | 986 | 779 | 18 | 6 | Quenched (oil) & tempered – high-strength structural steel
863 | AISI 8622H Steel | Heat Treated, Machined To 25 mm (1 In.) Rounds, Pseudocarburized, 150C (300F) Temper | 0 | 0 | 0 | 0.775 | 0 | 0.55 | 0 | 0.04 | 97.46 | 0 | 0.035 | 0.225 | 0 | 0.2 | 0 | 0.22 | 0 | 0 | 0.495 | 1314 | 928 | 12 | 0 | Carburized – quenched (oil) – wear-resistant surface steel
864 | AISI 8630H Steel | Water Quenched 845C (1550F), 595C (1100F) Temper, 13 mm (0.5 In.) Round | 10 | 0 | 0 | 0.8 | 0 | 0.55 | 0 | 0.04 | 97.35 | 0 | 0.035 | 0.225 | 0 | 0.2 | 0 | 0.3 | 0 | 0 | 0.5 | 924 | 910 | 19 | 10 | Quenched (water) & tempered – high-strength structural steel
865 | AISI 86B30H Steel | Normalized, 50 mm (2 In.) Round | 9 | 0 | 0 | 0.8 | 0 | 0.55 | 0 | 0.04 | 97.34825 | 0 | 0.035 | 0.225 | 0 | 0.2 | 0 | 0.3 | 0 | 0.00175 | 0.5 | 640 | 425 | 26 | 9 | Normalized – general-purpose steel (round normalized stock)
866 | AISI 8740 Steel | Oil Quenched 830C (1525F), 650C (1200F) Temper, 25 mm (1 In.) Round | 6 | 0 | 0 | 0.875 | 0 | 0.55 | 0 | 0.04 | 97.12 | 0 | 0.035 | 0.225 | 0 | 0.25 | 0 | 0.405 | 0 | 0 | 0.5 | 952 | 848 | 20 | 6 | Quenched (oil) & tempered – high-strength structural steel
867 | AISI 86B30H Steel | Water Quenched 845C (1550F), 480C (900F) Temper, 25 mm (1 In.) Round | 10 | 0 | 0 | 0.8 | 0 | 0.55 | 0 | 0.04 | 97.34825 | 0 | 0.035 | 0.225 | 0 | 0.2 | 0 | 0.3 | 0 | 0.00175 | 0.5 | 1015 | 910 | 16 | 10 | Quenched (water) & tempered – high-strength structural steel
868 | AISI 8650H Steel | Normalized, 100 mm (4 In.) Round | 9 | 0 | 0 | 0.875 | 0 | 0.55 | 0 | 0.045 | 97.04 | 0 | 0.035 | 0.25 | 0 | 0.2 | 0 | 0.505 | 0 | 0 | 0.5 | 958 | 640 | 15 | 9 | Normalized – general-purpose steel (round normalized stock)
869 | AISI 8650H Steel | Normalized 870C (1600F) | 4 | 0 | 0 | 0.875 | 0 | 0.55 | 0 | 0.045 | 97.04 | 0 | 0.035 | 0.25 | 0 | 0.2 | 0 | 0.505 | 0 | 0 | 0.5 | 1025 | 690 | 14 | 4 | Normalized (air cooled) – general-purpose steel
870 | AISI 8740 Steel | Oil Quenched 830C (1525F), 540C (1000F) Temper, 25 mm (1 In.) Round | 6 | 0 | 0 | 0.875 | 0 | 0.55 | 0 | 0.04 | 97.12 | 0 | 0.035 | 0.225 | 0 | 0.25 | 0 | 0.405 | 0 | 0 | 0.5 | 1225 | 1130 | 16 | 6 | Quenched (oil) & tempered – high-strength structural steel
871 | AISI 86B30H Steel | Water Quenched 845C (1550F), 540C (1000F) Temper, 100 mm (4 In.) Round | 10 | 0 | 0 | 0.8 | 0 | 0.55 | 0 | 0.04 | 97.34825 | 0 | 0.035 | 0.225 | 0 | 0.2 | 0 | 0.3 | 0 | 0.00175 | 0.5 | 738 | 565 | 23 | 10 | Quenched (water) & tempered – high-strength structural steel
872 | AISI 8640 Steel | Oil Quenched 845C (1550F), 540C (1000F) Temper, 25 mm (1 In.) Round | 6 | 0 | 0 | 0.875 | 0 | 0.55 | 0 | 0.04 | 97.17 | 0 | 0.035 | 0.225 | 0 | 0.2 | 0 | 0.405 | 0 | 0 | 0.5 | 1165 | 1000 | 17 | 6 | Quenched (oil) & tempered – high-strength structural steel
873 | AISI 8740 Steel | Oil Quenched 830C (1525F), 650C (1200F) Temper, 100 mm (4 In.) Round | 6 | 0 | 0 | 0.875 | 0 | 0.55 | 0 | 0.04 | 97.12 | 0 | 0.035 | 0.225 | 0 | 0.25 | 0 | 0.405 | 0 | 0 | 0.5 | 800 | 605 | 22 | 6 | Quenched (oil) & tempered – high-strength structural steel
874 | AISI 86B30H Steel | Water Quenched 845C (1550F), 480C (900F) Temper, 100 mm (4 In.) Round | 10 | 0 | 0 | 0.8 | 0 | 0.55 | 0 | 0.04 | 97.34825 | 0 | 0.035 | 0.225 | 0 | 0.2 | 0 | 0.3 | 0 | 0.00175 | 0.5 | 780 | 595 | 21 | 10 | Quenched (water) & tempered – high-strength structural steel
875 | AISI 8740H Steel | Oil Quenched 830C (1525F), 540C (1000F) Temper, 13 mm (0.5 In.) Round | 6 | 0 | 0 | 0.875 | 0 | 0.55 | 0 | 0.04 | 97.12 | 0 | 0.035 | 0.225 | 0 | 0.25 | 0 | 0.405 | 0 | 0 | 0.5 | 1235 | 1140 | 13 | 6 | Quenched (oil) & tempered – high-strength structural steel
876 | AISI 8630H Steel | Water Quenched 845C (1550F), 540C (1000F) Temper, 13 mm (0.5 In.) Round | 10 | 0 | 0 | 0.8 | 0 | 0.55 | 0 | 0.04 | 97.35 | 0 | 0.035 | 0.225 | 0 | 0.2 | 0 | 0.3 | 0 | 0 | 0.5 | 958 | 910 | 18 | 10 | Quenched (water) & tempered – high-strength structural steel
877 | AISI 8650 Steel | Oil Quenched 800C (1470F), 595C (1100F) Temper, 13 mm (0.5 In.) Round | 6 | 0 | 0 | 0.875 | 0 | 0.55 | 0 | 0.045 | 97.065 | 0 | 0.035 | 0.225 | 0 | 0.2 | 0 | 0.505 | 0 | 0 | 0.5 | 1060 | 1040 | 17 | 6 | Quenched (oil) & tempered – high-strength structural steel
878 | AISI 8740 Steel | Annealed 815C (1500F), 25 mm (1 In.) Round | 7 | 0 | 0 | 0.875 | 0 | 0.55 | 0 | 0.04 | 97.12 | 0 | 0.035 | 0.225 | 0 | 0.25 | 0 | 0.405 | 0 | 0 | 0.5 | 696 | 415 | 22 | 7 | Annealed – easy-to-machine – round annealed stock
879 | AISI 8740H Steel | Oil Quenched 830C (1525F), 650C (1200F) Temper, 50 mm (2 In.) Round | 6 | 0 | 0 | 0.875 | 0 | 0.55 | 0 | 0.04 | 97.12 | 0 | 0.035 | 0.225 | 0 | 0.25 | 0 | 0.405 | 0 | 0 | 0.5 | 876 | 731 | 21 | 6 | Quenched (oil) & tempered – high-strength structural steel
880 | AISI 8740H Steel | Oil Quenched 830C (1525F), 540C (1000F) Temper, 50 mm (2 In.) Round | 6 | 0 | 0 | 0.875 | 0 | 0.55 | 0 | 0.04 | 97.12 | 0 | 0.035 | 0.225 | 0 | 0.25 | 0 | 0.405 | 0 | 0 | 0.5 | 1180 | 1060 | 15 | 6 | Quenched (oil) & tempered – high-strength structural steel
881 | AISI 8740 Steel | Oil Quenched 830C (1525F), 595C (1100F) Temper, 50 mm (2 In.) Round | 6 | 0 | 0 | 0.875 | 0 | 0.55 | 0 | 0.04 | 97.12 | 0 | 0.035 | 0.225 | 0 | 0.25 | 0 | 0.405 | 0 | 0 | 0.5 | 979 | 841 | 18 | 6 | Quenched (oil) & tempered – high-strength structural steel
882 | AISI 8650 Steel | Normalized, 100 mm (4 In.) Round | 9 | 0 | 0 | 0.875 | 0 | 0.55 | 0 | 0.045 | 97.065 | 0 | 0.035 | 0.225 | 0 | 0.2 | 0 | 0.505 | 0 | 0 | 0.5 | 958 | 640 | 15 | 9 | Normalized – general-purpose steel (round normalized stock)
883 | AISI 86B50 Steel | Normalized, 25 mm (1 In.) Round | 9 | 0 | 0 | 0.875 | 0 | 0.55 | 0 | 0.045 | 97.03825 | 0 | 0.035 | 0.25 | 0 | 0.2 | 0 | 0.505 | 0 | 0.00175 | 0.5 | 1020 | 689 | 14 | 9 | Normalized – general-purpose steel (round normalized stock)
884 | AISI 8740H Steel | Oil Quenched 830C (1525F), 650C (1200F) Temper, 25 mm (1 In.) Round | 6 | 0 | 0 | 0.875 | 0 | 0.55 | 0 | 0.04 | 97.12 | 0 | 0.035 | 0.225 | 0 | 0.25 | 0 | 0.405 | 0 | 0 | 0.5 | 952 | 848 | 20 | 6 | Quenched (oil) & tempered – high-strength structural steel
885 | AISI 8650 Steel | Oil Quenched 800C (1470F), 595C (1100F) Temper, 100 mm (4 In.) Round | 6 | 0 | 0 | 0.875 | 0 | 0.55 | 0 | 0.045 | 97.065 | 0 | 0.035 | 0.225 | 0 | 0.2 | 0 | 0.505 | 0 | 0 | 0.5 | 869 | 675 | 22 | 6 | Quenched (oil) & tempered – high-strength structural steel
886 | AISI 8620H Steel | Mock Carburized, Reheated And Oil Quenched, 230C (450F) Temper, 100 mm (4 In.) Round | 8 | 0 | 0 | 0.775 | 0 | 0.55 | 0 | 0.04 | 97.445 | 0 | 0.035 | 0.25 | 0 | 0.2 | 0 | 0.205 | 0 | 0 | 0.5 | 675 | 385 | 25 | 8 | Carburized – quenched (oil) – wear-resistant surface steel (variant)
887 | AISI 8630 Steel | Water Quenched 845C (1550F), 540C (1000F) Temper, 25 mm (1 In.) Round | 10 | 0 | 0 | 0.8 | 0 | 0.55 | 0 | 0.04 | 97.345 | 0 | 0.035 | 0.225 | 0 | 0.2 | 0 | 0.305 | 0 | 0 | 0.5 | 931 | 850 | 18 | 10 | Quenched (water) & tempered – high-strength structural steel
888 | AISI 8740H Steel | Normalized 870C (1600F), 13 mm (0.5 In.) Round | 4 | 0 | 0 | 0.875 | 0 | 0.55 | 0 | 0.04 | 97.12 | 0 | 0.035 | 0.225 | 0 | 0.25 | 0 | 0.405 | 0 | 0 | 0.5 | 938 | 620 | 16 | 4 | Normalized (air cooled) – general-purpose steel
889 | AISI 8740 Steel | Oil Quenched 830C (1525F), 650C (1200F) Temper, 13 mm (0.5 In.) Round | 6 | 0 | 0 | 0.875 | 0 | 0.55 | 0 | 0.04 | 97.12 | 0 | 0.035 | 0.225 | 0 | 0.25 | 0 | 0.405 | 0 | 0 | 0.5 | 965 | 876 | 19 | 6 | Quenched (oil) & tempered – high-strength structural steel
890 | AISI 86B50 Steel | Annealed 795C (1460F) | 7 | 0 | 0 | 0.875 | 0 | 0.55 | 0 | 0.045 | 97.03825 | 0 | 0.035 | 0.25 | 0 | 0.2 | 0 | 0.505 | 0 | 0.00175 | 0.5 | 715 | 385 | 22 | 7 | Annealed – easy-to-machine – round annealed stock
891 | AISI 8822 Steel | Normalized, Machined To 13.7 mm Rounds, Pseudocarburized, 820C (1510F) Reheat, 150C (300F) Temper | 0 | 0 | 0 | 0.875 | 0 | 0.55 | 0 | 0.04 | 97.2 | 0 | 0.035 | 0.225 | 0 | 0.35 | 0 | 0.225 | 0 | 0 | 0.5 | 1451 | 1041 | 13 | 0 | Carburized – quenched (oil) – wear-resistant surface steel
892 | AISI 8650 Steel | Oil Quenched 800C (1470F), 540C (1000F) Temper, 50 mm (2 In.) Round | 6 | 0 | 0 | 0.875 | 0 | 0.55 | 0 | 0.045 | 97.065 | 0 | 0.035 | 0.225 | 0 | 0.2 | 0 | 0.505 | 0 | 0 | 0.5 | 1140 | 1020 | 17 | 6 | Quenched (oil) & tempered – high-strength structural steel
893 | AISI 8822 Steel | Normalized, Machined To 25 mm (1 In.) Rounds, Pseudocarburized, 865C (1590F) Reheat, 150C (300F) Temper | 0 | 0 | 0 | 0.875 | 0 | 0.55 | 0 | 0.04 | 97.2 | 0 | 0.035 | 0.225 | 0 | 0.35 | 0 | 0.225 | 0 | 0 | 0.5 | 1250 | 900 | 13 | 0 | Carburized – quenched (oil) – wear-resistant surface steel
894 | AISI 8650 Steel | Oil Quenched 800C (1470F), 650C (1200F) Temper, 100 mm (4 In.) Round | 6 | 0 | 0 | 0.875 | 0 | 0.55 | 0 | 0.045 | 97.065 | 0 | 0.035 | 0.225 | 0 | 0.2 | 0 | 0.505 | 0 | 0 | 0.5 | 841 | 650 | 22 | 6 | Quenched (oil) & tempered – high-strength structural steel
895 | AISI 8620H Steel | Mock Carburized, Reheated And Oil Quenched, 150C (300F) Temper, 13 mm (0.5 In.) Round | 8 | 0 | 0 | 0.775 | 0 | 0.55 | 0 | 0.04 | 97.445 | 0 | 0.035 | 0.25 | 0 | 0.2 | 0 | 0.205 | 0 | 0 | 0.5 | 1380 | 1085 | 13 | 8 | Carburized – quenched (oil) – wear-resistant surface steel (variant)
896 | AISI 8740H Steel | Oil Quenched 830C (1525F), 540C (1000F) Temper, 25 mm (1 In.) Round | 6 | 0 | 0 | 0.875 | 0 | 0.55 | 0 | 0.04 | 97.12 | 0 | 0.035 | 0.225 | 0 | 0.25 | 0 | 0.405 | 0 | 0 | 0.5 | 1225 | 1130 | 16 | 6 | Quenched (oil) & tempered – high-strength structural steel
897 | AISI 8822H Steel | Normalized, Machined To 13.7 mm Rounds, Pseudocarburized, 820C (1510F) Reheat, 150C (300F) Temper | 0 | 0 | 0 | 0.875 | 0 | 0.55 | 0 | 0.04 | 97.205 | 0 | 0.035 | 0.225 | 0 | 0.35 | 0 | 0.22 | 0 | 0 | 0.5 | 1451 | 1041 | 13 | 0 | Carburized – quenched (oil) – wear-resistant surface steel
898 | AISI 51B60H Steel | Oil Quenched From 830C (1525F), 650C (1200F) Temper, 13 mm (0.5 In.) Round | 6 | 0 | 0 | 0.875 | 0 | 0 | 0 | 0.04 | 97.42325 | 0 | 0.035 | 0.225 | 0 | 0 | 0 | 0.6 | 0 | 0.00175 | 0.8 | 917 | 793 | 19 | 6 | Quenched (oil) & tempered – high-strength structural steel
899 | AISI 8822 Steel | Normalized, Machined To 25 mm (1 In.) Rounds, Pseudocarburized, 775C (1430F) Reheat, 150C (300F) Temper | 0 | 0 | 0 | 0.875 | 0 | 0.55 | 0 | 0.04 | 97.2 | 0 | 0.035 | 0.225 | 0 | 0.35 | 0 | 0.225 | 0 | 0 | 0.5 | 1176 | 654 | 12 | 0 | Carburized – quenched (oil) – wear-resistant surface steel
900 | AISI 8740 Steel | Oil Quenched 830C (1525F), 595C (1100F) Temper, 25 mm (1 In.) Round | 6 | 0 | 0 | 0.875 | 0 | 0.55 | 0 | 0.04 | 97.12 | 0 | 0.035 | 0.225 | 0 | 0.25 | 0 | 0.405 | 0 | 0 | 0.5 | 1025 | 924 | 18 | 6 | Quenched (oil) & tempered – high-strength structural steel
901 | AISI 86B30H Steel | Oil Quenched 845C (1550F), 455C (850F) Temper | 6 | 0 | 0 | 0.8 | 0 | 0.55 | 0 | 0.04 | 97.34825 | 0 | 0.035 | 0.225 | 0 | 0.2 | 0 | 0.3 | 0 | 0.00175 | 0.5 | 979 | 841 | 16 | 6 | Quenched (oil) & tempered – high-strength structural steel
902 | AISI 8740H Steel | Oil Quenched 830C (1525F), 595C (1100F) Temper, 13 mm (0.5 In.) Round | 6 | 0 | 0 | 0.875 | 0 | 0.55 | 0 | 0.04 | 97.12 | 0 | 0.035 | 0.225 | 0 | 0.25 | 0 | 0.405 | 0 | 0 | 0.5 | 1060 | 965 | 17 | 6 | Quenched (oil) & tempered – high-strength structural steel
903 | AISI 8740 Steel | Normalized 870C (1600F), 100 mm (4 In.) Round | 4 | 0 | 0 | 0.875 | 0 | 0.55 | 0 | 0.04 | 97.12 | 0 | 0.035 | 0.225 | 0 | 0.25 | 0 | 0.405 | 0 | 0 | 0.5 | 910 | 600 | 15 | 4 | Normalized (air cooled) – general-purpose steel
904 | AISI 8740H Steel | Oil Quenched 830C (1525F), 595C (1100F) Temper, 100 mm (4 In.) Round | 6 | 0 | 0 | 0.875 | 0 | 0.55 | 0 | 0.04 | 97.12 | 0 | 0.035 | 0.225 | 0 | 0.25 | 0 | 0.405 | 0 | 0 | 0.5 | 855 | 670 | 20 | 6 | Quenched (oil) & tempered – high-strength structural steel
905 | AISI 8650 Steel | Oil Quenched 800C (1470F), 650C (1200F) Temper, 13 mm (0.5 In.) Round | 6 | 0 | 0 | 0.875 | 0 | 0.55 | 0 | 0.045 | 97.065 | 0 | 0.035 | 0.225 | 0 | 0.2 | 0 | 0.505 | 0 | 0 | 0.5 | 1020 | 945 | 18 | 6 | Quenched (oil) & tempered – high-strength structural steel
906 | AISI 8630H Steel | Water Quenched 845C (1550F), 540C (1000F) Temper, 50 mm (2 In.) Round | 10 | 0 | 0 | 0.8 | 0 | 0.55 | 0 | 0.04 | 97.35 | 0 | 0.035 | 0.225 | 0 | 0.2 | 0 | 0.3 | 0 | 0 | 0.5 | 827 | 689 | 21 | 10 | Quenched (water) & tempered – high-strength structural steel
907 | AISI 8615 Steel | Heat Treated, 150C (300F) Temper, 25 mm Bar | 0 | 0 | 0 | 0.8 | 0 | 0.55 | 0 | 0.04 | 97.495 | 0 | 0.035 | 0.225 | 0 | 0.2 | 0 | 0.155 | 0 | 0 | 0.5 | 690 | 500 | 20 | 0 | Carburized – quenched (oil) – wear-resistant surface steel
908 | AISI 8640 Steel | Oil Quenched 845C (1550F), 650C (1200F) Temper, 75 mm Round | 6 | 0 | 0 | 0.875 | 0 | 0.55 | 0 | 0.04 | 97.17 | 0 | 0.035 | 0.225 | 0 | 0.2 | 0 | 0.405 | 0 | 0 | 0.5 | 793 | 655 | 21 | 6 | Quenched (oil) & tempered – high-strength structural steel
909 | AISI 8822H Steel | Normalized, Machined To 25 mm (1 In.) Rounds, Pseudocarburized, 820C (1510F) Reheat, 150C (300F) Temper | 0 | 0 | 0 | 0.875 | 0 | 0.55 | 0 | 0.04 | 97.205 | 0 | 0.035 | 0.225 | 0 | 0.35 | 0 | 0.22 | 0 | 0 | 0.5 | 1204 | 805 | 14 | 0 | Carburized – quenched (oil) – wear-resistant surface steel
910 | AISI 8650 Steel | Oil Quenched 800C (1470F), 595C (1100F) Temper, 25 mm (1 In.) Round | 6 | 0 | 0 | 0.875 | 0 | 0.55 | 0 | 0.045 | 97.065 | 0 | 0.035 | 0.225 | 0 | 0.2 | 0 | 0.505 | 0 | 0 | 0.5 | 1060 | 986 | 17 | 6 | Quenched (oil) & tempered – high-strength structural steel
911 | AISI 8740 Steel | Normalized 870C (1600F) | 4 | 0 | 0 | 0.875 | 0 | 0.55 | 0 | 0.04 | 97.12 | 0 | 0.035 | 0.225 | 0 | 0.25 | 0 | 0.405 | 0 | 0 | 0.5 | 930 | 550 | 16 | 4 | Normalized (air cooled) – general-purpose steel
912 | AISI 8650 Steel | Oil Quenched 800C (1470F), 540C (1000F) Temper, 25 mm (1 In.) Round | 6 | 0 | 0 | 0.875 | 0 | 0.55 | 0 | 0.045 | 97.065 | 0 | 0.035 | 0.225 | 0 | 0.2 | 0 | 0.505 | 0 | 0 | 0.5 | 1185 | 1105 | 14 | 6 | Quenched (oil) & tempered – high-strength structural steel
913 | AISI 8740H Steel | Annealed 815C (1500F), 25 mm (1 In.) Round | 7 | 0 | 0 | 0.875 | 0 | 0.55 | 0 | 0.04 | 97.12 | 0 | 0.035 | 0.225 | 0 | 0.25 | 0 | 0.405 | 0 | 0 | 0.5 | 696 | 415 | 22 | 7 | Annealed – easy-to-machine – round annealed stock
914 | AISI 8740 Steel | Oil Quenched 830C (1525F), 540C (1000F) Temper, 13 mm (0.5 In.) Round | 6 | 0 | 0 | 0.875 | 0 | 0.55 | 0 | 0.04 | 97.12 | 0 | 0.035 | 0.225 | 0 | 0.25 | 0 | 0.405 | 0 | 0 | 0.5 | 1235 | 1140 | 13 | 6 | Quenched (oil) & tempered – high-strength structural steel
915 | AISI 8740H Steel | Oil Quenched 830C (1525F), 540C (1000F) Temper, 100 mm (4 In.) Round | 6 | 0 | 0 | 0.875 | 0 | 0.55 | 0 | 0.04 | 97.12 | 0 | 0.035 | 0.225 | 0 | 0.25 | 0 | 0.405 | 0 | 0 | 0.5 | 958 | 745 | 18 | 6 | Quenched (oil) & tempered – high-strength structural steel
916 | AISI 8740 Steel | Oil Quenched 830C (1525F), 650C (1200F) Temper, 50 mm (2 In.) Round | 6 | 0 | 0 | 0.875 | 0 | 0.55 | 0 | 0.04 | 97.12 | 0 | 0.035 | 0.225 | 0 | 0.25 | 0 | 0.405 | 0 | 0 | 0.5 | 876 | 731 | 21 | 6 | Quenched (oil) & tempered – high-strength structural steel
917 | AISI 8620H Steel | Double Quenched And Tempered (230C (450F)), Carburized | 5 | 0 | 0 | 0.775 | 0 | 0.55 | 0 | 0.04 | 97.445 | 0 | 0.035 | 0.25 | 0 | 0.2 | 0 | 0.205 | 0 | 0 | 0.5 | 898 | 533 | 22 | 5 | Carburized – quenched (oil) – wear-resistant surface steel (variant)
918 | AISI 8822 Steel | Normalized, Machined To 13.7 mm Rounds, Pseudocarburized, 865C (1590F) Reheat, 150C (300F) Temper | 0 | 0 | 0 | 0.875 | 0 | 0.55 | 0 | 0.04 | 97.2 | 0 | 0.035 | 0.225 | 0 | 0.35 | 0 | 0.225 | 0 | 0 | 0.5 | 1510 | 1093 | 13 | 0 | Carburized – quenched (oil) – wear-resistant surface steel
919 | AISI 8822 Steel | Normalized, Machined To 25 mm (1 In.) Rounds, Pseudocarburized, 150C (300F) Temper | 0 | 0 | 0 | 0.875 | 0 | 0.55 | 0 | 0.04 | 97.2 | 0 | 0.035 | 0.225 | 0 | 0.35 | 0 | 0.225 | 0 | 0 | 0.5 | 1314 | 928 | 12 | 0 | Carburized – quenched (oil) – wear-resistant surface steel
920 | AISI 9255 Steel | Oil Quenched From 885C (1625F), 595C (1100F) Temper, 13 mm (0.5 In.) Round | 6 | 0 | 0 | 0.825 | 0 | 0 | 0 | 0.04 | 96.55 | 0 | 0.035 | 2 | 0 | 0 | 0 | 0.55 | 0 | 0 | 0 | 1070 | 910 | 18 | 6 | Quenched (oil) & tempered – high-strength structural steel
921 | AISI 8740 Steel | Oil Quenched 830C (1525F), 595C (1100F) Temper, 100 mm (4 In.) Round | 6 | 0 | 0 | 0.875 | 0 | 0.55 | 0 | 0.04 | 97.12 | 0 | 0.035 | 0.225 | 0 | 0.25 | 0 | 0.405 | 0 | 0 | 0.5 | 855 | 670 | 20 | 6 | Quenched (oil) & tempered – high-strength structural steel
922 | AISI 8740 Steel | Oil Quenched 830C (1525F), 540C (1000F) Temper, 100 mm (4 In.) Round | 6 | 0 | 0 | 0.875 | 0 | 0.55 | 0 | 0.04 | 97.12 | 0 | 0.035 | 0.225 | 0 | 0.25 | 0 | 0.405 | 0 | 0 | 0.5 | 958 | 745 | 18 | 6 | Quenched (oil) & tempered – high-strength structural steel
923 | AISI 51B60 Steel | Annealed, 25 mm (1 In.) Round | 3 | 0 | 0 | 0.875 | 0 | 0 | 0 | 0.04 | 97.42325 | 0 | 0.035 | 0.225 | 0 | 0 | 0 | 0.6 | 0 | 0.00175 | 0.8 | 724 | 275 | 17 | 3 | Normalized – easy-to-machine stock (cold drawn)
924 | AISI 9255 Steel | Normalized At 900C (1650F), 13 mm (0.5 In.) Round | 4 | 0 | 0 | 0.825 | 0 | 0 | 0 | 0.04 | 96.55 | 0 | 0.035 | 2 | 0 | 0 | 0 | 0.55 | 0 | 0 | 0 | 951 | 585 | 20 | 4 | Normalized (air cooled) – general-purpose steel
925 | AISI 9255 Steel | Normalized At 900C (1650F), 50 mm (2 In.) Round | 4 | 0 | 0 | 0.825 | 0 | 0 | 0 | 0.04 | 96.55 | 0 | 0.035 | 2 | 0 | 0 | 0 | 0.55 | 0 | 0 | 0 | 931 | 565 | 19 | 4 | Normalized (air cooled) – general-purpose steel
926 | AISI 8640H Steel | Oil Quenched 845C (1550F), 540C (1000F) Temper, 100 mm (4 In.) Round | 6 | 0 | 0 | 0.875 | 0 | 0.55 | 0 | 0.04 | 97.17 | 0 | 0.035 | 0.225 | 0 | 0.2 | 0 | 0.405 | 0 | 0 | 0.5 | 889 | 752 | 23 | 6 | Quenched (oil) & tempered – high-strength structural steel
927 | AISI 8822H Steel | Normalized, Machined To 13.7 mm Rounds, Pseudocarburized, 150C (300F) Temper | 0 | 0 | 0 | 0.875 | 0 | 0.55 | 0 | 0.04 | 97.205 | 0 | 0.035 | 0.225 | 0 | 0.35 | 0 | 0.22 | 0 | 0 | 0.5 | 1524 | 1149 | 13 | 0 | Carburized – quenched (oil) – wear-resistant surface steel
928 | AISI 8740H Steel | Oil Quenched 830C (1525F), 595C (1100F) Temper, 25 mm (1 In.) Round | 6 | 0 | 0 | 0.875 | 0 | 0.55 | 0 | 0.04 | 97.12 | 0 | 0.035 | 0.225 | 0 | 0.25 | 0 | 0.405 | 0 | 0 | 0.5 | 1025 | 924 | 18 | 6 | Quenched (oil) & tempered – high-strength structural steel
929 | AISI 9255 Steel | Oil Quenched From 885C (1625F), 650C (1200F) Temper, 13 mm (0.5 In.) Round | 6 | 0 | 0 | 0.825 | 0 | 0 | 0 | 0.04 | 96.55 | 0 | 0.035 | 2 | 0 | 0 | 0 | 0.55 | 0 | 0 | 0 | 1000 | 848 | 21 | 6 | Quenched (oil) & tempered – high-strength structural steel
930 | AISI 8740 Steel | Normalized 870C (1600F), 50 mm (2 In.) Round | 4 | 0 | 0 | 0.875 | 0 | 0.55 | 0 | 0.04 | 97.12 | 0 | 0.035 | 0.225 | 0 | 0.25 | 0 | 0.405 | 0 | 0 | 0.5 | 910 | 605 | 16 | 4 | Normalized (air cooled) – general-purpose steel
931 | AISI 5160 Steel | Oil Quenched From 830C (1525F), 650C (1200F) Temper, 50 mm (2 In.) Round | 6 | 0 | 0 | 0.875 | 0 | 0 | 0 | 0.04 | 97.425 | 0 | 0.035 | 0.225 | 0 | 0 | 0 | 0.6 | 0 | 0 | 0.8 | 779 | 580 | 21 | 6 | Quenched (oil) & tempered – high-strength structural steel
932 | AISI 8740H Steel | Normalized 870C (1600F), 100 mm (4 In.) Round | 4 | 0 | 0 | 0.875 | 0 | 0.55 | 0 | 0.04 | 97.12 | 0 | 0.035 | 0.225 | 0 | 0.25 | 0 | 0.405 | 0 | 0 | 0.5 | 910 | 600 | 15 | 4 | Normalized (air cooled) – general-purpose steel
933 | AISI 9255 Steel | Oil Quenched From 885C (1625F), 540C (1000F) Temper, 25 mm (1 In.) Round | 6 | 0 | 0 | 0.825 | 0 | 0 | 0 | 0.04 | 96.55 | 0 | 0.035 | 2 | 0 | 0 | 0 | 0.55 | 0 | 0 | 0 | 1130 | 924 | 16 | 6 | Quenched (oil) & tempered – high-strength structural steel
934 | AISI E9310 Steel | Direct Quenched From Pot, Tempered At 150C (300F), 0.99 mm Case Depth | 5 | 0 | 0 | 0.55 | 0 | 3.25 | 0 | 0.025 | 94.455 | 0 | 0.025 | 0.275 | 0 | 0.115 | 0 | 0.105 | 0 | 0 | 1.2 | 1238 | 993 | 15 | 5 | Carburized – quenched (oil) – wear-resistant surface steel (variant)
935 | AISI 8822 Steel | Normalized, Machined To 13.7 mm Rounds, Pseudocarburized, 150C (300F) Temper | 0 | 0 | 0 | 0.875 | 0 | 0.55 | 0 | 0.04 | 97.2 | 0 | 0.035 | 0.225 | 0 | 0.35 | 0 | 0.225 | 0 | 0 | 0.5 | 1524 | 1149 | 13 | 0 | Carburized – quenched (oil) – wear-resistant surface steel
936 | AISI 8740H Steel | Oil Quenched 830C (1525F), 650C (1200F) Temper, 100 mm (4 In.) Round | 6 | 0 | 0 | 0.875 | 0 | 0.55 | 0 | 0.04 | 97.12 | 0 | 0.035 | 0.225 | 0 | 0.25 | 0 | 0.405 | 0 | 0 | 0.5 | 800 | 605 | 22 | 6 | Quenched (oil) & tempered – high-strength structural steel
937 | AISI 9255 Steel | Oil Quenched From 885C (1625F), 540C (1000F) Temper, 50 mm (2 In.) Round | 6 | 0 | 0 | 0.825 | 0 | 0 | 0 | 0.04 | 96.55 | 0 | 0.035 | 2 | 0 | 0 | 0 | 0.55 | 0 | 0 | 0 | 1070 | 703 | 18 | 6 | Quenched (oil) & tempered – high-strength structural steel
938 | AISI 8740 Steel | Annealed 815C (1500F) | 7 | 0 | 0 | 0.875 | 0 | 0.55 | 0 | 0.04 | 97.12 | 0 | 0.035 | 0.225 | 0 | 0.25 | 0 | 0.405 | 0 | 0 | 0.5 | 695 | 415 | 22 | 7 | Annealed – easy-to-machine – round annealed stock
939 | AISI 6150H Steel | Oil Quenched 845C (1550F), 595C (1100F) Temper, 50 mm (2 In.) Round | 6 | 0 | 0 | 0.8 | 0 | 0 | 0 | 0.04 | 97.27 | 0 | 0.035 | 0.225 | 0.15 | 0 | 0 | 0.505 | 0 | 0 | 0.975 | 1020 | 910 | 17 | 6 | Quenched (oil) & tempered – high-strength structural steel
940 | AISI 8740H Steel | Oil Quenched 830C (1525F), 595C (1100F) Temper, 50 mm (2 In.) Round | 6 | 0 | 0 | 0.875 | 0 | 0.55 | 0 | 0.04 | 97.12 | 0 | 0.035 | 0.225 | 0 | 0.25 | 0 | 0.405 | 0 | 0 | 0.5 | 979 | 841 | 18 | 6 | Quenched (oil) & tempered – high-strength structural steel
941 | AISI E9310 Steel | Double Quenched And Tempered At 230C (450F), 1.4 mm Case Depth | 5 | 0 | 0 | 0.55 | 0 | 3.25 | 0 | 0.025 | 94.455 | 0 | 0.025 | 0.275 | 0 | 0.115 | 0 | 0.105 | 0 | 0 | 1.2 | 1169 | 951 | 14 | 5 | Carburized – quenched (oil) – wear-resistant surface steel (variant)
942 | AISI 8740H Steel | Normalized 870C (1600F), 50 mm (2 In.) Round | 4 | 0 | 0 | 0.875 | 0 | 0.55 | 0 | 0.04 | 97.12 | 0 | 0.035 | 0.225 | 0 | 0.25 | 0 | 0.405 | 0 | 0 | 0.5 | 910 | 605 | 16 | 4 | Normalized (air cooled) – general-purpose steel
943 | AISI E9310 Steel | Direct Quenched From Pot, Tempered At 230C (450F), 0.99 mm Case Depth | 5 | 0 | 0 | 0.55 | 0 | 3.25 | 0 | 0.025 | 94.455 | 0 | 0.025 | 0.275 | 0 | 0.115 | 0 | 0.105 | 0 | 0 | 1.2 | 1227 | 1010 | 15 | 5 | Carburized – quenched (oil) – wear-resistant surface steel (variant)
944 | AISI 8822 Steel | Normalized, Machined To 13.7 mm Rounds, Pseudocarburized, 775C (1430F) Reheat, 150C (300F) Temper | 0 | 0 | 0 | 0.875 | 0 | 0.55 | 0 | 0.04 | 97.2 | 0 | 0.035 | 0.225 | 0 | 0.35 | 0 | 0.225 | 0 | 0 | 0.5 | 1198 | 693 | 11 | 0 | Carburized – quenched (oil) – wear-resistant surface steel
945 | AISI E9310 Steel | Mock Carburized, 790C (1450F) Reheat, 230C (450F) Temper, 50 mm (2 In.) Round | 8 | 0 | 0 | 0.55 | 0 | 3.25 | 0 | 0.025 | 94.455 | 0 | 0.025 | 0.275 | 0 | 0.115 | 0 | 0.105 | 0 | 0 | 1.2 | 993 | 731 | 17 | 8 | Carburized – quenched (oil) – wear-resistant surface steel (variant)
946 | AISI 9255 Steel | Normalized At 900C (1650F), 100 mm (4 In.) Round | 4 | 0 | 0 | 0.825 | 0 | 0 | 0 | 0.04 | 96.55 | 0 | 0.035 | 2 | 0 | 0 | 0 | 0.55 | 0 | 0 | 0 | 917 | 550 | 18 | 4 | Normalized (air cooled) – general-purpose steel
947 | AISI 8740 Steel | Normalized 870C (1600F), 13 mm (0.5 In.) Round | 4 | 0 | 0 | 0.875 | 0 | 0.55 | 0 | 0.04 | 97.12 | 0 | 0.035 | 0.225 | 0 | 0.25 | 0 | 0.405 | 0 | 0 | 0.5 | 938 | 620 | 16 | 4 | Normalized (air cooled) – general-purpose steel
948 | AISI 8822H Steel | Normalized, Machined To 25 mm (1 In.) Rounds, Pseudocarburized, 150C (300F) Temper | 0 | 0 | 0 | 0.875 | 0 | 0.55 | 0 | 0.04 | 97.205 | 0 | 0.035 | 0.225 | 0 | 0.35 | 0 | 0.22 | 0 | 0 | 0.5 | 1314 | 928 | 12 | 0 | Carburized – quenched (oil) – wear-resistant surface steel
949 | AISI 8630 Steel | Normalized, 50 mm (2 In.) Round | 9 | 0 | 0 | 0.8 | 0 | 0.55 | 0 | 0.04 | 97.345 | 0 | 0.035 | 0.225 | 0 | 0.2 | 0 | 0.305 | 0 | 0 | 0.5 | 640 | 425 | 26 | 9 | Normalized – general-purpose steel (round normalized stock)
950 | AISI 86B30H Steel | Water Quenched 845C (1550F), 595C (1100F) Temper, 50 mm (2 In.) Round | 10 | 0 | 0 | 0.8 | 0 | 0.55 | 0 | 0.04 | 97.34825 | 0 | 0.035 | 0.225 | 0 | 0.2 | 0 | 0.3 | 0 | 0.00175 | 0.5 | 765 | 615 | 22 | 10 | Quenched (water) & tempered – high-strength structural steel
951 | AISI 8620 Steel | Carburized, Box Cooled, Reheated And Quenched, 150C (300F) Temper, 50 mm (2 In.) Round | 8 | 0 | 0 | 0.8 | 0 | 0.55 | 0 | 0.04 | 97.42 | 0 | 0.035 | 0.25 | 0 | 0.2 | 0 | 0.205 | 0 | 0 | 0.5 | 675 | 490 | 21 | 8 | Carburized – quenched (oil) – wear-resistant surface steel (variant)
952 | AISI E9310 Steel | Normalized, Machined To 25 mm (1 In.) Rounds, Pseudocarburized, 830C (1525F) Reheat, 150C (300F) Temper | 0 | 0 | 0 | 0.55 | 0 | 3.25 | 0 | 0.025 | 94.455 | 0 | 0.025 | 0.275 | 0 | 0.115 | 0 | 0.105 | 0 | 0 | 1.2 | 1200 | 1034 | 15 | 0 | Carburized – quenched (oil) – wear-resistant surface steel
953 | AISI E9310H Steel | Double Quenched And Tempered At 150C (300F), 1.4 mm Case Depth | 5 | 0 | 0 | 0.55 | 0 | 3.25 | 0 | 0.05 | 94.485 | 0 | 0 | 0.225 | 0 | 0.115 | 0 | 0.1 | 0 | 0 | 1.225 | 1203 | 958 | 15 | 5 | Carburized – quenched (oil) – wear-resistant surface steel (variant)
954 | AISI E9310 Steel | Mock Carburized, 790C (1450F) Reheat, 150C (300F) Temper, 25 mm (1 In.) Round | 8 | 0 | 0 | 0.55 | 0 | 3.25 | 0 | 0.025 | 94.455 | 0 | 0.025 | 0.275 | 0 | 0.115 | 0 | 0.105 | 0 | 0 | 1.2 | 1096 | 848 | 15 | 8 | Carburized – quenched (oil) – wear-resistant surface steel (variant)
955 | AISI E9310 Steel | Mock Carburized, 790C (1450F) Reheat, 150C (300F) Temper, 50 mm (2 In.) Round | 8 | 0 | 0 | 0.55 | 0 | 3.25 | 0 | 0.025 | 94.455 | 0 | 0.025 | 0.275 | 0 | 0.115 | 0 | 0.105 | 0 | 0 | 1.2 | 1000 | 745 | 18 | 8 | Carburized – quenched (oil) – wear-resistant surface steel (variant)
956 | AISI 8620 Steel | Normalized, Machined To 13.7 mm, Pseudocarburized, Reheated To 840C, 150C Temper | 0 | 0 | 0 | 0.8 | 0 | 0.55 | 0 | 0.04 | 97.42 | 0 | 0.035 | 0.25 | 0 | 0.2 | 0 | 0.205 | 0 | 0 | 0.5 | 1095 | 910 | 16 | 0 | Carburized – quenched (oil) – wear-resistant surface steel
957 | AISI 9255 Steel | Oil Quenched From 885C (1625F), 595C (1100F) Temper, 100 mm (4 In.) Round | 6 | 0 | 0 | 0.825 | 0 | 0 | 0 | 0.04 | 96.55 | 0 | 0.035 | 2 | 0 | 0 | 0 | 0.55 | 0 | 0 | 0 | 945 | 570 | 21 | 6 | Quenched (oil) & tempered – high-strength structural steel
958 | AISI 8740 Steel | Oil Quenched 830C (1525F), 595C (1100F) Temper, 13 mm (0.5 In.) Round | 6 | 0 | 0 | 0.875 | 0 | 0.55 | 0 | 0.04 | 97.12 | 0 | 0.035 | 0.225 | 0 | 0.25 | 0 | 0.405 | 0 | 0 | 0.5 | 1060 | 965 | 17 | 6 | Quenched (oil) & tempered – high-strength structural steel
959 | AISI E9310 Steel | Normalized, Machined To 25 mm (1 In.) Rounds, Pseudocarburized, 775C (1430F) Reheat, 150C (300F) Temper | 0 | 0 | 0 | 0.55 | 0 | 3.25 | 0 | 0.025 | 94.455 | 0 | 0.025 | 0.275 | 0 | 0.115 | 0 | 0.105 | 0 | 0 | 1.2 | 1000 | 814 | 15 | 0 | Carburized – quenched (oil) – wear-resistant surface steel
960 | AISI 8822H Steel | Normalized, Machined To 25 mm (1 In.) Rounds, Pseudocarburized, 865C (1590F) Reheat, 150C (300F) Temper | 0 | 0 | 0 | 0.875 | 0 | 0.55 | 0 | 0.04 | 97.205 | 0 | 0.035 | 0.225 | 0 | 0.35 | 0 | 0.22 | 0 | 0 | 0.5 | 1250 | 900 | 13 | 0 | Carburized – quenched (oil) – wear-resistant surface steel
961 | AISI 9255 Steel | Oil Quenched From 885C (1625F), 650C (1200F) Temper, 50 mm (2 In.) Round | 6 | 0 | 0 | 0.825 | 0 | 0 | 0 | 0.04 | 96.55 | 0 | 0.035 | 2 | 0 | 0 | 0 | 0.55 | 0 | 0 | 0 | 951 | 600 | 21 | 6 | Quenched (oil) & tempered – high-strength structural steel
962 | AISI 51B60H Steel | Annealed 815C (1500F) | 7 | 0 | 0 | 0.875 | 0 | 0 | 0 | 0.04 | 97.42325 | 0 | 0.035 | 0.225 | 0 | 0 | 0 | 0.6 | 0 | 0.00175 | 0.8 | 724 | 275 | 17 | 7 | Annealed – easy-to-machine – round annealed stock
963 | AISI E9310 Steel | Annealed At 845C (1550F), 25 mm (1 In.) Round | 7 | 0 | 0 | 0.55 | 0 | 3.25 | 0 | 0.025 | 94.455 | 0 | 0.025 | 0.275 | 0 | 0.115 | 0 | 0.105 | 0 | 0 | 1.2 | 820 | 450 | 17 | 7 | Annealed – easy-to-machine – round annealed stock
964 | AISI E9310 Steel | Normalized, Machined To 13.7 mm Rounds, Pseudocarburized, 775C (1430F) Reheat, 150C (300F) Temper | 0 | 0 | 0 | 0.55 | 0 | 3.25 | 0 | 0.025 | 94.455 | 0 | 0.025 | 0.275 | 0 | 0.115 | 0 | 0.105 | 0 | 0 | 1.2 | 1069 | 896 | 15 | 0 | Carburized – quenched (oil) – wear-resistant surface steel
965 | AISI 8622 Steel | Heat Treated, Machined To 25 mm (1 In.) Rounds, Pseudocarburized, 150C (300F) Temper | 0 | 0 | 0 | 0.8 | 0 | 0.55 | 0 | 0.04 | 97.425 | 0 | 0.035 | 0.225 | 0 | 0.2 | 0 | 0.225 | 0 | 0 | 0.5 | 1314 | 928 | 12 | 0 | Carburized – quenched (oil) – wear-resistant surface steel
966 | AISI 8740 Steel | Oil Quenched 830C (1525F), 540C (1000F) Temper, 50 mm (2 In.) Round | 6 | 0 | 0 | 0.875 | 0 | 0.55 | 0 | 0.04 | 97.12 | 0 | 0.035 | 0.225 | 0 | 0.25 | 0 | 0.405 | 0 | 0 | 0.5 | 1180 | 1060 | 15 | 6 | Quenched (oil) & tempered – high-strength structural steel
967 | AISI 8622 Steel | Heat Treated, Machined To 25 mm (1 In.) Rounds, Pseudocarburized, 775C (1430F) Reheat, 150C (300F) Temper | 0 | 0 | 0 | 0.8 | 0 | 0.55 | 0 | 0.04 | 97.425 | 0 | 0.035 | 0.225 | 0 | 0.2 | 0 | 0.225 | 0 | 0 | 0.5 | 1176 | 654 | 12 | 0 | Carburized – quenched (oil) – wear-resistant surface steel
968 | AISI E9310H Steel | Mock Carburized, 790C (1450F) Reheat, 150C (300F) Temper, 25 mm (1 In.) Round | 8 | 0 | 0 | 0.55 | 0 | 3.25 | 0 | 0.05 | 94.485 | 0 | 0 | 0.225 | 0 | 0.115 | 0 | 0.1 | 0 | 0 | 1.225 | 1096 | 848 | 15 | 8 | Carburized – quenched (oil) – wear-resistant surface steel (variant)
969 | AISI 8822H Steel | Normalized, Machined To 25 mm (1 In.) Rounds, Pseudocarburized, 775C (1430F) Reheat, 150C (300F) Temper | 0 | 0 | 0 | 0.875 | 0 | 0.55 | 0 | 0.04 | 97.205 | 0 | 0.035 | 0.225 | 0 | 0.35 | 0 | 0.22 | 0 | 0 | 0.5 | 1176 | 654 | 12 | 0 | Carburized – quenched (oil) – wear-resistant surface steel
970 | AISI 8640 Steel | Oil Quenched 845C (1550F), 650C (1200F) Temper, 25 mm (1 In.) Round | 6 | 0 | 0 | 0.875 | 0 | 0.55 | 0 | 0.04 | 97.17 | 0 | 0.035 | 0.225 | 0 | 0.2 | 0 | 0.405 | 0 | 0 | 0.5 | 972 | 827 | 16 | 6 | Quenched (oil) & tempered – high-strength structural steel
971 | AISI E9310 Steel | Normalized, Machined To 25 mm (1 In.) Rounds, Pseudocarburized, 800C (1470F) Reheat, 150C (300F) Temper | 0 | 0 | 0 | 0.55 | 0 | 3.25 | 0 | 0.025 | 94.455 | 0 | 0.025 | 0.275 | 0 | 0.115 | 0 | 0.105 | 0 | 0 | 1.2 | 1076 | 917 | 15 | 0 | Carburized – quenched (oil) – wear-resistant surface steel
972 | AISI E9310H Steel | Normalized, Machined To 25 mm (1 In.) Rounds, Pseudocarburized, 775C (1430F) Reheat, 150C (300F) Temper | 0 | 0 | 0 | 0.55 | 0 | 3.25 | 0 | 0.05 | 94.485 | 0 | 0 | 0.225 | 0 | 0.115 | 0 | 0.1 | 0 | 0 | 1.225 | 1000 | 814 | 15 | 0 | Carburized – quenched (oil) – wear-resistant surface steel
973 | AISI E9310H Steel | Normalized At 890C (1635F), 25 mm (1 In.) Round | 4 | 0 | 0 | 0.55 | 0 | 3.25 | 0 | 0.05 | 94.485 | 0 | 0 | 0.225 | 0 | 0.115 | 0 | 0.1 | 0 | 0 | 1.225 | 910 | 570 | 18 | 4 | Normalized (air cooled) – general-purpose steel
974 | AISI E9310H Steel | Single Quenched And Tempered At 150C (300F), 1.2 mm Case Depth | 5 | 0 | 0 | 0.55 | 0 | 3.25 | 0 | 0.05 | 94.485 | 0 | 0 | 0.225 | 0 | 0.115 | 0 | 0.1 | 0 | 0 | 1.225 | 1193 | 931 | 15 | 5 | Carburized – quenched (oil) – wear-resistant surface steel (variant)
975 | AISI 86B50 Steel | Annealed, 25 mm (1 In.) Round | 3 | 0 | 0 | 0.875 | 0 | 0.55 | 0 | 0.045 | 97.03825 | 0 | 0.035 | 0.25 | 0 | 0.2 | 0 | 0.505 | 0 | 0.00175 | 0.5 | 1255 | 1076 | 22 | 3 | Normalized – easy-to-machine stock (cold drawn)
976 | AISI E9310 Steel | Normalized, Machined To 13.7 mm Rounds, Pseudocarburized, 800C (1470F) Reheat, 150C (300F) Temper | 0 | 0 | 0 | 0.55 | 0 | 3.25 | 0 | 0.025 | 94.455 | 0 | 0.025 | 0.275 | 0 | 0.115 | 0 | 0.105 | 0 | 0 | 1.2 | 1131 | 965 | 16 | 0 | Carburized – quenched (oil) – wear-resistant surface steel
977 | AISI 9255 Steel | Oil Quenched From 885C (1625F), 595C (1100F) Temper, 50 mm (2 In.) Round | 6 | 0 | 0 | 0.825 | 0 | 0 | 0 | 0.04 | 96.55 | 0 | 0.035 | 2 | 0 | 0 | 0 | 0.55 | 0 | 0 | 0 | 1005 | 635 | 20 | 6 | Quenched (oil) & tempered – high-strength structural steel
978 | AISI E9310 Steel | Mock Carburized, 790C (1450F) Reheat, 230C (450F) Temper, 25 mm (1 In.) Round | 8 | 0 | 0 | 0.55 | 0 | 3.25 | 0 | 0.025 | 94.455 | 0 | 0.025 | 0.275 | 0 | 0.115 | 0 | 0.105 | 0 | 0 | 1.2 | 1089 | 848 | 16 | 8 | Carburized – quenched (oil) – wear-resistant surface steel (variant)
979 | AISI 86B50 Steel | Normalized, 100 mm (4 In.) Round | 9 | 0 | 0 | 0.875 | 0 | 0.55 | 0 | 0.045 | 97.03825 | 0 | 0.035 | 0.25 | 0 | 0.2 | 0 | 0.505 | 0 | 0.00175 | 0.5 | 958 | 640 | 15 | 9 | Normalized – general-purpose steel (round normalized stock)
980 | AISI E9310 Steel | Normalized, Machined To 25 mm (1 In.) Rounds, Pseudocarburized, 150C (300F) Temper | 0 | 0 | 0 | 0.55 | 0 | 3.25 | 0 | 0.025 | 94.455 | 0 | 0.025 | 0.275 | 0 | 0.115 | 0 | 0.105 | 0 | 0 | 1.2 | 1200 | 1034 | 15 | 0 | Carburized – quenched (oil) – wear-resistant surface steel
981 | AISI E9310 Steel | Single Quenched And Tempered At 230C (450F), 1.2 mm Case Depth | 5 | 0 | 0 | 0.55 | 0 | 3.25 | 0 | 0.025 | 94.455 | 0 | 0.025 | 0.275 | 0 | 0.115 | 0 | 0.105 | 0 | 0 | 1.2 | 1158 | 948 | 15 | 5 | Carburized – quenched (oil) – wear-resistant surface steel (variant)
982 | AISI E9310H Steel | Direct Quenched From Pot, Tempered At 150C (300F), 0.99 mm Case Depth | 5 | 0 | 0 | 0.55 | 0 | 3.25 | 0 | 0.05 | 94.485 | 0 | 0 | 0.225 | 0 | 0.115 | 0 | 0.1 | 0 | 0 | 1.225 | 1238 | 993 | 15 | 5 | Carburized – quenched (oil) – wear-resistant surface steel (variant)
983 | AISI 51B60 Steel | Oil Quenched From 830C (1525F), 595C (1100F) Temper, 25 mm (1 In.) Round | 6 | 0 | 0 | 0.875 | 0 | 0 | 0 | 0.04 | 97.42325 | 0 | 0.035 | 0.225 | 0 | 0 | 0 | 0.6 | 0 | 0.00175 | 0.8 | 1000 | 869 | 18 | 6 | Quenched (oil) & tempered – high-strength structural steel
984 | AISI E9310H Steel | Normalized, Machined To 13.7 mm Rounds, Pseudocarburized, 150C (300F) Temper | 0 | 0 | 0 | 0.55 | 0 | 3.25 | 0 | 0.05 | 94.485 | 0 | 0 | 0.225 | 0 | 0.115 | 0 | 0.1 | 0 | 0 | 1.225 | 1289 | 1117 | 15 | 0 | Carburized – quenched (oil) – wear-resistant surface steel
985 | AISI E9310 Steel | Normalized, Machined To 13.7 mm Rounds, Pseudocarburized, 150C (300F) Temper | 0 | 0 | 0 | 0.55 | 0 | 3.25 | 0 | 0.025 | 94.455 | 0 | 0.025 | 0.275 | 0 | 0.115 | 0 | 0.105 | 0 | 0 | 1.2 | 1289 | 1117 | 15 | 0 | Carburized – quenched (oil) – wear-resistant surface steel
986 | AISI E9310H Steel | Normalized At 890C (1635F), 13 mm (0.5 In.) Round | 4 | 0 | 0 | 0.55 | 0 | 3.25 | 0 | 0.05 | 94.485 | 0 | 0 | 0.225 | 0 | 0.115 | 0 | 0.1 | 0 | 0 | 1.225 | 917 | 605 | 20 | 4 | Normalized (air cooled) – general-purpose steel
987 | AISI E9310H Steel | Mock Carburized, 790C (1450F) Reheat, 230C (450F) Temper, 100 mm (4 In.) Round | 8 | 0 | 0 | 0.55 | 0 | 3.25 | 0 | 0.05 | 94.485 | 0 | 0 | 0.225 | 0 | 0.115 | 0 | 0.1 | 0 | 0 | 1.225 | 910 | 660 | 20 | 8 | Carburized – quenched (oil) – wear-resistant surface steel (variant)
988 | AISI E9310H Steel | Mock Carburized, 790C (1450F) Reheat, 230C (450F) Temper, 13 mm (0.5 In.) Round | 8 | 0 | 0 | 0.55 | 0 | 3.25 | 0 | 0.05 | 94.485 | 0 | 0 | 0.225 | 0 | 0.115 | 0 | 0.1 | 0 | 0 | 1.225 | 1227 | 979 | 15 | 8 | Carburized – quenched (oil) – wear-resistant surface steel (variant)
989 | AISI 9255 Steel | Normalized At 900C (1650F), 25 mm (1 In.) Round | 4 | 0 | 0 | 0.825 | 0 | 0 | 0 | 0.04 | 96.55 | 0 | 0.035 | 2 | 0 | 0 | 0 | 0.55 | 0 | 0 | 0 | 931 | 580 | 19 | 4 | Normalized (air cooled) – general-purpose steel
990 | AISI E9310H Steel | Normalized, Machined To 13.7 mm Rounds, Pseudocarburized, 775C (1430F) Reheat, 150C (300F) Temper | 0 | 0 | 0 | 0.55 | 0 | 3.25 | 0 | 0.05 | 94.485 | 0 | 0 | 0.225 | 0 | 0.115 | 0 | 0.1 | 0 | 0 | 1.225 | 1069 | 896 | 15 | 0 | Carburized – quenched (oil) – wear-resistant surface steel
991 | AISI E9310 Steel | Normalized At 890C (1635F), 100 mm (4 In.) Round | 4 | 0 | 0 | 0.55 | 0 | 3.25 | 0 | 0.025 | 94.455 | 0 | 0.025 | 0.275 | 0 | 0.115 | 0 | 0.105 | 0 | 0 | 1.2 | 862 | 565 | 19 | 4 | Normalized (air cooled) – general-purpose steel
992 | AISI 6150H Steel | Oil Quenched 845C (1550F), 595C (1100F) Temper, 13 mm (0.5 In.) Round | 6 | 0 | 0 | 0.8 | 0 | 0 | 0 | 0.04 | 97.27 | 0 | 0.035 | 0.225 | 0.15 | 0 | 0 | 0.505 | 0 | 0 | 0.975 | 1105 | 1090 | 16 | 6 | Quenched (oil) & tempered – high-strength structural steel
993 | AISI E9310H Steel | Normalized At 890C (1635F), 100 mm (4 In.) Round | 4 | 0 | 0 | 0.55 | 0 | 3.25 | 0 | 0.05 | 94.485 | 0 | 0 | 0.225 | 0 | 0.115 | 0 | 0.1 | 0 | 0 | 1.225 | 862 | 565 | 19 | 4 | Normalized (air cooled) – general-purpose steel
994 | AISI E9310H Steel | Annealed At 845C (1550F), 25 mm (1 In.) Round | 7 | 0 | 0 | 0.55 | 0 | 3.25 | 0 | 0.05 | 94.485 | 0 | 0 | 0.225 | 0 | 0.115 | 0 | 0.1 | 0 | 0 | 1.225 | 820 | 450 | 17 | 7 | Annealed – easy-to-machine – round annealed stock
995 | AISI 8822H Steel | Normalized, Machined To 13.7 mm Rounds, Pseudocarburized, 775C (1430F) Reheat, 150C (300F) Temper | 0 | 0 | 0 | 0.875 | 0 | 0.55 | 0 | 0.04 | 97.205 | 0 | 0.035 | 0.225 | 0 | 0.35 | 0 | 0.22 | 0 | 0 | 0.5 | 1198 | 693 | 11 | 0 | Carburized – quenched (oil) – wear-resistant surface steel
996 | AISI 8740 Steel | Normalized 870C (1600F), 25 mm (1 In.) Round | 4 | 0 | 0 | 0.875 | 0 | 0.55 | 0 | 0.04 | 97.12 | 0 | 0.035 | 0.225 | 0 | 0.25 | 0 | 0.405 | 0 | 0 | 0.5 | 931 | 605 | 16 | 4 | Normalized (air cooled) – general-purpose steel
997 | AISI 9840 Steel | 595C (1100F) Temper, 25 mm (1 In.) Round | 0 | 0 | 0 | 0.8 | 0 | 1 | 0 | 0.04 | 96.445 | 0 | 0.035 | 0.225 | 0 | 0.25 | 0 | 0.405 | 0 | 0 | 0.8 | 1105 | 965 | 16 | 0 | Carburized – quenched (oil) – wear-resistant surface steel
998 | AISI 8650H Steel | Normalized, 13 mm (0.5 In.) Round | 9 | 0 | 0 | 0.875 | 0 | 0.55 | 0 | 0.045 | 97.04 | 0 | 0.035 | 0.25 | 0 | 0.2 | 0 | 0.505 | 0 | 0 | 0.5 | 1255 | 903 | 10 | 9 | Normalized – general-purpose steel (round normalized stock)
999 | AISI E9310H Steel | Normalized, Machined To 13.7 mm Rounds, Pseudocarburized, 830C (1525F) Reheat, 150C (300F) Temper | 0 | 0 | 0 | 0.55 | 0 | 3.25 | 0 | 0.05 | 94.485 | 0 | 0 | 0.225 | 0 | 0.115 | 0 | 0.1 | 0 | 0 | 1.225 | 1200 | 1055 | 16 | 0 | Carburized – quenched (oil) – wear-resistant surface steel
1000 | AISI E9310H Steel | Single Quenched And Tempered At 230C (450F), 1.2 mm Case Depth | 5 | 0 | 0 | 0.55 | 0 | 3.25 | 0 | 0.05 | 94.485 | 0 | 0 | 0.225 | 0 | 0.115 | 0 | 0.1 | 0 | 0 | 1.225 | 1158 | 948 | 15 | 5 | Carburized – quenched (oil) – wear-resistant surface steel (variant)
1001 | AISI E9310 Steel | Normalized At 890C (1635F), 50 mm (2 In.) Round | 4 | 0 | 0 | 0.55 | 0 | 3.25 | 0 | 0.025 | 94.455 | 0 | 0.025 | 0.275 | 0 | 0.115 | 0 | 0.105 | 0 | 0 | 1.2 | 903 | 565 | 19 | 4 | Normalized (air cooled) – general-purpose steel
1002 | AISI 8630 Steel | Water Quenched 845C (1550F), 595C (1100F) Temper, 50 mm (2 In.) Round | 10 | 0 | 0 | 0.8 | 0 | 0.55 | 0 | 0.04 | 97.345 | 0 | 0.035 | 0.225 | 0 | 0.2 | 0 | 0.305 | 0 | 0 | 0.5 | 765 | 615 | 22 | 10 | Quenched (water) & tempered – high-strength structural steel
1003 | AISI 9255 Steel | Oil Quenched From 885C (1625F), 650C (1200F) Temper, 100 mm (4 In.) Round | 6 | 0 | 0 | 0.825 | 0 | 0 | 0 | 0.04 | 96.55 | 0 | 0.035 | 2 | 0 | 0 | 0 | 0.55 | 0 | 0 | 0 | 910 | 565 | 21 | 6 | Quenched (oil) & tempered – high-strength structural steel
1004 | AISI E9310 Steel | Single Quenched And Tempered At 150C (300F), 1.2 mm Case Depth | 5 | 0 | 0 | 0.55 | 0 | 3.25 | 0 | 0.025 | 94.455 | 0 | 0.025 | 0.275 | 0 | 0.115 | 0 | 0.105 | 0 | 0 | 1.2 | 1193 | 931 | 15 | 5 | Carburized – quenched (oil) – wear-resistant surface steel (variant)
1005 | AISI E9310H Steel | Normalized At 890C (1635F), 50 mm (2 In.) Round | 4 | 0 | 0 | 0.55 | 0 | 3.25 | 0 | 0.05 | 94.485 | 0 | 0 | 0.225 | 0 | 0.115 | 0 | 0.1 | 0 | 0 | 1.225 | 903 | 565 | 19 | 4 | Normalized (air cooled) – general-purpose steel
1006 | AISI 8650 Steel | Oil Quenched 800C (1470F), 595C (1100F) Temper, 50 mm (2 In.) Round | 6 | 0 | 0 | 0.875 | 0 | 0.55 | 0 | 0.045 | 97.065 | 0 | 0.035 | 0.225 | 0 | 0.2 | 0 | 0.505 | 0 | 0 | 0.5 | 1000 | 903 | 20 | 6 | Quenched (oil) & tempered – high-strength structural steel
1007 | AISI 9255 Steel | Oil Quenched From 885C (1625F), 540C (1000F) Temper, 13 mm (0.5 In.) Round | 6 | 0 | 0 | 0.825 | 0 | 0 | 0 | 0.04 | 96.55 | 0 | 0.035 | 2 | 0 | 0 | 0 | 0.55 | 0 | 0 | 0 | 1170 | 1007 | 14 | 6 | Quenched (oil) & tempered – high-strength structural steel
1008 | AISI E9310 Steel | Annealed At 845C (1550F) | 7 | 0 | 0 | 0.55 | 0 | 3.25 | 0 | 0.025 | 94.455 | 0 | 0.025 | 0.275 | 0 | 0.115 | 0 | 0.105 | 0 | 0 | 1.2 | 820 | 440 | 17 | 7 | Annealed – easy-to-machine – round annealed stock
1009 | AISI 9255 Steel | Annealed At 845C (1550F), 25 mm (1 In.) Round | 7 | 0 | 0 | 0.825 | 0 | 0 | 0 | 0.04 | 96.55 | 0 | 0.035 | 2 | 0 | 0 | 0 | 0.55 | 0 | 0 | 0 | 779 | 485 | 21 | 7 | Annealed – easy-to-machine – round annealed stock
1010 | AISI E9310 Steel | Mock Carburized, 790C (1450F) Reheat, 150C (300F) Temper, 100 mm (4 In.) Round | 8 | 0 | 0 | 0.55 | 0 | 3.25 | 0 | 0.025 | 94.455 | 0 | 0.025 | 0.275 | 0 | 0.115 | 0 | 0.105 | 0 | 0 | 1.2 | 938 | 655 | 19 | 8 | Carburized – quenched (oil) – wear-resistant surface steel (variant)
1011 | AISI 9840 Steel | 540C (1000F) Temper, 25 mm (1 In.) Round | 0 | 0 | 0 | 0.8 | 0 | 1 | 0 | 0.04 | 96.445 | 0 | 0.035 | 0.225 | 0 | 0.25 | 0 | 0.405 | 0 | 0 | 0.8 | 1240 | 1105 | 15 | 0 | Carburized – quenched (oil) – wear-resistant surface steel
1012 | AISI 8630 Steel | Water Quenched 845C (1550F), 540C (1000F) Temper, 100 mm (4 In.) Round | 10 | 0 | 0 | 0.8 | 0 | 0.55 | 0 | 0.04 | 97.345 | 0 | 0.035 | 0.225 | 0 | 0.2 | 0 | 0.305 | 0 | 0 | 0.5 | 738 | 565 | 23 | 10 | Quenched (water) & tempered – high-strength structural steel
1013 | AISI E9310 Steel | Mock Carburized, 790C (1450F) Reheat, 150C (300F) Temper, 13 mm (0.5 In.) Round | 8 | 0 | 0 | 0.55 | 0 | 3.25 | 0 | 0.025 | 94.455 | 0 | 0.025 | 0.275 | 0 | 0.115 | 0 | 0.105 | 0 | 0 | 1.2 | 1234 | 986 | 15 | 8 | Carburized – quenched (oil) – wear-resistant surface steel (variant)
1014 | AISI 8822 Steel | Normalized, Machined To 25 mm (1 In.) Rounds, Pseudocarburized, 820C (1510F) Reheat, 150C (300F) Temper | 0 | 0 | 0 | 0.875 | 0 | 0.55 | 0 | 0.04 | 97.2 | 0 | 0.035 | 0.225 | 0 | 0.35 | 0 | 0.225 | 0 | 0 | 0.5 | 1204 | 805 | 14 | 0 | Carburized – quenched (oil) – wear-resistant surface steel
1015 | AISI 1340 Steel | Oil Quenched From 830C (1525F), 540C (1000F) Temper, 50 mm (2 In.) Round | 6 | 0 | 0 | 1.75 | 0 | 0 | 0 | 0.04 | 97.52 | 0 | 0.035 | 0.25 | 0 | 0 | 0 | 0.405 | 0 | 0 | 0 | 827 | 579 | 21 | 6 | Quenched (oil) & tempered – high-strength structural steel
1016 | AISI E9310 Steel | Normalized At 890C (1635F), 25 mm (1 In.) Round | 4 | 0 | 0 | 0.55 | 0 | 3.25 | 0 | 0.025 | 94.455 | 0 | 0.025 | 0.275 | 0 | 0.115 | 0 | 0.105 | 0 | 0 | 1.2 | 910 | 570 | 18 | 4 | Normalized (air cooled) – general-purpose steel
1017 | AISI 1340 Steel | Oil Quenched From 830C (1525F), 540C (1000F) Temper, 13 mm (0.5 In.) Round | 6 | 0 | 0 | 1.75 | 0 | 0 | 0 | 0.04 | 97.52 | 0 | 0.035 | 0.25 | 0 | 0 | 0 | 0.405 | 0 | 0 | 0 | 979 | 910 | 18 | 6 | Quenched (oil) & tempered – high-strength structural steel
1018 | AISI 9255 Steel | Normalized At 900C (1650F) | 4 | 0 | 0 | 0.825 | 0 | 0 | 0 | 0.04 | 96.55 | 0 | 0.035 | 2 | 0 | 0 | 0 | 0.55 | 0 | 0 | 0 | 930 | 580 | 19 | 4 | Normalized (air cooled) – general-purpose steel
1019 | AISI 1340H Steel | Oil Quenched From 830C (1525F), 540C (1000F) Temper, 25 mm (1 In.) Round | 6 | 0 | 0 | 1.75 | 0 | 0 | 0 | 0.04 | 97.52 | 0 | 0.035 | 0.25 | 0 | 0 | 0 | 0.405 | 0 | 0 | 0 | 951 | 834 | 19 | 6 | Quenched (oil) & tempered – high-strength structural steel
1020 | AISI E9310H Steel | Mock Carburized, 790C (1450F) Reheat, 150C (300F) Temper, 13 mm (0.5 In.) Round | 8 | 0 | 0 | 0.55 | 0 | 3.25 | 0 | 0.05 | 94.485 | 0 | 0 | 0.225 | 0 | 0.115 | 0 | 0.1 | 0 | 0 | 1.225 | 1234 | 986 | 15 | 8 | Carburized – quenched (oil) – wear-resistant surface steel (variant)
1021 | AISI 1340 Steel | Annealed At 800C, Furnace Cooled 11C/Hour To 600C, Air Cooled, 25 mm (1 In.) Round | 7 | 0 | 0 | 1.75 | 0 | 0 | 0 | 0.04 | 97.52 | 0 | 0.035 | 0.25 | 0 | 0 | 0 | 0.405 | 0 | 0 | 0 | 703 | 434 | 25 | 7 | Annealed – easy-to-machine – round annealed stock
1022 | AISI 8650 Steel | Oil Quenched 800C (1470F), 650C (1200F) Temper, 25 mm (1 In.) Round | 6 | 0 | 0 | 0.875 | 0 | 0.55 | 0 | 0.045 | 97.065 | 0 | 0.035 | 0.225 | 0 | 0.2 | 0 | 0.505 | 0 | 0 | 0.5 | 972 | 910 | 19 | 6 | Quenched (oil) & tempered – high-strength structural steel
1023 | AISI 8617H Steel | Heat Treated, Machined, Pseudocarburized, 150C (300F) Temper | 0 | 0 | 0 | 0.8 | 0 | 0.55 | 0 | 0.04 | 97.48 | 0 | 0.035 | 0.225 | 0 | 0.2 | 0 | 0.17 | 0 | 0 | 0.5 | 883 | 650 | 19 | 0 | Carburized – quenched (oil) – wear-resistant surface steel
1024 | AISI 1340 Steel | Oil Quenched From 830C (1525F), 650C (1200F) Temper, 13 mm (0.5 In.) Round | 6 | 0 | 0 | 1.75 | 0 | 0 | 0 | 0.04 | 97.52 | 0 | 0.035 | 0.25 | 0 | 0 | 0 | 0.405 | 0 | 0 | 0 | 814 | 745 | 22 | 6 | Quenched (oil) & tempered – high-strength structural steel
1025 | AISI Grade 18Ni (200) Maraging Steel | Aged, 32 mm Round Bar, Tested In Longitudinal Direction | 2 | 0.1 | 0 | 0.1 | 0 | 18.5 | 0.2 | 0.01 | 69.19 | 0.01 | 0.01 | 0.1 | 0 | 3.25 | 8.5 | 0.03 | 0 | 0 | 0 | 1844 | 1780 | 11 | 2 | Quenched (oil) – general-purpose steel (tested)
1026 | AISI 8740H Steel | Normalized 870C (1600F) | 4 | 0 | 0 | 0.875 | 0 | 0.55 | 0 | 0.04 | 97.12 | 0 | 0.035 | 0.225 | 0 | 0.25 | 0 | 0.405 | 0 | 0 | 0.5 | 930 | 550 | 16 | 4 | Normalized (air cooled) – general-purpose steel
1027 | AISI 9255 Steel | Oil Quenched From 885C (1625F), 540C (1000F) Temper, 100 mm (4 In.) Round | 6 | 0 | 0 | 0.825 | 0 | 0 | 0 | 0.04 | 96.55 | 0 | 0.035 | 2 | 0 | 0 | 0 | 0.55 | 0 | 0 | 0 | 1025 | 650 | 19 | 6 | Quenched (oil) & tempered – high-strength structural steel
1028 | AISI 1340H Steel | Oil Quenched From 830C (1525F), 595C (1100F) Temper, 25 mm (1 In.) Round | 6 | 0 | 0 | 1.75 | 0 | 0 | 0 | 0.04 | 97.52 | 0 | 0.035 | 0.25 | 0 | 0 | 0 | 0.405 | 0 | 0 | 0 | 814 | 676 | 21 | 6 | Quenched (oil) & tempered – high-strength structural steel
1029 | AISI 86B30H Steel | Water Quenched 845C (1550F), 595C (1100F) Temper, 25 mm (1 In.) Round | 10 | 0 | 0 | 0.8 | 0 | 0.55 | 0 | 0.04 | 97.34825 | 0 | 0.035 | 0.225 | 0 | 0.2 | 0 | 0.3 | 0 | 0.00175 | 0.5 | 814 | 695 | 18 | 10 | Quenched (water) & tempered – high-strength structural steel
1030 | AISI 1340 Steel | Oil Quenched From 830C (1525F), 595C (1100F) Temper, 13 mm (0.5 In.) Round | 6 | 0 | 0 | 1.75 | 0 | 0 | 0 | 0.04 | 97.52 | 0 | 0.035 | 0.25 | 0 | 0 | 0 | 0.405 | 0 | 0 | 0 | 876 | 814 | 21 | 6 | Quenched (oil) & tempered – high-strength structural steel
1031 | AISI 1340H Steel | Normalized At 870C (1600F), Air Cooled, 50 mm (2 In.) Round | 4 | 0 | 0 | 1.75 | 0 | 0 | 0 | 0.04 | 97.52 | 0 | 0.035 | 0.25 | 0 | 0 | 0 | 0.405 | 0 | 0 | 0 | 827 | 524 | 23 | 4 | Normalized (air cooled) – general-purpose steel
1032 | AISI 1340 Steel | Normalized At 870C (1600F), Air Cooled, 100 mm (4 In.) Round | 4 | 0 | 0 | 1.75 | 0 | 0 | 0 | 0.04 | 97.52 | 0 | 0.035 | 0.25 | 0 | 0 | 0 | 0.405 | 0 | 0 | 0 | 827 | 496 | 21 | 4 | Normalized (air cooled) – general-purpose steel
1033 | AISI 8650H Steel | Normalized, 50 mm (2 In.) Round | 9 | 0 | 0 | 0.875 | 0 | 0.55 | 0 | 0.045 | 97.04 | 0 | 0.035 | 0.25 | 0 | 0.2 | 0 | 0.505 | 0 | 0 | 0.5 | 993 | 660 | 15 | 9 | Normalized – general-purpose steel (round normalized stock)
1034 | AISI Grade 18Ni (200) Maraging Steel | Aged, 6 mm Square Bar, Tested In Transverse Direction | 2 | 0.1 | 0 | 0.1 | 0 | 18.5 | 0.2 | 0.01 | 69.19 | 0.01 | 0.01 | 0.1 | 0 | 3.25 | 8.5 | 0.03 | 0 | 0 | 0 | 1874 | 1830 | 8 | 2 | Quenched (oil) – general-purpose steel (tested)
1035 | AISI 9255 Steel | Annealed At 845C (1550F) | 7 | 0 | 0 | 0.825 | 0 | 0 | 0 | 0.04 | 96.55 | 0 | 0.035 | 2 | 0 | 0 | 0 | 0.55 | 0 | 0 | 0 | 770 | 490 | 21 | 7 | Annealed – easy-to-machine – round annealed stock
1036 | AISI E9310 Steel | Normalized At 890C (1635F) | 4 | 0 | 0 | 0.55 | 0 | 3.25 | 0 | 0.025 | 94.455 | 0 | 0.025 | 0.275 | 0 | 0.115 | 0 | 0.105 | 0 | 0 | 1.2 | 910 | 570 | 18 | 4 | Normalized (air cooled) – general-purpose steel
1037 | AISI 1340H Steel | Oil Quenched From 830C (1525F), 540C (1000F) Temper, 100 mm (4 In.) Round | 6 | 0 | 0 | 1.75 | 0 | 0 | 0 | 0.04 | 97.52 | 0 | 0.035 | 0.25 | 0 | 0 | 0 | 0.405 | 0 | 0 | 0 | 800 | 572 | 21 | 6 | Quenched (oil) & tempered – high-strength structural steel
1038 | AISI Grade 18Ni (250) Maraging Steel | Aged, 75 mm Round Bar, Tested Longitudinal | 2 | 0.1 | 0 | 0.1 | 0 | 18.5 | 0.4 | 0.01 | 68.44 | 0.01 | 0.01 | 0.1 | 0 | 4.8 | 7.5 | 0.03 | 0 | 0 | 0 | 1750 | 1712 | 11 | 2 | Quenched (oil) – general-purpose steel (tested)
1039 | AISI 1340 Steel | Oil Quenched From 830C (1525F), 650C (1200F) Temper, 25 mm (1 In.) Round | 6 | 0 | 0 | 1.75 | 0 | 0 | 0 | 0.04 | 97.52 | 0 | 0.035 | 0.25 | 0 | 0 | 0 | 0.405 | 0 | 0 | 0 | 772 | 662 | 23 | 6 | Quenched (oil) & tempered – high-strength structural steel
1040 | AISI E9310 Steel | Mock Carburized, 790C (1450F) Reheat, 230C (450F) Temper, 13 mm (0.5 In.) Round | 8 | 0 | 0 | 0.55 | 0 | 3.25 | 0 | 0.025 | 94.455 | 0 | 0.025 | 0.275 | 0 | 0.115 | 0 | 0.105 | 0 | 0 | 1.2 | 1227 | 979 | 15 | 8 | Carburized – quenched (oil) – wear-resistant surface steel (variant)
1041 | AISI E9310H Steel | Normalized At 890C (1635F) | 4 | 0 | 0 | 0.55 | 0 | 3.25 | 0 | 0.05 | 94.485 | 0 | 0 | 0.225 | 0 | 0.115 | 0 | 0.1 | 0 | 0 | 1.225 | 910 | 570 | 18 | 4 | Normalized (air cooled) – general-purpose steel
1042 | AISI 1340 Steel | Oil Quenched From 830C (1525F), 540C (1000F) Temper, 100 mm (4 In.) Round | 6 | 0 | 0 | 1.75 | 0 | 0 | 0 | 0.04 | 97.52 | 0 | 0.035 | 0.25 | 0 | 0 | 0 | 0.405 | 0 | 0 | 0 | 800 | 572 | 21 | 6 | Quenched (oil) & tempered – high-strength structural steel
1043 | AISI 8620H Steel | Mock Carburized, Reheated And Oil Quenched, 150C (300F) Temper, 25 mm (1 In.) Round | 8 | 0 | 0 | 0.775 | 0 | 0.55 | 0 | 0.04 | 97.445 | 0 | 0.035 | 0.25 | 0 | 0.2 | 0 | 0.205 | 0 | 0 | 0.5 | 876 | 580 | 20 | 8 | Carburized – quenched (oil) – wear-resistant surface steel (variant)
1044 | AISI 1340H Steel | Oil Quenched From 830C (1525F), 595C (1100F) Temper, 13 mm (0.5 In.) Round | 6 | 0 | 0 | 1.75 | 0 | 0 | 0 | 0.04 | 97.52 | 0 | 0.035 | 0.25 | 0 | 0 | 0 | 0.405 | 0 | 0 | 0 | 876 | 814 | 21 | 6 | Quenched (oil) & tempered – high-strength structural steel
1045 | AISI 86B30H Steel | Water Quenched 845C (1550F), 540C (1000F) Temper, 50 mm (2 In.) Round | 10 | 0 | 0 | 0.8 | 0 | 0.55 | 0 | 0.04 | 97.34825 | 0 | 0.035 | 0.225 | 0 | 0.2 | 0 | 0.3 | 0 | 0.00175 | 0.5 | 827 | 689 | 21 | 10 | Quenched (water) & tempered – high-strength structural steel
1046 | AISI Grade 18Ni (350) Maraging Steel | Aged, At Rt, Tested Longitudinal, Round Bar 75 mm | 2 | 0.1 | 0 | 0.1 | 0 | 18.5 | 1.4 | 0.01 | 62.94 | 0.01 | 0.01 | 0.1 | 0 | 4.8 | 12 | 0.03 | 0 | 0 | 0 | 2359 | 2320 | 6 | 2 | Quenched (oil) – general-purpose steel (tested)
1047 | AISI Grade 18Ni (250) Maraging Steel | 3.18 mm Thick Sheet, Solution Annealed At 815C (1500F) For 30 Minutes, Air Cooled, Aged At 480C (900F) For 1 Hour | 0 | 0.1 | 0 | 0.1 | 0 | 18.5 | 0.4 | 0.01 | 68.44 | 0.01 | 0.01 | 0.1 | 0 | 4.8 | 7.5 | 0.03 | 0 | 0 | 0 | 1824 | 1769 | 4 | 0 | Carburized – quenched (oil) – wear-resistant surface steel
1048 | AISI Grade 18Ni (250) Maraging Steel | Nominal Annealed Properties | 7 | 0.1 | 0 | 0.1 | 0 | 18.5 | 0.4 | 0.01 | 68.44 | 0.01 | 0.01 | 0.1 | 0 | 4.8 | 7.5 | 0.03 | 0 | 0 | 0 | 965 | 655 | 17 | 7 | Annealed – easy-to-machine – round annealed stock
1049 | AISI E9310H Steel | Annealed At 845C (1550F) | 7 | 0 | 0 | 0.55 | 0 | 3.25 | 0 | 0.05 | 94.485 | 0 | 0 | 0.225 | 0 | 0.115 | 0 | 0.1 | 0 | 0 | 1.225 | 820 | 440 | 17 | 7 | Annealed – easy-to-machine – round annealed stock
1050 | AISI E9310H Steel | Double Quenched And Tempered At 230C (450F), 1.4 mm Case Depth | 5 | 0 | 0 | 0.55 | 0 | 3.25 | 0 | 0.05 | 94.485 | 0 | 0 | 0.225 | 0 | 0.115 | 0 | 0.1 | 0 | 0 | 1.225 | 1169 | 951 | 14 | 5 | Carburized – quenched (oil) – wear-resistant surface steel (variant)
1051 | AISI 1340H Steel | Oil Quenched From 830C (1525F), 650C (1200F) Temper, 13 mm (0.5 In.) Round | 6 | 0 | 0 | 1.75 | 0 | 0 | 0 | 0.04 | 97.52 | 0 | 0.035 | 0.25 | 0 | 0 | 0 | 0.405 | 0 | 0 | 0 | 814 | 745 | 22 | 6 | Quenched (oil) & tempered – high-strength structural steel
1052 | AISI 1340H Steel | Annealed At 800C, Furnace Cooled 11C/Hour To 600C, Air Cooled, 25 mm (1 In.) Round | 7 | 0 | 0 | 1.75 | 0 | 0 | 0 | 0.04 | 97.52 | 0 | 0.035 | 0.25 | 0 | 0 | 0 | 0.405 | 0 | 0 | 0 | 703 | 434 | 25 | 7 | Annealed – easy-to-machine – round annealed stock
1053 | AISI 1340H Steel | Normalized At 870C (1600F), Air Cooled, 13 mm (0.5 In.) Round | 4 | 0 | 0 | 1.75 | 0 | 0 | 0 | 0.04 | 97.52 | 0 | 0.035 | 0.25 | 0 | 0 | 0 | 0.405 | 0 | 0 | 0 | 910 | 565 | 20 | 4 | Normalized (air cooled) – general-purpose steel
1054 | AISI 8822H Steel | Normalized, Machined To 13.7 mm Rounds, Pseudocarburized, 865C (1590F) Reheat, 150C (300F) Temper | 0 | 0 | 0 | 0.875 | 0 | 0.55 | 0 | 0.04 | 97.205 | 0 | 0.035 | 0.225 | 0 | 0.35 | 0 | 0.22 | 0 | 0 | 0.5 | 1510 | 1093 | 13 | 0 | Carburized – quenched (oil) – wear-resistant surface steel
1055 | AISI Grade 18Ni (350) Maraging Steel | Aged, At Rt, Tested Longitudinal, Round Bar 32 mm | 2 | 0.1 | 0 | 0.1 | 0 | 18.5 | 1.4 | 0.01 | 62.94 | 0.01 | 0.01 | 0.1 | 0 | 4.8 | 12 | 0.03 | 0 | 0 | 0 | 2391 | 2348 | 7 | 2 | Quenched (oil) – general-purpose steel (tested)
1056 | AISI 1340 Steel | Oil Quenched From 830C (1525F), 650C (1200F) Temper, 100 mm (4 In.) Round | 6 | 0 | 0 | 1.75 | 0 | 0 | 0 | 0.04 | 97.52 | 0 | 0.035 | 0.25 | 0 | 0 | 0 | 0.405 | 0 | 0 | 0 | 703 | 496 | 26 | 6 | Quenched (oil) & tempered – high-strength structural steel
1057 | AISI Grade 18Ni (200) Maraging Steel | Aged, 150 mm (2 In.) Round Bar, Tested In Longitudinal Direction | 2 | 0.1 | 0 | 0.1 | 0 | 18.5 | 0.2 | 0.01 | 69.19 | 0.01 | 0.01 | 0.1 | 0 | 3.25 | 8.5 | 0.03 | 0 | 0 | 0 | 1731 | 1690 | 10 | 2 | Quenched (oil) – general-purpose steel (tested)
1058 | AISI E9310 Steel | Normalized At 890C (1635F), 13 mm (0.5 In.) Round | 4 | 0 | 0 | 0.55 | 0 | 3.25 | 0 | 0.025 | 94.455 | 0 | 0.025 | 0.275 | 0 | 0.115 | 0 | 0.105 | 0 | 0 | 1.2 | 917 | 605 | 20 | 4 | Normalized (air cooled) – general-purpose steel
1059 | AISI 1340 Steel | Oil Quenched From 830C (1525F), 540C (1000F) Temper, 25 mm (1 In.) Round | 6 | 0 | 0 | 1.75 | 0 | 0 | 0 | 0.04 | 97.52 | 0 | 0.035 | 0.25 | 0 | 0 | 0 | 0.405 | 0 | 0 | 0 | 951 | 834 | 19 | 6 | Quenched (oil) & tempered – high-strength structural steel
1060 | AISI 1340 Steel | Normalized At 870C (1600F), Air Cooled, 25 mm (1 In.) Round | 4 | 0 | 0 | 1.75 | 0 | 0 | 0 | 0.04 | 97.52 | 0 | 0.035 | 0.25 | 0 | 0 | 0 | 0.405 | 0 | 0 | 0 | 834 | 558 | 22 | 4 | Normalized (air cooled) – general-purpose steel
1061 | AISI 1340H Steel | Oil Quenched From 830C (1525F), 540C (1000F) Temper, 13 mm (0.5 In.) Round | 6 | 0 | 0 | 1.75 | 0 | 0 | 0 | 0.04 | 97.52 | 0 | 0.035 | 0.25 | 0 | 0 | 0 | 0.405 | 0 | 0 | 0 | 979 | 910 | 18 | 6 | Quenched (oil) & tempered – high-strength structural steel
1062 | AISI 1340H Steel | Oil Quenched From 830C (1525F), 650C (1200F) Temper, 25 mm (1 In.) Round | 6 | 0 | 0 | 1.75 | 0 | 0 | 0 | 0.04 | 97.52 | 0 | 0.035 | 0.25 | 0 | 0 | 0 | 0.405 | 0 | 0 | 0 | 772 | 662 | 23 | 6 | Quenched (oil) & tempered – high-strength structural steel
1063 | AISI 9255 Steel | Oil Quenched From 885C (1625F), 650C (1200F) Temper, 25 mm (1 In.) Round | 6 | 0 | 0 | 0.825 | 0 | 0 | 0 | 0.04 | 96.55 | 0 | 0.035 | 2 | 0 | 0 | 0 | 0.55 | 0 | 0 | 0 | 951 | 731 | 21 | 6 | Quenched (oil) & tempered – high-strength structural steel
1064 | AISI E9310 Steel | Normalized, Machined To 13.7 mm Rounds, Pseudocarburized, 830C (1525F) Reheat, 150C (300F) Temper | 0 | 0 | 0 | 0.55 | 0 | 3.25 | 0 | 0.025 | 94.455 | 0 | 0.025 | 0.275 | 0 | 0.115 | 0 | 0.105 | 0 | 0 | 1.2 | 1200 | 1055 | 16 | 0 | Carburized – quenched (oil) – wear-resistant surface steel
1065 | AISI Grade 18Ni (200) Maraging Steel | Annealed | 7 | 0.1 | 0 | 0.1 | 0 | 18.5 | 0.2 | 0.01 | 69.19 | 0.01 | 0.01 | 0.1 | 0 | 3.25 | 8.5 | 0.03 | 0 | 0 | 0 | 965 | 660 | 17 | 7 | Annealed – easy-to-machine – round annealed stock
1066 | AISI E9310H Steel | Normalized, Machined To 25 mm (1 In.) Rounds, Pseudocarburized, 150C (300F) Temper | 0 | 0 | 0 | 0.55 | 0 | 3.25 | 0 | 0.05 | 94.485 | 0 | 0 | 0.225 | 0 | 0.115 | 0 | 0.1 | 0 | 0 | 1.225 | 1200 | 1034 | 15 | 0 | Carburized – quenched (oil) – wear-resistant surface steel
1067 | AISI 1340 Steel | Oil Quenched From 830C (1525F), 650C (1200F) Temper, 50 mm (2 In.) Round | 6 | 0 | 0 | 1.75 | 0 | 0 | 0 | 0.04 | 97.52 | 0 | 0.035 | 0.25 | 0 | 0 | 0 | 0.405 | 0 | 0 | 0 | 731 | 552 | 25 | 6 | Quenched (oil) & tempered – high-strength structural steel
1068 | AISI 1340 Steel | Normalized At 870C (1600F), Air Cooled, 13 mm (0.5 In.) Round | 4 | 0 | 0 | 1.75 | 0 | 0 | 0 | 0.04 | 97.52 | 0 | 0.035 | 0.25 | 0 | 0 | 0 | 0.405 | 0 | 0 | 0 | 910 | 565 | 20 | 4 | Normalized (air cooled) – general-purpose steel
1069 | AISI 1340H Steel | Normalized At 870C (1600F), Air Cooled, 100 mm (4 In.) Round | 4 | 0 | 0 | 1.75 | 0 | 0 | 0 | 0.04 | 97.52 | 0 | 0.035 | 0.25 | 0 | 0 | 0 | 0.405 | 0 | 0 | 0 | 827 | 496 | 21 | 4 | Normalized (air cooled) – general-purpose steel
1070 | AISI 1340H Steel | Oil Quenched From 830C (1525F), 650C (1200F) Temper, 50 mm (2 In.) Round | 6 | 0 | 0 | 1.75 | 0 | 0 | 0 | 0.04 | 97.52 | 0 | 0.035 | 0.25 | 0 | 0 | 0 | 0.405 | 0 | 0 | 0 | 731 | 552 | 25 | 6 | Quenched (oil) & tempered – high-strength structural steel
1071 | AISI 9840 Steel | 650C (1200F) Temper, 25 mm (1 In.) Round | 0 | 0 | 0 | 0.8 | 0 | 1 | 0 | 0.04 | 96.445 | 0 | 0.035 | 0.225 | 0 | 0.25 | 0 | 0.405 | 0 | 0 | 0.8 | 965 | 825 | 19 | 0 | Carburized – quenched (oil) – wear-resistant surface steel
1072 | AISI Grade 18Ni (200) Maraging Steel | Aged, 150 mm Square Bar, Tested In Transverse Direction | 2 | 0.1 | 0 | 0.1 | 0 | 18.5 | 0.2 | 0.01 | 69.19 | 0.01 | 0.01 | 0.1 | 0 | 3.25 | 8.5 | 0.03 | 0 | 0 | 0 | 1723 | 1690 | 8 | 2 | Quenched (oil) – general-purpose steel (tested)
1073 | AISI E9310H Steel | Mock Carburized, 790C (1450F) Reheat, 230C (450F) Temper, 50 mm (2 In.) Round | 8 | 0 | 0 | 0.55 | 0 | 3.25 | 0 | 0.05 | 94.485 | 0 | 0 | 0.225 | 0 | 0.115 | 0 | 0.1 | 0 | 0 | 1.225 | 993 | 731 | 17 | 8 | Carburized – quenched (oil) – wear-resistant surface steel (variant)
1074 | AISI 8740H Steel | Oil Quenched 830C (1525F), 650C (1200F) Temper, 13 mm (0.5 In.) Round | 6 | 0 | 0 | 0.875 | 0 | 0.55 | 0 | 0.04 | 97.12 | 0 | 0.035 | 0.225 | 0 | 0.25 | 0 | 0.405 | 0 | 0 | 0.5 | 965 | 876 | 19 | 6 | Quenched (oil) & tempered – high-strength structural steel
1075 | AISI Grade 18Ni (200) Maraging Steel | Aged, 75 mm Round Bar, Tested In Longitudinal Direction | 2 | 0.1 | 0 | 0.1 | 0 | 18.5 | 0.2 | 0.01 | 69.19 | 0.01 | 0.01 | 0.1 | 0 | 3.25 | 8.5 | 0.03 | 0 | 0 | 0 | 1750 | 1710 | 11 | 2 | Quenched (oil) – general-purpose steel (tested)
1076 | AISI 8740H Steel | Annealed 815C (1500F) | 7 | 0 | 0 | 0.875 | 0 | 0.55 | 0 | 0.04 | 97.12 | 0 | 0.035 | 0.225 | 0 | 0.25 | 0 | 0.405 | 0 | 0 | 0.5 | 695 | 415 | 22 | 7 | Annealed – easy-to-machine – round annealed stock
1077 | AISI 9255 Steel | Oil Quenched From 885C (1625F), 595C (1100F) Temper, 25 mm (1 In.) Round | 6 | 0 | 0 | 0.825 | 0 | 0 | 0 | 0.04 | 96.55 | 0 | 0.035 | 2 | 0 | 0 | 0 | 0.55 | 0 | 0 | 0 | 1035 | 814 | 19 | 6 | Quenched (oil) & tempered – high-strength structural steel
1078 | AISI E9310H Steel | Normalized, Machined To 25 mm (1 In.) Rounds, Pseudocarburized, 800C (1470F) Reheat, 150C (300F) Temper | 0 | 0 | 0 | 0.55 | 0 | 3.25 | 0 | 0.05 | 94.485 | 0 | 0 | 0.225 | 0 | 0.115 | 0 | 0.1 | 0 | 0 | 1.225 | 1076 | 917 | 15 | 0 | Carburized – quenched (oil) – wear-resistant surface steel
1079 | AISI E9310 Steel | Mock Carburized, 790C (1450F) Reheat, 230C (450F) Temper, 100 mm (4 In.) Round | 8 | 0 | 0 | 0.55 | 0 | 3.25 | 0 | 0.025 | 94.455 | 0 | 0.025 | 0.275 | 0 | 0.115 | 0 | 0.105 | 0 | 0 | 1.2 | 910 | 660 | 20 | 8 | Carburized – quenched (oil) – wear-resistant surface steel (variant)
1080 | AISI Grade 18Ni (350) Maraging Steel | Aged, At Rt, Tested Longitudinal, Round Bar 16 mm | 2 | 0.1 | 0 | 0.1 | 0 | 18.5 | 1.4 | 0.01 | 62.94 | 0.01 | 0.01 | 0.1 | 0 | 4.8 | 12 | 0.03 | 0 | 0 | 0 | 2415 | 2363 | 7 | 2 | Quenched (oil) – general-purpose steel (tested)
1081 | AISI E9310H Steel | Mock Carburized, 790C (1450F) Reheat, 230C (450F) Temper, 25 mm (1 In.) Round | 8 | 0 | 0 | 0.55 | 0 | 3.25 | 0 | 0.05 | 94.485 | 0 | 0 | 0.225 | 0 | 0.115 | 0 | 0.1 | 0 | 0 | 1.225 | 1089 | 848 | 16 | 8 | Carburized – quenched (oil) – wear-resistant surface steel (variant)
1082 | AISI 1340H Steel | Oil Quenched From 830C (1525F), 595C (1100F) Temper, 100 mm (4 In.) Round | 6 | 0 | 0 | 1.75 | 0 | 0 | 0 | 0.04 | 97.52 | 0 | 0.035 | 0.25 | 0 | 0 | 0 | 0.405 | 0 | 0 | 0 | 710 | 490 | 25 | 6 | Quenched (oil) & tempered – high-strength structural steel
1083 | AISI E9310H Steel | Direct Quenched From Pot, Tempered At 230C (450F), 0.99 mm Case Depth | 5 | 0 | 0 | 0.55 | 0 | 3.25 | 0 | 0.05 | 94.485 | 0 | 0 | 0.225 | 0 | 0.115 | 0 | 0.1 | 0 | 0 | 1.225 | 1227 | 1010 | 15 | 5 | Carburized – quenched (oil) – wear-resistant surface steel (variant)
1084 | AISI E9310H Steel | Mock Carburized, 790C (1450F) Reheat, 150C (300F) Temper, 50 mm (2 In.) Round | 8 | 0 | 0 | 0.55 | 0 | 3.25 | 0 | 0.05 | 94.485 | 0 | 0 | 0.225 | 0 | 0.115 | 0 | 0.1 | 0 | 0 | 1.225 | 1000 | 745 | 18 | 8 | Carburized – quenched (oil) – wear-resistant surface steel (variant)
1085 | AISI Grade 18Ni (250) Maraging Steel | Aged, 32 mm Round Bar, Tested Longitudinal | 2 | 0.1 | 0 | 0.1 | 0 | 18.5 | 0.4 | 0.01 | 68.44 | 0.01 | 0.01 | 0.1 | 0 | 4.8 | 7.5 | 0.03 | 0 | 0 | 0 | 1844 | 1784 | 11 | 2 | Quenched (oil) – general-purpose steel (tested)
1086 | AISI Grade 18Ni (250) Maraging Steel | 3.18 mm Thick Sheet, Solution Annealed At 815C (1500F) For 30 Minutes, Air Cooled, Aged At 510C (950F) For 3 Hours | 0 | 0.1 | 0 | 0.1 | 0 | 18.5 | 0.4 | 0.01 | 68.44 | 0.01 | 0.01 | 0.1 | 0 | 4.8 | 7.5 | 0.03 | 0 | 0 | 0 | 1865 | 1809 | 4 | 0 | Carburized – quenched (oil) – wear-resistant surface steel
1087 | AISI Grade 18Ni (350) Maraging Steel | Aged, At Rt, Tested Transverse, Sheet 6 mm Thick | 2 | 0.1 | 0 | 0.1 | 0 | 18.5 | 1.4 | 0.01 | 62.94 | 0.01 | 0.01 | 0.1 | 0 | 4.8 | 12 | 0.03 | 0 | 0 | 0 | 2451 | 2395 | 3 | 2 | Quenched (oil) – general-purpose steel (tested)
1088 | AISI Grade 18Ni (250) Maraging Steel | Aged, 16 mm Round Bar, Tested Longitudinal | 2 | 0.1 | 0 | 0.1 | 0 | 18.5 | 0.4 | 0.01 | 68.44 | 0.01 | 0.01 | 0.1 | 0 | 4.8 | 7.5 | 0.03 | 0 | 0 | 0 | 1824 | 1764 | 11 | 2 | Quenched (oil) – general-purpose steel (tested)
1089 | AISI 1340H Steel | Oil Quenched From 830C (1525F), 650C (1200F) Temper, 100 mm (4 In.) Round | 6 | 0 | 0 | 1.75 | 0 | 0 | 0 | 0.04 | 97.52 | 0 | 0.035 | 0.25 | 0 | 0 | 0 | 0.405 | 0 | 0 | 0 | 703 | 496 | 26 | 6 | Quenched (oil) & tempered – high-strength structural steel
1090 | AISI 1340 Steel | Oil Quenched From 830C (1525F), 595C (1100F) Temper, 50 mm (2 In.) Round | 6 | 0 | 0 | 1.75 | 0 | 0 | 0 | 0.04 | 97.52 | 0 | 0.035 | 0.25 | 0 | 0 | 0 | 0.405 | 0 | 0 | 0 | 752 | 565 | 24 | 6 | Quenched (oil) & tempered – high-strength structural steel
1091 | AISI E9310 Steel | Double Quenched And Tempered At 150C (300F), 1.4 mm Case Depth | 5 | 0 | 0 | 0.55 | 0 | 3.25 | 0 | 0.025 | 94.455 | 0 | 0.025 | 0.275 | 0 | 0.115 | 0 | 0.105 | 0 | 0 | 1.2 | 1203 | 958 | 15 | 5 | Carburized – quenched (oil) – wear-resistant surface steel (variant)
1092 | AISI 8740H Steel | Normalized 870C (1600F), 25 mm (1 In.) Round | 4 | 0 | 0 | 0.875 | 0 | 0.55 | 0 | 0.04 | 97.12 | 0 | 0.035 | 0.225 | 0 | 0.25 | 0 | 0.405 | 0 | 0 | 0.5 | 931 | 605 | 16 | 4 | Normalized (air cooled) – general-purpose steel
1093 | AISI Grade 18Ni (250) Maraging Steel | 3.18 mm Thick Sheet, Solution Annealed At 815C (1500F) For 30 Minutes, Air Cooled, Aged At 480C (900F) For 6 Hours | 0 | 0.1 | 0 | 0.1 | 0 | 18.5 | 0.4 | 0.01 | 68.44 | 0.01 | 0.01 | 0.1 | 0 | 4.8 | 7.5 | 0.03 | 0 | 0 | 0 | 1931 | 1844 | 4 | 0 | Carburized – quenched (oil) – wear-resistant surface steel
1094 | AISI 1340 Steel | Normalized At 870C (1600F), Air Cooled, 50 mm (2 In.) Round | 4 | 0 | 0 | 1.75 | 0 | 0 | 0 | 0.04 | 97.52 | 0 | 0.035 | 0.25 | 0 | 0 | 0 | 0.405 | 0 | 0 | 0 | 827 | 524 | 23 | 4 | Normalized (air cooled) – general-purpose steel
1095 | AISI 1340H Steel | Oil Quenched From 830C (1525F), 595C (1100F) Temper, 50 mm (2 In.) Round | 6 | 0 | 0 | 1.75 | 0 | 0 | 0 | 0.04 | 97.52 | 0 | 0.035 | 0.25 | 0 | 0 | 0 | 0.405 | 0 | 0 | 0 | 752 | 565 | 24 | 6 | Quenched (oil) & tempered – high-strength structural steel
1096 | AISI Grade 18Ni (250) Maraging Steel | 3.18 mm Thick Sheet, Solution Annealed At 815C (1500F) For 30 Minutes, Air Cooled, Aged At 455C (850F) For 3 Hours | 0 | 0.1 | 0 | 0.1 | 0 | 18.5 | 0.4 | 0.01 | 68.44 | 0.01 | 0.01 | 0.1 | 0 | 4.8 | 7.5 | 0.03 | 0 | 0 | 0 | 1810 | 1770 | 4 | 0 | Carburized – quenched (oil) – wear-resistant surface steel
1097 | AISI Grade 18Ni (200) Maraging Steel | Aged, 16 mm Round Bar, Tested In Longitudinal Direction | 2 | 0.1 | 0 | 0.1 | 0 | 18.5 | 0.2 | 0.01 | 69.19 | 0.01 | 0.01 | 0.1 | 0 | 3.25 | 8.5 | 0.03 | 0 | 0 | 0 | 1824 | 1760 | 12 | 2 | Quenched (oil) – general-purpose steel (tested)
1098 | AISI Grade 18Ni (250) Maraging Steel | Aged, 150 mm Square Bar, Tested Longitudinal | 2 | 0.1 | 0 | 0.1 | 0 | 18.5 | 0.4 | 0.01 | 68.44 | 0.01 | 0.01 | 0.1 | 0 | 4.8 | 7.5 | 0.03 | 0 | 0 | 0 | 1731 | 1693 | 10 | 2 | Quenched (oil) – general-purpose steel (tested)
1099 | AISI Grade 18Ni (250) Maraging Steel | 3.18 mm Thick Sheet, Solution Annealed At 815C (1500F) For 30 Minutes, Air Cooled, Aged At 480C (900F) For 3 Hours | 0 | 0.1 | 0 | 0.1 | 0 | 18.5 | 0.4 | 0.01 | 68.44 | 0.01 | 0.01 | 0.1 | 0 | 4.8 | 7.5 | 0.03 | 0 | 0 | 0 | 1979 | 1932 | 4 | 0 | Carburized – quenched (oil) – wear-resistant surface steel
1100 | AISI 8640 Steel | Oil Quenched 845C (1550F), 650C (1200F) Temper, 50 mm (2 In.) Round | 6 | 0 | 0 | 0.875 | 0 | 0.55 | 0 | 0.04 | 97.17 | 0 | 0.035 | 0.225 | 0 | 0.2 | 0 | 0.405 | 0 | 0 | 0.5 | 848 | 717 | 19 | 6 | Quenched (oil) & tempered – high-strength structural steel
1101 | AISI Grade 18Ni (250) Maraging Steel | Aged, 6 mm Sheet, Tested Transverse | 2 | 0.1 | 0 | 0.1 | 0 | 18.5 | 0.4 | 0.01 | 68.44 | 0.01 | 0.01 | 0.1 | 0 | 4.8 | 7.5 | 0.03 | 0 | 0 | 0 | 1874 | 1832 | 8 | 2 | Quenched (oil) – general-purpose steel (tested)
1102 | AISI 1340H Steel | Oil Quenched From 830C (1525F), 540C (1000F) Temper, 50 mm (2 In.) Round | 6 | 0 | 0 | 1.75 | 0 | 0 | 0 | 0.04 | 97.52 | 0 | 0.035 | 0.25 | 0 | 0 | 0 | 0.405 | 0 | 0 | 0 | 827 | 579 | 21 | 6 | Quenched (oil) & tempered – high-strength structural steel
1103 | AISI E9310H Steel | Normalized, Machined To 25 mm (1 In.) Rounds, Pseudocarburized, 830C (1525F) Reheat, 150C (300F) Temper | 0 | 0 | 0 | 0.55 | 0 | 3.25 | 0 | 0.05 | 94.485 | 0 | 0 | 0.225 | 0 | 0.115 | 0 | 0.1 | 0 | 0 | 1.225 | 1200 | 1034 | 15 | 0 | Carburized – quenched (oil) – wear-resistant surface steel
1104 | AISI E9310H Steel | Normalized, Machined To 13.7 mm Rounds, Pseudocarburized, 800C (1470F) Reheat, 150C (300F) Temper | 0 | 0 | 0 | 0.55 | 0 | 3.25 | 0 | 0.05 | 94.485 | 0 | 0 | 0.225 | 0 | 0.115 | 0 | 0.1 | 0 | 0 | 1.225 | 1131 | 965 | 16 | 0 | Carburized – quenched (oil) – wear-resistant surface steel
1105 | AISI 1340 Steel | Oil Quenched From 830C (1525F), 595C (1100F) Temper, 25 mm (1 In.) Round | 6 | 0 | 0 | 1.75 | 0 | 0 | 0 | 0.04 | 97.52 | 0 | 0.035 | 0.25 | 0 | 0 | 0 | 0.405 | 0 | 0 | 0 | 814 | 676 | 21 | 6 | Quenched (oil) & tempered – high-strength structural steel
1106 | AISI 1340H Steel | Normalized At 870C (1600F), Air Cooled, 25 mm (1 In.) Round | 4 | 0 | 0 | 1.75 | 0 | 0 | 0 | 0.04 | 97.52 | 0 | 0.035 | 0.25 | 0 | 0 | 0 | 0.405 | 0 | 0 | 0 | 834 | 558 | 22 | 4 | Normalized (air cooled) – general-purpose steel
1107 | AISI Grade 18Ni (250) Maraging Steel | Aged, 150 mm Square Bar, Tested Transverse | 2 | 0.1 | 0 | 0.1 | 0 | 18.5 | 0.4 | 0.01 | 68.44 | 0.01 | 0.01 | 0.1 | 0 | 4.8 | 7.5 | 0.03 | 0 | 0 | 0 | 1723 | 1690 | 8 | 2 | Quenched (oil) – general-purpose steel (tested)
1108 | AISI E9310H Steel | Mock Carburized, 790C (1450F) Reheat, 150C (300F) Temper, 100 mm (4 In.) Round | 8 | 0 | 0 | 0.55 | 0 | 3.25 | 0 | 0.05 | 94.485 | 0 | 0 | 0.225 | 0 | 0.115 | 0 | 0.1 | 0 | 0 | 1.225 | 938 | 655 | 19 | 8 | Carburized – quenched (oil) – wear-resistant surface steel (variant)
1109 | AISI 1340 Steel | Oil Quenched From 830C (1525F), 595C (1100F) Temper, 100 mm (4 In.) Round | 6 | 0 | 0 | 1.75 | 0 | 0 | 0 | 0.04 | 97.52 | 0 | 0.035 | 0.25 | 0 | 0 | 0 | 0.405 | 0 | 0 | 0 | 710 | 490 | 25 | 6 | Quenched (oil) & tempered – high-strength structural steel
1110 | ATI AllvacÂ® 9310 UNS G93106 | Uns H93100 Specialty Steel | 2 | 0 | 0 | 0.55 | 0 | 3.33 | 0 | 0.01 | 94.43 | 0 | 0.01 | 0.25 | 0 | 0.12 | 0 | 0.1 | 0 | 0 | 1.2 | 907 | 571 | 19 | 2 | Quenched (oil) – general-purpose steel (tested)
1111 | ASTM A514 Steel | Grade Q, Plate Thickness 19 - 64 mm | 11 | 0 | 0 | 1.125 | 0 | 1.35 | 0 | 0.04 | 95.22 | 0 | 0.035 | 0.25 | 0.055 | 0.5 | 0 | 0.175 | 0 | 0 | 1.25 | 828 | 690 | 18 | 11 | plate – no special treatment – general-purpose steel
1112 | ASTM A514 Steel | Grade P, Plate Thickness 64 - 150 mm | 11 | 0 | 0 | 0.575 | 0 | 1.35 | 0 | 0.04 | 96.007 | 0 | 0.035 | 0.275 | 0 | 0.525 | 0 | 0.165 | 0 | 0.003 | 1.025 | 793 | 620 | 16 | 11 | plate – no special treatment – general-purpose steel
1113 | ASTM A514 Steel | Grade Q, Plate Thickness _ 19 mm | 11 | 0 | 0 | 1.125 | 0 | 1.35 | 0 | 0.04 | 95.22 | 0 | 0.035 | 0.25 | 0.055 | 0.5 | 0 | 0.175 | 0 | 0 | 1.25 | 828 | 690 | 18 | 11 | plate – no special treatment – general-purpose steel
1114 | ASTM A514 Steel | Grade P, Plate Thickness 19 - 64 mm | 11 | 0 | 0 | 0.575 | 0 | 1.35 | 0 | 0.04 | 96.007 | 0 | 0.035 | 0.275 | 0 | 0.525 | 0 | 0.165 | 0 | 0.003 | 1.025 | 828 | 690 | 18 | 11 | plate – no special treatment – general-purpose steel
1115 | ASTM A514 Steel | Grade Q, Plate Thickness 64 - 120 mm | 11 | 0 | 0 | 1.125 | 0 | 1.35 | 0 | 0.04 | 95.22 | 0 | 0.035 | 0.25 | 0.055 | 0.5 | 0 | 0.175 | 0 | 0 | 1.25 | 793 | 620 | 16 | 11 | plate – no special treatment – general-purpose steel
1116 | ASTM A514 Steel | Grade P, Plate Thickness _ 19 mm | 11 | 0 | 0 | 0.575 | 0 | 1.35 | 0 | 0.04 | 96.007 | 0 | 0.035 | 0.275 | 0 | 0.525 | 0 | 0.165 | 0 | 0.003 | 1.025 | 828 | 690 | 18 | 11 | plate – no special treatment – general-purpose steel
1117 | ASTM A709 Steel | Grade 100 And 100W, > 64 mm & < 100 mm | 1 | 0 | 0 | 0.95 | 0 | 0 | 0 | 0.04 | 98.82 | 0 | 0.035 | 0 | 0 | 0 | 0 | 0.155 | 0 | 0 | 0 | 690 | 620 | 17 | 1 | Hot rolled – general construction steel
1118 | ASTM A710 Steel | Grade A, Class 3, 6.4 - 50 mm Inclusive | 1 | 0 | 1.15 | 0.55 | 0 | 0.85 | 0 | 0.025 | 95.96 | 0 | 0.025 | 0.4 | 0 | 0.2 | 0 | 0.07 | 0.02 | 0 | 0.75 | 585 | 515 | 20 | 1 | Hot rolled – general construction steel
1119 | ASTM A710 Steel | Grade A, Class 2, 6.4 - 25 mm Inclusive | 1 | 0 | 1.15 | 0.55 | 0 | 0.85 | 0 | 0.025 | 95.96 | 0 | 0.025 | 0.4 | 0 | 0.2 | 0 | 0.07 | 0.02 | 0 | 0.75 | 495 | 450 | 20 | 1 | Hot rolled – general construction steel
1120 | ASTM A709 Steel | Grade 100 And 100W, _ 64 mm | 1 | 0 | 0 | 0.95 | 0 | 0 | 0 | 0.04 | 98.82 | 0 | 0.035 | 0 | 0 | 0 | 0 | 0.155 | 0 | 0 | 0 | 760 | 690 | 18 | 1 | Hot rolled – general construction steel
1121 | ASTM A710 Steel | Grade A, Class 2, Thickness > 50 mm | 1 | 0 | 1.15 | 0.55 | 0 | 0.85 | 0 | 0.025 | 95.96 | 0 | 0.025 | 0.4 | 0 | 0.2 | 0 | 0.07 | 0.02 | 0 | 0.75 | 450 | 380 | 20 | 1 | Hot rolled – general construction steel
1122 | ASTM A710 Steel | Grade A, Class 3, Thickness > 50 mm | 1 | 0 | 1.15 | 0.55 | 0 | 0.85 | 0 | 0.025 | 95.96 | 0 | 0.025 | 0.4 | 0 | 0.2 | 0 | 0.07 | 0.02 | 0 | 0.75 | 515 | 450 | 20 | 1 | Hot rolled – general construction steel
1123 | ASTM A387 Alloy Steel | Grade 9, Class 2 | 1 | 0 | 0 | 0.45 | 0 | 0 | 0 | 0.03 | 88.34 | 0 | 0.03 | 1 | 0 | 1 | 0 | 0.15 | 0 | 0 | 9 | 515 | 310 | 18 | 1 | Hot rolled – general construction steel
1124 | ASTM A387 Alloy Steel | Grade 5, Class 1 | 1 | 0 | 0 | 0.45 | 0 | 0 | 0 | 0.03 | 93.28 | 0 | 0.04 | 0.5 | 0 | 0.55 | 0 | 0.15 | 0 | 0 | 5 | 415 | 205 | 18 | 1 | Hot rolled – general construction steel
1125 | AISI Type S1 Tool Steel | Quenched 955C (1750F), Tempered 250C (500F) | 5 | 0 | 0 | 0.25 | 0 | 0 | 0 | 0.03 | 96.405 | 0 | 0.03 | 0.68 | 0.23 | 0.5 | 0 | 0.475 | 0 | 0 | 1.4 | 2080 | 1800 | 10 | 5 | Carburized – quenched (oil) – wear-resistant surface steel (variant)
1126 | AISI Type S5 Tool Steel | Austenitized 855-870C (1575-1600F), Oil Quenched To 55 Hrc | 2 | 0 | 0 | 0.8 | 0 | 0 | 0 | 0.03 | 95.095 | 0 | 0.03 | 2 | 0.35 | 0.77 | 0 | 0.575 | 0 | 0 | 0.35 | 2230 | 1730 | 9 | 2 | Quenched (oil) – general-purpose steel (tested)
1127 | AISI Type S2 Tool Steel | Austenitized 845C (1550F), Brine Quenched To 55 Hrc | 2 | 0 | 0 | 0.4 | 0 | 0 | 0 | 0.03 | 97.115 | 0 | 0.03 | 1.05 | 0.5 | 0.4 | 0 | 0.475 | 0 | 0 | 0 | 2150 | 2000 | 7 | 2 | Quenched (oil) – general-purpose steel (tested)
1128 | AISI Type S2 Tool Steel | Austenitized 845C (1550F), Brine Quenched To 15 Hrc | 2 | 0 | 0 | 0.4 | 0 | 0 | 0 | 0.03 | 97.115 | 0 | 0.03 | 1.05 | 0.5 | 0.4 | 0 | 0.475 | 0 | 0 | 0 | 650 | 550 | 30 | 2 | Quenched (oil) – general-purpose steel (tested)
1129 | ASTM A514 Steel | Grade P, Plate Thickness _ 19 mm | 11 | 0 | 0 | 0.575 | 0 | 1.35 | 0 | 0.04 | 96.007 | 0 | 0.035 | 0.275 | 0 | 0.525 | 0 | 0.165 | 0 | 0.003 | 1.025 | 828 | 690 | 18 | 11 | plate – no special treatment – general-purpose steel
1130 | ASTM A387 Alloy Steel | Grade 91 | 1 | 0.04 | 0 | 0.45 | 0.05 | 0.4 | 0 | 0.01 | 88.585 | 0 | 0.02 | 0.35 | 0.215 | 0.95 | 0 | 0.1 | 0.08 | 0 | 8.75 | 585 | 415 | 18 | 1 | Hot rolled – general construction steel
1131 | AISI Type S5 Tool Steel | Austenitized 855-870C (1575-1600F ), Oil Quenched To 45 Hrc | 2 | 0 | 0 | 0.8 | 0 | 0 | 0 | 0.03 | 95.095 | 0 | 0.03 | 2 | 0.35 | 0.77 | 0 | 0.575 | 0 | 0 | 0.35 | 1500 | 1130 | 15 | 2 | Quenched (oil) – general-purpose steel (tested)
1132 | ASTM A710 Steel | Grade A, Class 1, 8 - 19 mm Inclusive | 1 | 0 | 1.15 | 0.55 | 0 | 0.85 | 0 | 0.025 | 95.96 | 0 | 0.025 | 0.4 | 0 | 0.2 | 0 | 0.07 | 0.02 | 0 | 0.75 | 620 | 550 | 20 | 1 | Hot rolled – general construction steel
1133 | ASTM A710 Steel | Grade A, Class 1, 8 - 19 mm Inclusive | 1 | 0 | 1.15 | 0.55 | 0 | 0.85 | 0 | 0.025 | 95.96 | 0 | 0.025 | 0.4 | 0 | 0.2 | 0 | 0.07 | 0.02 | 0 | 0.75 | 620 | 550 | 20 | 1 | Hot rolled – general construction steel
1134 | ASTM A285 | Grade B | 1 | 0 | 0 | 0.9 | 0 | 0 | 0 | 0.04 | 98.805 | 0 | 0.035 | 0 | 0 | 0 | 0 | 0.22 | 0 | 0 | 0 | 345 | 185 | 25 | 1 | Hot rolled – general construction steel
1135 | ASTM A514 Steel | Grade Q, Plate Thickness _ 19 mm | 11 | 0 | 0 | 1.125 | 0 | 1.35 | 0 | 0.04 | 95.22 | 0 | 0.035 | 0.25 | 0.055 | 0.5 | 0 | 0.175 | 0 | 0 | 1.25 | 828 | 690 | 18 | 11 | plate – no special treatment – general-purpose steel
1136 | ASTM A710 Steel | Grade A, Class 2, 6.4 - 25 mm Inclusive | 1 | 0 | 1.15 | 0.55 | 0 | 0.85 | 0 | 0.025 | 95.96 | 0 | 0.025 | 0.4 | 0 | 0.2 | 0 | 0.07 | 0.02 | 0 | 0.75 | 495 | 450 | 20 | 1 | Hot rolled – general construction steel
1137 | ASTM A387 Alloy Steel | Grade 9, Class 1 | 1 | 0 | 0 | 0.45 | 0 | 0 | 0 | 0.03 | 88.34 | 0 | 0.03 | 1 | 0 | 1 | 0 | 0.15 | 0 | 0 | 9 | 415 | 205 | 18 | 1 | Hot rolled – general construction steel
1138 | ASTM A553 Alloy Steel | Grade I | 1 | 0 | 0 | 0.9 | 0 | 9 | 0 | 0.04 | 89.615 | 0 | 0.04 | 0.275 | 0 | 0 | 0 | 0.13 | 0 | 0 | 0 | 690 | 585 | 20 | 1 | Hot rolled – general construction steel
1139 | Cast Stainless Steel CA15M | Astm A487 | 2 | 0 | 0.5 | 1 | 0 | 4 | 0 | 0.03 | 79.87 | 0 | 0.04 | 1 | 0.05 | 0.7 | 0 | 0.06 | 0 | 0 | 12.75 | 760 | 515 | 15 | 2 | Quenched (oil) – general-purpose steel (tested)
1140 | ASTM A514 Steel | Grade Q, Plate Thickness 64 - 120 mm | 11 | 0 | 0 | 1.125 | 0 | 1.35 | 0 | 0.04 | 95.22 | 0 | 0.035 | 0.25 | 0.055 | 0.5 | 0 | 0.175 | 0 | 0 | 1.25 | 793 | 620 | 16 | 11 | plate – no special treatment – general-purpose steel
1141 | Cast Stainless Steel CF3 | Astm A743 | 2 | 0 | 0 | 1.5 | 0 | 10 | 0 | 0.04 | 67.39 | 0 | 0.04 | 2 | 0 | 0 | 0 | 0.03 | 0 | 0 | 19 | 485 | 205 | 35 | 2 | Quenched (oil) – general-purpose steel (tested)
1142 | ASTM A709 Steel | Grade 100 And 100W, > 64 mm & < 100 mm | 1 | 0 | 0 | 0.95 | 0 | 0 | 0 | 0.04 | 98.82 | 0 | 0.035 | 0 | 0 | 0 | 0 | 0.155 | 0 | 0 | 0 | 690 | 620 | 17 | 1 | Hot rolled – general construction steel
1143 | Cast Stainless Steel CB7Cu-2 | Astm A747 | 2 | 0 | 2.85 | 0.7 | 0.05 | 5 | 0 | 0.03 | 74.95 | 0 | 0.35 | 1 | 0 | 0 | 0 | 0.07 | 0.25 | 0 | 14.75 | 860 | 670 | 5 | 2 | Quenched (oil) – general-purpose steel (tested)
1144 | ASTM A709 Steel | Grade 100 And 100W, _ 64 mm | 1 | 0 | 0 | 0.95 | 0 | 0 | 0 | 0.04 | 98.82 | 0 | 0.035 | 0 | 0 | 0 | 0 | 0.155 | 0 | 0 | 0 | 760 | 690 | 18 | 1 | Hot rolled – general construction steel
1145 | ASTM A514 Steel | Grade Q, Plate Thickness 19 - 64 mm | 11 | 0 | 0 | 1.125 | 0 | 1.35 | 0 | 0.04 | 95.22 | 0 | 0.035 | 0.25 | 0.055 | 0.5 | 0 | 0.175 | 0 | 0 | 1.25 | 828 | 690 | 18 | 11 | plate – no special treatment – general-purpose steel
1146 | ASTM A709 Steel | Grade 50 And 50W, _ 100 mm | 1 | 0 | 0 | 1.35 | 0 | 0 | 0 | 0.05 | 98.36 | 0 | 0.04 | 0 | 0 | 0 | 0 | 0.2 | 0 | 0 | 0 | 451 | 345 | 18 | 1 | Hot rolled – general construction steel
1147 | ASTM A710 Steel | Grade A, Class 3, 6.4 - 50 mm Inclusive | 1 | 0 | 1.15 | 0.55 | 0 | 0.85 | 0 | 0.025 | 95.96 | 0 | 0.025 | 0.4 | 0 | 0.2 | 0 | 0.07 | 0.02 | 0 | 0.75 | 585 | 515 | 20 | 1 | Hot rolled – general construction steel
1148 | Cast Stainless Steel CF8 | Astm A744 | 2 | 0 | 0 | 1.5 | 0 | 9.5 | 0 | 0.04 | 67.34 | 0 | 0.04 | 2 | 0 | 0 | 0 | 0.08 | 0 | 0 | 19.5 | 485 | 205 | 35 | 2 | Quenched (oil) – general-purpose steel (tested)
1149 | Cast Stainless Steel CA6NM | Astm A743 | 2 | 0 | 0 | 1 | 0 | 0 | 0 | 0.03 | 84.42 | 0 | 0.04 | 1 | 0 | 0.7 | 0 | 0.06 | 0 | 0 | 12.75 | 755 | 550 | 15 | 2 | Quenched (oil) – general-purpose steel (tested)
1150 | AISI Type S1 Tool Steel | Quenched 955C (1750F), Tempered 150C (300F) | 5 | 0 | 0 | 0.25 | 0 | 0 | 0 | 0.03 | 96.405 | 0 | 0.03 | 0.68 | 0.23 | 0.5 | 0 | 0.475 | 0 | 0 | 1.4 | 2310 | 1750 | 9 | 5 | Carburized – quenched (oil) – wear-resistant surface steel (variant)
1151 | Cast Stainless Steel CF3MN | Astm A744 | 2 | 0 | 0 | 1.5 | 0 | 11 | 0 | 0.04 | 64.39 | 0 | 0.04 | 1.5 | 0 | 2.5 | 0 | 0.03 | 0 | 0 | 19 | 485 | 205 | 30 | 2 | Quenched (oil) – general-purpose steel (tested)
1152 | Cast Stainless Steel CF8M | Astm A351 | 2 | 0 | 0 | 1.5 | 0 | 10.5 | 0 | 0.04 | 64.34 | 0 | 0.04 | 1.5 | 0 | 2.5 | 0 | 0.08 | 0 | 0 | 19.5 | 485 | 205 | 30 | 2 | Quenched (oil) – general-purpose steel (tested)
1153 | Cast Stainless Steel CH10 | Astm A743 | 2 | 0 | 0 | 1.5 | 0 | 13.5 | 0 | 0.04 | 58.82 | 0 | 0.04 | 2 | 0 | 0 | 0 | 0.1 | 0 | 0 | 24 | 485 | 205 | 30 | 2 | Quenched (oil) – general-purpose steel (tested)
1154 | Cast Stainless Steel CA40 | Astm A743 | 2 | 0 | 0 | 1 | 0 | 1 | 0 | 0.04 | 82.87 | 0 | 0.04 | 1.5 | 0 | 0.5 | 0 | 0.3 | 0 | 0 | 12.75 | 690 | 485 | 15 | 2 | Quenched (oil) – general-purpose steel (tested)
1155 | ASTM A710 Steel | Grade A, Class 2, 25 - 50 mm Inclusive | 1 | 0 | 1.15 | 0.55 | 0 | 0.85 | 0 | 0.025 | 95.96 | 0 | 0.025 | 0.4 | 0 | 0.2 | 0 | 0.07 | 0.02 | 0 | 0.75 | 495 | 415 | 20 | 1 | Hot rolled – general construction steel
1156 | AISI Type S2 Tool Steel | Austenitized 845C (1550F), Brine Quenched To 35 Hrc | 2 | 0 | 0 | 0.4 | 0 | 0 | 0 | 0.03 | 97.115 | 0 | 0.03 | 1.05 | 0.5 | 0.4 | 0 | 0.475 | 0 | 0 | 0 | 1050 | 950 | 19 | 2 | Quenched (oil) – general-purpose steel (tested)
1157 | Cast Stainless Steel CF8 | Astm A743 | 2 | 0 | 0 | 1.5 | 0 | 9.5 | 0 | 0.04 | 67.34 | 0 | 0.04 | 2 | 0 | 0 | 0 | 0.08 | 0 | 0 | 19.5 | 485 | 205 | 35 | 2 | Quenched (oil) – general-purpose steel (tested)
1158 | Cast Stainless Steel CH20 | Astm A743 | 2 | 0 | 0 | 1.5 | 0 | 13.5 | 0 | 0.04 | 58.72 | 0 | 0.04 | 2 | 0 | 0 | 0 | 0.2 | 0 | 0 | 24 | 485 | 205 | 30 | 2 | Quenched (oil) – general-purpose steel (tested)
1159 | Cast Stainless Steel CF8C | Astm A744 | 2 | 0 | 0 | 1.5 | 0 | 10.5 | 0 | 0.04 | 66.34 | 0 | 0.04 | 2 | 0 | 0 | 0 | 0.08 | 0 | 0 | 19.5 | 485 | 205 | 30 | 2 | Quenched (oil) – general-purpose steel (tested)
1160 | Cast Stainless Steel CK20 | Astm A351 | 2 | 0 | 0 | 1.5 | 0 | 20.5 | 0 | 0.04 | 50.47 | 0 | 0.04 | 1.75 | 0 | 0.5 | 0 | 0.2 | 0 | 0 | 25 | 450 | 195 | 30 | 2 | Quenched (oil) – general-purpose steel (tested)
1161 | Cast Stainless Steel CA6NM | Astm A352 | 2 | 0 | 0 | 1 | 0 | 4 | 0 | 0.03 | 80.42 | 0 | 0.04 | 1 | 0 | 0.7 | 0 | 0.06 | 0 | 0 | 12.75 | 760 | 550 | 15 | 2 | Quenched (oil) – general-purpose steel (tested)
1162 | Cast Stainless Steel CA6NM | Astm A356 | 2 | 0 | 0 | 1 | 0 | 4 | 0 | 0.03 | 80.42 | 0 | 0.04 | 1 | 0 | 0.7 | 0 | 0.06 | 0 | 0 | 12.75 | 760 | 550 | 15 | 2 | Quenched (oil) – general-purpose steel (tested)
1163 | ASTM A285 | Grade A | 1 | 0 | 0 | 0.9 | 0 | 0 | 0 | 0.04 | 98.855 | 0 | 0.035 | 0 | 0 | 0 | 0 | 0.17 | 0 | 0 | 0 | 310 | 165 | 27 | 1 | Hot rolled – general construction steel
1164 | ASTM A553 Alloy Steel | Grade Ii | 1 | 0 | 0 | 0.9 | 0 | 8 | 0 | 0.04 | 90.615 | 0 | 0.04 | 0.275 | 0 | 0 | 0 | 0.13 | 0 | 0 | 0 | 690 | 585 | 20 | 1 | Hot rolled – general construction steel
1165 | ASTM A285 | Grade C | 1 | 0 | 0 | 0.9 | 0 | 0 | 0 | 0.04 | 98.745 | 0 | 0.035 | 0 | 0 | 0 | 0 | 0.28 | 0 | 0 | 0 | 380 | 205 | 23 | 1 | Hot rolled – general construction steel
1166 | ASTM A135 Steel | Grade A | 1 | 0 | 0 | 0.95 | 0 | 0 | 0 | 0.06 | 98.69 | 0 | 0.05 | 0 | 0 | 0 | 0 | 0.25 | 0 | 0 | 0 | 330 | 205 | 35 | 1 | Hot rolled – general construction steel
1167 | ASTM A139 Steel | Grade D | 1 | 0 | 0 | 1.3 | 0 | 0 | 0 | 0.05 | 98.31 | 0 | 0.04 | 0 | 0 | 0 | 0 | 0.3 | 0 | 0 | 0 | 415 | 315 | 23 | 1 | Hot rolled – general construction steel
1168 | Cast Stainless Steel CK20 | Astm A451 | 2 | 0 | 0 | 1.5 | 0 | 20.5 | 0 | 0.04 | 50.97 | 0 | 0.04 | 1.75 | 0 | 0 | 0 | 0.2 | 0 | 0 | 25 | 448 | 195 | 30 | 2 | Quenched (oil) – general-purpose steel (tested)
1169 | Cast Stainless Steel HK30 | Astm A351M | 2 | 0 | 0 | 1.5 | 0 | 20.5 | 0 | 0.04 | 50.37 | 0 | 0.04 | 1.75 | 0 | 0.5 | 0 | 0.3 | 0 | 0 | 25 | 450 | 240 | 10 | 2 | Quenched (oil) – general-purpose steel (tested)
1170 | Cast Stainless Steel CD4MCu | Astm A351 | 2 | 0 | 3 | 1 | 0 | 5.375 | 0 | 0.04 | 62.005 | 0 | 0.04 | 1 | 0 | 2 | 0 | 0.04 | 0 | 0 | 25.5 | 690 | 485 | 16 | 2 | Quenched (oil) – general-purpose steel (tested)
1171 | Cast Stainless Steel CA15M | Astm A743 | 2 | 0 | 0 | 1 | 0 | 1 | 0 | 0.04 | 83.795 | 0 | 0.04 | 0.65 | 0 | 0.575 | 0 | 0.15 | 0 | 0 | 12.75 | 620 | 450 | 18 | 2 | Quenched (oil) – general-purpose steel (tested)
1172 | Cast Stainless Steel CA15 | Astm A743 | 2 | 0 | 0 | 1 | 0 | 1 | 0 | 0.04 | 83.02 | 0 | 0.04 | 1.5 | 0 | 0.5 | 0 | 0.15 | 0 | 0 | 12.75 | 620 | 450 | 18 | 2 | Quenched (oil) – general-purpose steel (tested)
1173 | ASTM A131 Steel | Grade Dh32 | 1 | 0 | 0.35 | 1.25 | 0 | 0.4 | 0 | 0.05 | 96.95 | 0 | 0.04 | 0.3 | 0.1 | 0.08 | 0 | 0.18 | 0.05 | 0 | 0.25 | 470 | 315 | 19 | 1 | Hot rolled – general construction steel
1174 | ASTM A424 Steel | Type Ii, Composition A, Drawing Quality | 2 | 0 | 0 | 0.12 | 0 | 0 | 0 | 0.035 | 99.79 | 0 | 0.015 | 0 | 0 | 0 | 0 | 0.04 | 0 | 0 | 0 | 295 | 200 | 38 | 2 | Quenched (oil) – general-purpose steel (tested)
1175 | ASTM A424 Steel | Type I, Direct Cover Coat | 2 | 0 | 0 | 0.6 | 0 | 0 | 0 | 0.04 | 99.352 | 0 | 0 | 0 | 0 | 0 | 0 | 0.008 | 0 | 0 | 0 | 310 | 170 | 42 | 2 | Quenched (oil) – general-purpose steel (tested)
1176 | Cast Stainless Steel CH10 | Astm A351 | 2 | 0 | 0 | 1.5 | 0 | 13.5 | 0 | 0.04 | 58.32 | 0 | 0.04 | 2 | 0 | 0.5 | 0 | 0.1 | 0 | 0 | 24 | 485 | 205 | 30 | 2 | Quenched (oil) – general-purpose steel (tested)
1177 | ASTM A446 Steel | Grade D | 1 | 0 | 0.2 | 0 | 0 | 0 | 0 | 0.04 | 99.16 | 0 | 0.2 | 0 | 0 | 0 | 0 | 0.4 | 0 | 0 | 0 | 450 | 345 | 12 | 1 | Hot rolled – general construction steel
1178 | ASTM A709 Steel | Grade 50 And 50W, _ 100 mm | 1 | 0 | 0 | 1.35 | 0 | 0 | 0 | 0.05 | 98.36 | 0 | 0.04 | 0 | 0 | 0 | 0 | 0.2 | 0 | 0 | 0 | 451 | 345 | 18 | 1 | Hot rolled – general construction steel
1179 | ASTM A131 Steel | Grade Dh36 | 1 | 0 | 0.35 | 1.25 | 0 | 0.4 | 0 | 0.04 | 96.96 | 0 | 0.04 | 0.3 | 0.1 | 0.08 | 0 | 0.18 | 0.05 | 0 | 0.25 | 490 | 350 | 19 | 1 | Hot rolled – general construction steel
1180 | ASTM A139 Steel | Grade B | 1 | 0 | 0 | 1 | 0 | 0 | 0 | 0.05 | 98.61 | 0 | 0.04 | 0 | 0 | 0 | 0 | 0.3 | 0 | 0 | 0 | 415 | 240 | 30 | 1 | Hot rolled – general construction steel
1181 | ASTM A182 | Grade F11, Class 1 | 1 | 0 | 0 | 0.55 | 0 | 0 | 0 | 0.03 | 96.84 | 0 | 0.03 | 0.75 | 0 | 0.45 | 0 | 0.1 | 0 | 0 | 1.25 | 520 | 310 | 20 | 1 | Hot rolled – general construction steel
1182 | ASTM A446 Steel | Grade F | 1 | 0 | 0.2 | 0 | 0 | 0 | 0 | 0.04 | 99.22 | 0 | 0.04 | 0 | 0 | 0 | 0 | 0.5 | 0 | 0 | 0 | 485 | 345 | 12 | 1 | Hot rolled – general construction steel
1183 | ASTM A500 Steel | Grade C, Shaped Structural Tubing | 2 | 0 | 0.18 | 1.4 | 0 | 0 | 0 | 0.063 | 98.037 | 0 | 0.05 | 0 | 0 | 0 | 0 | 0.27 | 0 | 0 | 0 | 425 | 345 | 21 | 2 | Quenched (oil) – general-purpose steel (tested)
1184 | ASTM A514 Steel | Grade P, Plate Thickness 64 - 150 mm | 11 | 0 | 0 | 0.575 | 0 | 1.35 | 0 | 0.04 | 96.007 | 0 | 0.035 | 0.275 | 0 | 0.525 | 0 | 0.165 | 0 | 0.003 | 1.025 | 793 | 620 | 16 | 11 | plate – no special treatment – general-purpose steel
1185 | ASTM A500 Steel | Grade A, Round Structural Tubing | 2 | 0 | 0.18 | 0 | 0 | 0 | 0 | 0.063 | 99.407 | 0 | 0.05 | 0 | 0 | 0 | 0 | 0.3 | 0 | 0 | 0 | 310 | 230 | 25 | 2 | Quenched (oil) – general-purpose steel (tested)
1186 | Cast Stainless Steel CK20 | Astm A743 | 2 | 0 | 0 | 2 | 0 | 20.5 | 0 | 0.04 | 50.22 | 0 | 0.04 | 2 | 0 | 0 | 0 | 0.2 | 0 | 0 | 25 | 450 | 195 | 30 | 2 | Quenched (oil) – general-purpose steel (tested)
1187 | ASTM A500 Steel | Grade C, Round Structural Tubing | 2 | 0 | 0.18 | 1.4 | 0 | 0 | 0 | 0.063 | 98.037 | 0 | 0.05 | 0 | 0 | 0 | 0 | 0.27 | 0 | 0 | 0 | 425 | 315 | 21 | 2 | Quenched (oil) – general-purpose steel (tested)
1188 | ASTM A387 Alloy Steel | Grade 5, Class 2 | 1 | 0 | 0 | 0.45 | 0 | 0 | 0 | 0.03 | 93.28 | 0 | 0.04 | 0.5 | 0 | 0.55 | 0 | 0.15 | 0 | 0 | 5 | 515 | 310 | 18 | 1 | Hot rolled – general construction steel
1189 | ASTM A131 Steel | Grade A | 1 | 0 | 0 | 0.65 | 0 | 0 | 0 | 0.05 | 98.99 | 0 | 0.05 | 0 | 0 | 0 | 0 | 0.26 | 0 | 0 | 0 | 400 | 220 | 21 | 1 | Hot rolled – general construction steel
1190 | ASTM A514 Steel | Grade F, Plate Thickness _ 19 mm | 11 | 0 | 0.325 | 0.8 | 0 | 0.85 | 0 | 0.04 | 96.46175 | 0 | 0.04 | 0.25 | 0.055 | 0.5 | 0 | 0.15 | 0 | 0.00325 | 0.525 | 760 | 690 | 18 | 11 | plate – no special treatment – general-purpose steel
1191 | ASTM A131 Steel | Grade B | 1 | 0 | 0 | 0.95 | 0 | 0 | 0 | 0.04 | 98.41 | 0 | 0.04 | 0.35 | 0 | 0 | 0 | 0.21 | 0 | 0 | 0 | 400 | 220 | 21 | 1 | Hot rolled – general construction steel
1192 | ASTM A283 Steel | Grade B | 1 | 0 | 0.2 | 0.9 | 0 | 0 | 0 | 0.05 | 98.6 | 0 | 0.04 | 0.04 | 0 | 0 | 0 | 0.17 | 0 | 0 | 0 | 345 | 185 | 25 | 1 | Hot rolled – general construction steel
1193 | ASTM A387 Alloy Steel | Grade 7, Class 2 | 1 | 0 | 0 | 0.45 | 0 | 0 | 0 | 0.03 | 90.79 | 0 | 0.03 | 1 | 0 | 0.55 | 0 | 0.15 | 0 | 0 | 7 | 515 | 310 | 18 | 1 | Hot rolled – general construction steel
1194 | Cast Stainless Steel CF3MN | Astm A743 | 2 | 0 | 0 | 1.5 | 0 | 11 | 0 | 0.04 | 64.39 | 0 | 0.04 | 1.5 | 0 | 2.5 | 0 | 0.03 | 0 | 0 | 19 | 515 | 255 | 35 | 2 | Quenched (oil) – general-purpose steel (tested)
1195 | ASTM A182 | Grade F11, Class 2 | 1 | 0 | 0 | 0.55 | 0 | 0 | 0 | 0.04 | 96.7 | 0 | 0.04 | 0.75 | 0 | 0.545 | 0 | 0.125 | 0 | 0 | 1.25 | 485 | 275 | 20 | 1 | Hot rolled – general construction steel
1196 | ASTM A139 Steel | Grade E | 1 | 0 | 0 | 1.4 | 0 | 0 | 0 | 0.05 | 98.21 | 0 | 0.04 | 0 | 0 | 0 | 0 | 0.3 | 0 | 0 | 0 | 455 | 360 | 22 | 1 | Hot rolled – general construction steel
1197 | Cast Stainless Steel CF16F | Astm A743 | 2 | 0 | 0 | 1.5 | 0 | 10.5 | 0 | 0.04 | 64.63 | 0 | 0.17 | 2 | 0 | 1.5 | 0 | 0.16 | 0 | 0 | 19.5 | 485 | 205 | 25 | 2 | Quenched (oil) – general-purpose steel (tested)
1198 | ASTM A514 Steel | Grade A, Plate Thickness 19-32 mm (0.75-1.25 In) | 11 | 0 | 0 | 0.95 | 0 | 0 | 0 | 0.04 | 97.2075 | 0.1 | 0.04 | 0.6 | 0 | 0.23 | 0 | 0.18 | 0 | 0.0025 | 0.65 | 760 | 690 | 18 | 11 | plate – no special treatment – general-purpose steel
1199 | Cast Stainless Steel CF3 | Uns J92800 | 2 | 0 | 0 | 1.5 | 0 | 10 | 0 | 0.04 | 66.89 | 0 | 0.04 | 2 | 0 | 0.5 | 0 | 0.03 | 0 | 0 | 19 | 485 | 205 | 35 | 2 | Quenched (oil) – general-purpose steel (tested)
1200 | ASTM A570 Steel | Grade 30 | 1 | 0 | 0.2 | 0.9 | 0 | 0 | 0 | 0.05 | 98.56 | 0 | 0.04 | 0 | 0 | 0 | 0 | 0.25 | 0 | 0 | 0 | 340 | 205 | 17 | 1 | Hot rolled – general construction steel
1201 | Cast Stainless Steel CF3M | Astm A743 | 2 | 0 | 0 | 1.5 | 0.15 | 11 | 0 | 0.04 | 64.24 | 0 | 0.04 | 1.5 | 0 | 2.5 | 0 | 0.03 | 0 | 0 | 19 | 485 | 205 | 30 | 2 | Quenched (oil) – general-purpose steel (tested)
1202 | Cast Stainless Steel CD4MCu | Astm A744M | 2 | 0 | 3 | 1 | 0 | 5.375 | 0 | 0.04 | 62.005 | 0 | 0.04 | 1 | 0 | 2 | 0 | 0.04 | 0 | 0 | 25.5 | 690 | 485 | 16 | 2 | Quenched (oil) – general-purpose steel (tested)
1203 | ASTM A570 Steel | Grade 36 | 1 | 0 | 0.2 | 0.9 | 0 | 0 | 0 | 0.05 | 98.56 | 0 | 0.04 | 0 | 0 | 0 | 0 | 0.25 | 0 | 0 | 0 | 365 | 250 | 17 | 1 | Hot rolled – general construction steel
1204 | ASTM A424 Steel | Type Ii, Composition A, Commercial Quality | 2 | 0 | 0 | 0.12 | 0 | 0 | 0 | 0.04 | 99.785 | 0 | 0.015 | 0 | 0 | 0 | 0 | 0.04 | 0 | 0 | 0 | 345 | 240 | 28 | 2 | Quenched (oil) – general-purpose steel (tested)
1205 | ASTM A131 Steel | Grade E | 1 | 0 | 0 | 1.025 | 0 | 0 | 0 | 0.04 | 98.49 | 0 | 0.04 | 0.225 | 0 | 0 | 0 | 0.18 | 0 | 0 | 0 | 400 | 220 | 21 | 1 | Hot rolled – general construction steel
1206 | ASTM A283 Steel | Grade C | 1 | 0 | 0.2 | 0.9 | 0 | 0 | 0 | 0.05 | 98.53 | 0 | 0.04 | 0.04 | 0 | 0 | 0 | 0.24 | 0 | 0 | 0 | 380 | 205 | 22 | 1 | Hot rolled – general construction steel
1207 | ASTM A514 Steel | Grade J, Plate Thickness 19 - 64 mm | 11 | 0 | 0 | 0.575 | 0 | 0 | 0 | 0.04 | 98.332 | 0 | 0.04 | 0.275 | 0 | 0.575 | 0 | 0.16 | 0 | 0.003 | 0 | 760 | 690 | 18 | 11 | plate – no special treatment – general-purpose steel
1208 | ASTM A514 Steel | Grade M, Plate Thickness 19-64 mm | 11 | 0 | 0 | 0.575 | 0 | 1.35 | 0 | 0.04 | 97.027 | 0 | 0.04 | 0.275 | 0 | 0.525 | 0 | 0.165 | 0 | 0.003 | 0 | 760 | 690 | 18 | 11 | plate – no special treatment – general-purpose steel
1209 | Cast Stainless Steel CH20 | Astm A351 | 2 | 0 | 0 | 1.5 | 0 | 13.5 | 0 | 0.04 | 58.3 | 0 | 0.04 | 2 | 0 | 0.5 | 0 | 0.12 | 0 | 0 | 24 | 485 | 205 | 30 | 2 | Quenched (oil) – general-purpose steel (tested)
1210 | ASTM A514 Steel | Grade N, Plate Thickness _ 19 mm | 11 | 0 | 0 | 0.95 | 0 | 0 | 0 | 0 | 97.24 | 0.08 | 0 | 0.65 | 0 | 0.25 | 0 | 0.18 | 0 | 0 | 0.65 | 760 | 690 | 18 | 11 | plate – no special treatment – general-purpose steel
1211 | ASTM A139 Steel | Grade A | 1 | 0 | 0 | 1 | 0 | 0 | 0 | 0.05 | 98.91 | 0 | 0.04 | 0 | 0 | 0 | 0 | 0 | 0 | 0 | 0 | 330 | 205 | 35 | 1 | Hot rolled – general construction steel
1212 | ASTM A424 Steel | Type I, Commercial Quality | 2 | 0 | 0 | 0.6 | 0 | 0 | 0 | 0.04 | 99.35 | 0 | 0 | 0 | 0 | 0 | 0 | 0.01 | 0 | 0 | 0 | 295 | 230 | 37 | 2 | Quenched (oil) – general-purpose steel (tested)
1213 | ASTM A710 Steel | Grade A, Class 3, Thickness > 50 mm | 1 | 0 | 1.15 | 0.55 | 0 | 0.85 | 0 | 0.025 | 95.96 | 0 | 0.025 | 0.4 | 0 | 0.2 | 0 | 0.07 | 0.02 | 0 | 0.75 | 515 | 450 | 20 | 1 | Hot rolled – general construction steel
1214 | ASTM A135 Steel | Grade B | 1 | 0 | 0 | 0.3 | 0 | 0 | 0 | 0.06 | 99.29 | 0 | 0.05 | 0 | 0 | 0 | 0 | 0.3 | 0 | 0 | 0 | 415 | 240 | 30 | 1 | Hot rolled – general construction steel
1215 | ASTM A514 Steel | Grade B, Plate Thickness 19-32 mm (0.75-1.25 In) | 11 | 0 | 0 | 0.85 | 0 | 0 | 0.02 | 0.4 | 97.46725 | 0 | 0.04 | 0.275 | 0.055 | 0.2 | 0 | 0.165 | 0 | 0.00275 | 0.525 | 760 | 690 | 18 | 11 | plate – no special treatment – general-purpose steel
1216 | Cast Stainless Steel CF8C | Astm A451 | 2 | 0 | 0 | 1.5 | 0 | 10.5 | 0 | 0.04 | 67.34 | 0 | 0.04 | 1 | 0 | 0 | 0 | 0.08 | 0 | 0 | 19.5 | 485 | 205 | 30 | 2 | Quenched (oil) – general-purpose steel (tested)
1217 | ASTM A514 Steel | Grade F, Plate Thickness 64 - 150 mm | 11 | 0 | 0.325 | 0.8 | 0 | 0.85 | 0 | 0.04 | 96.46175 | 0 | 0.04 | 0.25 | 0.055 | 0.5 | 0 | 0.15 | 0 | 0.00325 | 0.525 | 690 | 620 | 16 | 11 | plate – no special treatment – general-purpose steel
1218 | ASTM A570 Steel | Grade 40 | 1 | 0 | 0.2 | 0.9 | 0 | 0 | 0 | 0.05 | 98.56 | 0 | 0.04 | 0 | 0 | 0 | 0 | 0.25 | 0 | 0 | 0 | 380 | 275 | 14 | 1 | Hot rolled – general construction steel
1219 | ASTM A131 Steel | Grade Eh36 | 1 | 0 | 0.35 | 1.25 | 0 | 0.4 | 0 | 0.05 | 96.95 | 0 | 0.04 | 0.3 | 0.1 | 0.08 | 0 | 0.18 | 0.05 | 0 | 0.25 | 490 | 350 | 19 | 1 | Hot rolled – general construction steel
1220 | Cast Stainless Steel HK40 | Astm A351M | 2 | 0 | 0 | 1.5 | 0 | 20.5 | 0 | 0.04 | 50.27 | 0 | 0.04 | 1.75 | 0 | 0.5 | 0 | 0.4 | 0 | 0 | 25 | 425 | 240 | 10 | 2 | Quenched (oil) – general-purpose steel (tested)
1221 | ASTM A500 Steel | Grade B, Round Structural Tubing | 2 | 0 | 0.18 | 0 | 0 | 0 | 0 | 0.063 | 99.407 | 0 | 0.05 | 0 | 0 | 0 | 0 | 0.3 | 0 | 0 | 0 | 400 | 290 | 23 | 2 | Quenched (oil) – general-purpose steel (tested)
1222 | ASTM A514 Steel | Grade H, Plate Thickness 19 - 64 mm | 11 | 0 | 0 | 1.125 | 0 | 0.5 | 0 | 0.04 | 97.02225 | 0 | 0.04 | 0.275 | 0.055 | 0.25 | 0 | 0.165 | 0 | 0.00275 | 0.525 | 760 | 690 | 18 | 11 | plate – no special treatment – general-purpose steel
1223 | ASTM A514 Steel | Grade E, Plate Thickness 19 - 64 mm | 11 | 0 | 0 | 0.55 | 0 | 0 | 0.055 | 0.04 | 96.652 | 0 | 0.04 | 0.3 | 0 | 0.5 | 0 | 0.16 | 0 | 0.003 | 1.7 | 760 | 690 | 18 | 11 | plate – no special treatment – general-purpose steel
1224 | ASTM A514 Steel | Grade G, Plate Thickness 19 - 64 mm | 11 | 0 | 0 | 0.95 | 0 | 0 | 0 | 0 | 96.8875 | 0.08 | 0 | 0.7 | 0 | 0.5 | 0 | 0.18 | 0 | 0.0025 | 0.7 | 760 | 690 | 18 | 11 | plate – no special treatment – general-purpose steel
1225 | ASTM A283 Steel | Grade D | 1 | 0 | 0.2 | 0.9 | 0 | 0 | 0 | 0.05 | 98.5 | 0 | 0.04 | 0.04 | 0 | 0 | 0 | 0.27 | 0 | 0 | 0 | 415 | 230 | 20 | 1 | Hot rolled – general construction steel
1226 | ASTM A284 Steel | Grade C | 1 | 0 | 0 | 0.9 | 0 | 0 | 0 | 0.05 | 98.375 | 0 | 0.04 | 0.275 | 0 | 0 | 0 | 0.36 | 0 | 0 | 0 | 415 | 205 | 21 | 1 | Hot rolled – general construction steel
1227 | ASTM A446 Steel | Grade C | 1 | 0 | 0.2 | 0 | 0 | 0 | 0 | 0.04 | 99.41 | 0 | 0.1 | 0 | 0 | 0 | 0 | 0.25 | 0 | 0 | 0 | 380 | 275 | 16 | 1 | Hot rolled – general construction steel
1228 | ASTM A131 Steel | Grade Ah32 | 1 | 0 | 0.35 | 1.25 | 0 | 0.4 | 0 | 0.04 | 96.96 | 0 | 0.04 | 0.3 | 0.1 | 0.08 | 0 | 0.18 | 0.05 | 0 | 0.25 | 470 | 315 | 19 | 1 | Hot rolled – general construction steel
1229 | ASTM A709 Steel | Grade 50, High-Strength, Low Alloy Steel (_ 50 mm) | 2 | 0 | 0 | 1.35 | 0 | 0 | 0 | 0.05 | 98.33 | 0 | 0.04 | 0 | 0 | 0 | 0 | 0.23 | 0 | 0 | 0 | 450 | 345 | 18 | 2 | Quenched (oil) – general-purpose steel (tested)
1230 | ASTM A514 Steel | Grade K, Plate Thickness 19 - 64 mm | 11 | 0 | 0 | 1.3 | 0 | 0 | 0 | 0 | 97.8 | 0 | 0 | 0.25 | 0 | 0.5 | 0 | 0.15 | 0 | 0 | 0 | 760 | 690 | 18 | 11 | plate – no special treatment – general-purpose steel
1231 | ASTM A514 Steel | Grade H, Plate Thickness _ 19 mm | 11 | 0 | 0 | 1.125 | 0 | 0.5 | 0 | 0.04 | 97.02225 | 0 | 0.04 | 0.275 | 0.055 | 0.25 | 0 | 0.165 | 0 | 0.00275 | 0.525 | 760 | 690 | 18 | 11 | plate – no special treatment – general-purpose steel
1232 | Cast Stainless Steel CB7Cu-1 | Astm A747 | 2 | 0 | 2.85 | 0.7 | 0.05 | 4.1 | 0 | 0.03 | 74.315 | 0 | 0.035 | 1 | 0 | 0 | 0 | 0.07 | 0.25 | 0 | 16.6 | 860 | 670 | 5 | 2 | Quenched (oil) – general-purpose steel (tested)
1233 | ASTM A514 Steel | Grade G, Plate Thickness _ 19 mm | 11 | 0 | 0 | 0.95 | 0 | 0 | 0 | 0 | 96.8875 | 0.08 | 0 | 0.7 | 0 | 0.5 | 0 | 0.18 | 0 | 0.0025 | 0.7 | 760 | 690 | 18 | 11 | plate – no special treatment – general-purpose steel
1234 | ASTM A203 Low Alloy Steel | Grade D | 1 | 0 | 0 | 0.8 | 0 | 3.5 | 0 | 0.04 | 95.145 | 0 | 0.04 | 0.275 | 0 | 0 | 0 | 0.2 | 0 | 0 | 0 | 450 | 255 | 19 | 1 | Hot rolled – general construction steel
1235 | ASTM A424 Steel | Type Ii, Composition B, Drawing Quality | 2 | 0 | 0 | 0.2 | 0 | 0 | 0 | 0.035 | 99.67 | 0 | 0.015 | 0 | 0 | 0 | 0 | 0.08 | 0 | 0 | 0 | 295 | 200 | 38 | 2 | Quenched (oil) – general-purpose steel (tested)
1236 | ASTM A203 Low Alloy Steel | Grade A | 1 | 0 | 0 | 0.8 | 0 | 2.3 | 0 | 0.04 | 96.315 | 0 | 0.04 | 0.275 | 0 | 0 | 0 | 0.23 | 0 | 0 | 0 | 450 | 255 | 19 | 1 | Hot rolled – general construction steel
1237 | ASTM A446 Steel | Grade B | 1 | 0 | 0.2 | 0 | 0 | 0 | 0 | 0.04 | 99.46 | 0 | 0.1 | 0 | 0 | 0 | 0 | 0.2 | 0 | 0 | 0 | 360 | 255 | 18 | 1 | Hot rolled – general construction steel
1238 | ASTM A131 Steel | Grade Ds | 1 | 0 | 0 | 1.175 | 0 | 0 | 0 | 0.04 | 98.36 | 0 | 0.04 | 0.225 | 0 | 0 | 0 | 0.16 | 0 | 0 | 0 | 400 | 220 | 21 | 1 | Hot rolled – general construction steel
1239 | ASTM A514 Steel | Grade F, Plate Thickness 19 - 64 mm | 11 | 0 | 0.325 | 0.8 | 0 | 0.85 | 0 | 0.04 | 96.46175 | 0 | 0.04 | 0.25 | 0.055 | 0.5 | 0 | 0.15 | 0 | 0.00325 | 0.525 | 760 | 690 | 18 | 11 | plate – no special treatment – general-purpose steel
1240 | ASTM A709 Steel | Grade 36, Carbon Steel Plate (> 200 mm Wide) | 2 | 0 | 0 | 1 | 0 | 0 | 0 | 0.05 | 98.365 | 0 | 0.04 | 0.275 | 0 | 0 | 0 | 0.27 | 0 | 0 | 0 | 400 | 220 | 20 | 2 | Quenched (oil) – general-purpose steel (tested)
1241 | ASTM A514 Steel | Grade C, Plate Thickness 19-32 mm | 11 | 0 | 0 | 1.3 | 0 | 0 | 0 | 0.04 | 98.017 | 0 | 0.04 | 0.225 | 0 | 0.225 | 0 | 0.15 | 0 | 0.003 | 0 | 760 | 690 | 18 | 11 | plate – no special treatment – general-purpose steel
1242 | ASTM A131 Steel | Grade Cs | 1 | 0 | 0 | 1.175 | 0 | 0 | 0 | 0.04 | 98.36 | 0 | 0.04 | 0.225 | 0 | 0 | 0 | 0.16 | 0 | 0 | 0 | 400 | 220 | 21 | 1 | Hot rolled – general construction steel
1243 | Cast Stainless Steel CPH20 | Astm A451 | 2 | 0 | 0 | 1.5 | 0 | 13.5 | 0 | 0.04 | 58.72 | 0 | 0.04 | 2 | 0 | 0 | 0 | 0.2 | 0 | 0 | 24 | 485 | 205 | 30 | 2 | Quenched (oil) – general-purpose steel (tested)
1244 | ASTM A710 Steel | Grade A, Class 2, 25 - 50 mm Inclusive | 1 | 0 | 1.15 | 0.55 | 0 | 0.85 | 0 | 0.025 | 95.96 | 0 | 0.025 | 0.4 | 0 | 0.2 | 0 | 0.07 | 0.02 | 0 | 0.75 | 495 | 415 | 20 | 1 | Hot rolled – general construction steel
1245 | ASTM A570 Steel | Grade 45 | 1 | 0 | 0.2 | 1.35 | 0 | 0 | 0 | 0.05 | 98.11 | 0 | 0.04 | 0 | 0 | 0 | 0 | 0.25 | 0 | 0 | 0 | 415 | 310 | 12 | 1 | Hot rolled – general construction steel
1246 | AISI Type S5 Tool Steel | Austenitized 855-870C (1575-1600F), Oil Quenched To 35 Hrc | 2 | 0 | 0 | 0.8 | 0 | 0 | 0 | 0.03 | 95.095 | 0 | 0.03 | 2 | 0.35 | 0.77 | 0 | 0.575 | 0 | 0 | 0.35 | 1130 | 975 | 19 | 2 | Quenched (oil) – general-purpose steel (tested)
1247 | ASTM A570 Steel | Grade 33 | 1 | 0 | 0.2 | 0.9 | 0 | 0 | 0 | 0.05 | 98.56 | 0 | 0.04 | 0 | 0 | 0 | 0 | 0.25 | 0 | 0 | 0 | 360 | 230 | 16 | 1 | Hot rolled – general construction steel
1248 | ASTM A284 Steel | Grade D | 1 | 0 | 0 | 0.9 | 0 | 0 | 0 | 0.05 | 98.385 | 0 | 0.04 | 0.275 | 0 | 0 | 0 | 0.35 | 0 | 0 | 0 | 415 | 230 | 21 | 1 | Hot rolled – general construction steel
1249 | ASTM A500 Steel | Grade B, Shaped Structural Tubing | 2 | 0 | 0.18 | 0 | 0 | 0 | 0 | 0.063 | 99.407 | 0 | 0.05 | 0 | 0 | 0 | 0 | 0.3 | 0 | 0 | 0 | 400 | 315 | 23 | 2 | Quenched (oil) – general-purpose steel (tested)
1250 | ASTM A302 Alloy Steel | Grade B | 1 | 0 | 0 | 1.325 | 0 | 0 | 0 | 0.04 | 97.545 | 0 | 0.04 | 0.275 | 0 | 0.525 | 0 | 0.25 | 0 | 0 | 0 | 550 | 345 | 15 | 1 | Hot rolled – general construction steel
1251 | ASTM A131 Steel | Grade Ah36 | 1 | 0 | 0.35 | 1.25 | 0 | 0.4 | 0 | 0.04 | 96.96 | 0 | 0.04 | 0.3 | 0.1 | 0.08 | 0 | 0.18 | 0.05 | 0 | 0.25 | 490 | 350 | 19 | 1 | Hot rolled – general construction steel
1252 | Cast Stainless Steel CF3 | Astm A744 | 2 | 0 | 0 | 1.5 | 0 | 10 | 0 | 0.04 | 67.39 | 0 | 0.04 | 2 | 0 | 0 | 0 | 0.03 | 0 | 0 | 19 | 485 | 205 | 35 | 2 | Quenched (oil) – general-purpose steel (tested)
1253 | ASTM A302 Alloy Steel | Grade D | 1 | 0 | 0 | 1.325 | 0 | 0.85 | 0 | 0.04 | 96.695 | 0 | 0.04 | 0.275 | 0 | 0.525 | 0 | 0.25 | 0 | 0 | 0 | 550 | 345 | 17 | 1 | Hot rolled – general construction steel
1254 | ASTM A514 Steel | Grade B, Plate Thickness _ 19 mm | 11 | 0 | 0 | 0.85 | 0 | 0 | 0.02 | 0.04 | 97.82725 | 0 | 0.04 | 0.275 | 0.055 | 0.2 | 0 | 0.165 | 0 | 0.00275 | 0.525 | 760 | 690 | 18 | 11 | plate – no special treatment – general-purpose steel
1255 | ASTM A573 Steel | Grade 65 | 1 | 0 | 0 | 1.025 | 0 | 0 | 0 | 0.05 | 98.35 | 0 | 0.04 | 0.275 | 0 | 0 | 0 | 0.26 | 0 | 0 | 0 | 450 | 240 | 20 | 1 | Hot rolled – general construction steel
1256 | ASTM A514 Steel | Grade L, Plate Thickness _ 19 mm | 11 | 0 | 0.3 | 0.55 | 0 | 0 | 0.07 | 0 | 96.905 | 0 | 0 | 0.28 | 0 | 0.33 | 0 | 0.165 | 0 | 0 | 1.4 | 760 | 690 | 18 | 11 | plate – no special treatment – general-purpose steel
1257 | ASTM A36 Steel | Flange | 2 | 0 | 0.2 | 1 | 0 | 0 | 0 | 0.05 | 98.145 | 0 | 0.04 | 0.275 | 0 | 0 | 0 | 0.29 | 0 | 0 | 0 | 400 | 250 | 20 | 2 | Quenched (oil) – general-purpose steel (tested)
1258 | ASTM A302 Alloy Steel | Grade A | 1 | 0 | 0 | 1.125 | 0 | 0 | 0 | 0.04 | 97.745 | 0 | 0.04 | 0.275 | 0 | 0.525 | 0 | 0.25 | 0 | 0 | 0 | 515 | 310 | 15 | 1 | Hot rolled – general construction steel
1259 | ASTM A678 Steel | Grade B | 1 | 0 | 0.275 | 1.15 | 0 | 0.25 | 0 | 0.05 | 97.38 | 0 | 0.04 | 0.325 | 0 | 0.08 | 0 | 0.2 | 0 | 0 | 0.25 | 550 | 415 | 22 | 1 | Hot rolled – general construction steel
1260 | ASTM A387 Alloy Steel | Grade 11, Class 1 | 1 | 0 | 0 | 0.525 | 0 | 0 | 0 | 0.04 | 96.775 | 0 | 0.04 | 0.65 | 0 | 0.55 | 0 | 0.17 | 0 | 0 | 1.25 | 415 | 240 | 19 | 1 | Hot rolled – general construction steel
1261 | ASTM A242 Steel | Type 1, 19 mm Thick | 2 | 0 | 0.2 | 1 | 0 | 0 | 0 | 0.05 | 98.45 | 0 | 0.15 | 0 | 0 | 0 | 0 | 0.15 | 0 | 0 | 0 | 435 | 290 | 18 | 2 | Quenched (oil) – general-purpose steel (tested)
1262 | ASTM A387 Alloy Steel | Grade 7, Class 1 | 1 | 0 | 0 | 0.45 | 0 | 0 | 0 | 0.03 | 90.79 | 0 | 0.03 | 1 | 0 | 0.55 | 0 | 0.15 | 0 | 0 | 7 | 415 | 205 | 18 | 1 | Hot rolled – general construction steel
1263 | ASTM A678 Steel | Grade C, Plate Thickness 38 - 51 mm | 11 | 0 | 0.275 | 1.3 | 0 | 0.25 | 0 | 0.05 | 97.185 | 0 | 0.04 | 0.35 | 0 | 0.08 | 0 | 0.22 | 0 | 0 | 0.25 | 585 | 450 | 19 | 11 | plate – no special treatment – general-purpose steel
1264 | ASTM A204 Low Alloy Steel | Grade C | 1 | 0 | 0 | 0.9 | 0 | 0 | 0 | 0.04 | 97.94 | 0 | 0.04 | 0.275 | 0 | 0.525 | 0 | 0.28 | 0 | 0 | 0 | 515 | 295 | 16 | 1 | Hot rolled – general construction steel
1265 | ASTM A131 Steel | Grade Eh32 | 1 | 0 | 0.35 | 1.25 | 0 | 0.4 | 0 | 0.05 | 96.95 | 0 | 0.04 | 0.3 | 0.1 | 0.08 | 0 | 0.18 | 0.05 | 0 | 0.25 | 470 | 315 | 19 | 1 | Hot rolled – general construction steel
1266 | ASTM A387 Alloy Steel | Grade 2, Class 2 | 1 | 0 | 0 | 0.675 | 0 | 0 | 0 | 0.04 | 97.585 | 0 | 0.04 | 0.275 | 0 | 0.525 | 0 | 0.21 | 0 | 0 | 0.65 | 485 | 310 | 18 | 1 | Hot rolled – general construction steel
1267 | ASTM A699 Steel | Class 4 | 1 | 0 | 0 | 1.55 | 0 | 0 | 0 | 0.025 | 97.565 | 0 | 0.04 | 0.4 | 0 | 0.3 | 0 | 0.06 | 0.06 | 0 | 0 | 585 | 515 | 18 | 1 | Hot rolled – general construction steel
1268 | ASTM A225 Low Alloy Steel | Grade D | 1 | 0 | 0 | 1.7 | 0 | 0.55 | 0 | 0.04 | 97.03 | 0 | 0.04 | 0.3 | 0.14 | 0 | 0 | 0.2 | 0 | 0 | 0 | 515 | 380 | 19 | 1 | Hot rolled – general construction steel
1269 | ASTM A678 Steel | Grade C | 1 | 0 | 0.275 | 1.3 | 0 | 0.25 | 0 | 0.05 | 97.185 | 0 | 0.04 | 0.35 | 0 | 0.08 | 0 | 0.22 | 0 | 0 | 0.25 | 585 | 450 | 19 | 1 | Hot rolled – general construction steel
1270 | ASTM A709 Steel | Grade 36, Carbon Steel Shapes (> 634 Kg/M) | 2 | 0 | 0 | 1 | 0 | 0 | 0 | 0.05 | 98.365 | 0 | 0.04 | 0.275 | 0 | 0 | 0 | 0.27 | 0 | 0 | 0 | 400 | 250 | 19 | 2 | Quenched (oil) – general-purpose steel (tested)
1271 | Cast Stainless Steel CF8C | Astm A743 | 2 | 0 | 0 | 1.5 | 0 | 10.5 | 0 | 0.04 | 66.34 | 0 | 0.04 | 2 | 0 | 0 | 0 | 0.08 | 0 | 0 | 19.5 | 485 | 205 | 30 | 2 | Quenched (oil) – general-purpose steel (tested)
1272 | ASTM A611 Steel | Grade B | 1 | 0 | 0.2 | 0.6 | 0 | 0 | 0 | 0.04 | 98.92 | 0 | 0.04 | 0 | 0 | 0 | 0 | 0.2 | 0 | 0 | 0 | 310 | 205 | 24 | 1 | Hot rolled – general construction steel
1273 | ASTM A442 Carbon Steel | Grade 55 | 1 | 0 | 0 | 0.95 | 0 | 0 | 0 | 0.04 | 98.455 | 0 | 0.04 | 0.275 | 0 | 0 | 0 | 0.24 | 0 | 0 | 0 | 380 | 205 | 21 | 1 | Hot rolled – general construction steel
1274 | ASTM A387 Alloy Steel | Grade 2, Class 1 | 1 | 0 | 0 | 0.675 | 0 | 0 | 0 | 0.04 | 97.585 | 0 | 0.04 | 0.275 | 0 | 0.525 | 0 | 0.21 | 0 | 0 | 0.65 | 380 | 230 | 18 | 1 | Hot rolled – general construction steel
1275 | ASTM A678 Steel | Grade C, Plate Thickness 19 - 38 mm | 11 | 0 | 0.275 | 1.3 | 0 | 0.25 | 0 | 0.05 | 97.185 | 0 | 0.04 | 0.35 | 0 | 0.08 | 0 | 0.22 | 0 | 0 | 0.25 | 620 | 485 | 19 | 11 | plate – no special treatment – general-purpose steel
1276 | ASTM A514 Steel | Grade A, Plate Thickness _ 19 mm | 11 | 0 | 0 | 0.95 | 0 | 0 | 0 | 0.04 | 97.2075 | 0.1 | 0.04 | 0.6 | 0 | 0.23 | 0 | 0.18 | 0 | 0.0025 | 0.65 | 760 | 690 | 18 | 11 | plate – no special treatment – general-purpose steel
1277 | ASTM A204 Low Alloy Steel | Grade B | 1 | 0 | 0 | 0.9 | 0 | 0 | 0 | 0.04 | 97.95 | 0 | 0.04 | 0.275 | 0 | 0.525 | 0 | 0.27 | 0 | 0 | 0 | 485 | 275 | 17 | 1 | Hot rolled – general construction steel
1278 | ASTM A440 Steel | Plate, Bar, And Shapes Under 19 mm Thick | 2 | 0 | 0.2 | 1.4 | 0 | 0 | 0 | 0.05 | 97.73 | 0 | 0.04 | 0.3 | 0 | 0 | 0 | 0.28 | 0 | 0 | 0 | 485 | 345 | 18 | 2 | Quenched (oil) – general-purpose steel (tested)
1279 | ASTM A203 Low Alloy Steel | Grade E | 1 | 0 | 0 | 0.8 | 0 | 3.5 | 0 | 0.04 | 95.115 | 0 | 0.04 | 0.275 | 0 | 0 | 0 | 0.23 | 0 | 0 | 0 | 485 | 275 | 17 | 1 | Hot rolled – general construction steel
1280 | ASTM A709 Steel | Grade 36, Carbon Steel Plate (_ 200 M) | 2 | 0 | 0 | 1 | 0 | 0 | 0 | 0.05 | 98.365 | 0 | 0.04 | 0.275 | 0 | 0 | 0 | 0.27 | 0 | 0 | 0 | 400 | 250 | 20 | 2 | Quenched (oil) – general-purpose steel (tested)
1281 | ASTM A424 Steel | Type Ii, Composition B, Commercial Quality | 2 | 0 | 0 | 0.2 | 0 | 0 | 0 | 0.04 | 99.665 | 0 | 0.015 | 0 | 0 | 0 | 0 | 0.08 | 0 | 0 | 0 | 345 | 240 | 28 | 2 | Quenched (oil) – general-purpose steel (tested)
1282 | ASTM A36 Steel | Plate | 2 | 0 | 0.2 | 1.03 | 0 | 0 | 0 | 0.05 | 98.13 | 0 | 0.04 | 0.28 | 0 | 0 | 0 | 0.27 | 0 | 0 | 0 | 400 | 250 | 20 | 2 | Quenched (oil) – general-purpose steel (tested)
1283 | ASTM A387 Alloy Steel | Grade 7, Class 2 | 1 | 0 | 0 | 0.45 | 0 | 0 | 0 | 0.03 | 90.79 | 0 | 0.03 | 1 | 0 | 0.55 | 0 | 0.15 | 0 | 0 | 7 | 515 | 310 | 18 | 1 | Hot rolled – general construction steel
1284 | ASTM A424 Steel | Type I, Drawing Quality | 2 | 0 | 0 | 0.6 | 0 | 0 | 0 | 0.035 | 99.357 | 0 | 0 | 0 | 0 | 0 | 0 | 0.008 | 0 | 0 | 0 | 275 | 170 | 45 | 2 | Quenched (oil) – general-purpose steel (tested)
1285 | ASTM A387 Alloy Steel | Grade 9, Class 2 | 1 | 0 | 0 | 0.45 | 0 | 0 | 0 | 0.03 | 88.34 | 0 | 0.03 | 1 | 0 | 1 | 0 | 0.15 | 0 | 0 | 9 | 515 | 310 | 18 | 1 | Hot rolled – general construction steel
1286 | ASTM A573 Steel | Grade 70 | 1 | 0 | 0 | 1.025 | 0 | 0 | 0 | 0.05 | 98.33 | 0 | 0.04 | 0.275 | 0 | 0 | 0 | 0.28 | 0 | 0 | 0 | 485 | 290 | 18 | 1 | Hot rolled – general construction steel
1287 | ASTM A710 Steel | Grade A, Class 2, Thickness > 50 mm | 1 | 0 | 1.15 | 0.55 | 0 | 0.85 | 0 | 0.025 | 95.96 | 0 | 0.025 | 0.4 | 0 | 0.2 | 0 | 0.07 | 0.02 | 0 | 0.75 | 450 | 380 | 20 | 1 | Hot rolled – general construction steel
1288 | ASTM A514 Steel | Grade L, Plate Thickness 19 - 64 mm | 11 | 0 | 0.3 | 0.55 | 0 | 0 | 0.07 | 0 | 96.905 | 0 | 0 | 0.28 | 0 | 0.33 | 0 | 0.165 | 0 | 0 | 1.4 | 760 | 690 | 18 | 11 | plate – no special treatment – general-purpose steel
1289 | ASTM A514 Steel | Grade J, Plate Thickness _ 19 mm | 11 | 0 | 0 | 0.575 | 0 | 0 | 0 | 0.04 | 98.332 | 0 | 0.04 | 0.275 | 0 | 0.575 | 0 | 0.16 | 0 | 0.003 | 0 | 760 | 690 | 18 | 11 | plate – no special treatment – general-purpose steel
1290 | ASTM A299 Carbon Steel | Manganese Silicon Alloy | 2 | 0 | 0 | 1.2 | 0 | 0 | 0 | 0.04 | 98.145 | 0 | 0.04 | 0.275 | 0 | 0 | 0 | 0.3 | 0 | 0 | 0 | 515 | 275 | 16 | 2 | Quenched (oil) – general-purpose steel (tested)
1291 | ASTM A387 Alloy Steel | Grade 12, Class 1 | 1 | 0 | 0 | 0.525 | 0 | 0 | 0 | 0.04 | 97.45 | 0 | 0.04 | 0.275 | 0 | 0.525 | 0 | 0.17 | 0 | 0 | 0.975 | 380 | 230 | 18 | 1 | Hot rolled – general construction steel
1292 | ASTM A514 Steel | Grade C, Plate Thickness _ 19 mm | 11 | 0 | 0 | 1.3 | 0 | 0 | 0 | 0.04 | 98.017 | 0 | 0.04 | 0.225 | 0 | 0.225 | 0 | 0.15 | 0 | 0.003 | 0 | 760 | 690 | 18 | 11 | plate – no special treatment – general-purpose steel
1293 | ASTM A517 Low Alloy Steel | Grade J | 1 | 0 | 0 | 0.575 | 0 | 0 | 0 | 0.04 | 98.327 | 0 | 0.04 | 0.275 | 0 | 0.575 | 0 | 0.165 | 0 | 0.003 | 0 | 795 | 690 | 16 | 1 | Hot rolled – general construction steel
1294 | ASTM A533 Low Alloy Steel | Grade A, Class 1 | 1 | 0 | 0 | 1.325 | 0 | 0 | 0 | 0.04 | 97.545 | 0 | 0.04 | 0.275 | 0 | 0.525 | 0 | 0.25 | 0 | 0 | 0 | 550 | 345 | 18 | 1 | Hot rolled – general construction steel
1295 | ASTM A533 Low Alloy Steel | Grade B, Class 3 | 1 | 0 | 0 | 1.325 | 0 | 0.55 | 0 | 0.04 | 96.995 | 0 | 0.04 | 0.275 | 0 | 0.525 | 0 | 0.25 | 0 | 0 | 0 | 690 | 570 | 16 | 1 | Hot rolled – general construction steel
1296 | ASTM A131 Steel | Grade D | 1 | 0 | 0 | 1.025 | 0 | 0 | 0 | 0.04 | 98.46 | 0 | 0.04 | 0.225 | 0 | 0 | 0 | 0.21 | 0 | 0 | 0 | 400 | 220 | 21 | 1 | Hot rolled – general construction steel
1297 | ASTM A517 Low Alloy Steel | Grade F | 1 | 0 | 0 | 0.8 | 0 | 0.85 | 0 | 0.04 | 96.84175 | 0 | 0.04 | 0.25 | 0 | 0.5 | 0 | 0.15 | 0 | 0.00325 | 0.525 | 795 | 690 | 16 | 1 | Hot rolled – general construction steel
1298 | ASTM A533 Low Alloy Steel | Grade A, Class 3 | 1 | 0 | 0 | 1.325 | 0 | 0 | 0 | 0.04 | 97.545 | 0 | 0.04 | 0.275 | 0 | 0.525 | 0 | 0.25 | 0 | 0 | 0 | 690 | 570 | 16 | 1 | Hot rolled – general construction steel
1299 | ASTM A699 Steel | Class 2 | 1 | 0 | 0 | 1.55 | 0 | 0 | 0 | 0.025 | 97.565 | 0 | 0.04 | 0.4 | 0 | 0.3 | 0 | 0.06 | 0.06 | 0 | 0 | 620 | 515 | 18 | 1 | Hot rolled – general construction steel
1300 | ASTM A517 Low Alloy Steel | Grade A | 1 | 0 | 0 | 0.95 | 0 | 0 | 0 | 0.04 | 97.31 | 0 | 0.04 | 0.6 | 0 | 0.23 | 0 | 0.18 | 0 | 0 | 0.65 | 795 | 690 | 16 | 1 | Hot rolled – general construction steel
1301 | ASTM A514 Steel | Grade P, Plate Thickness 19 - 64 mm | 11 | 0 | 0 | 0.575 | 0 | 1.35 | 0 | 0.04 | 96.007 | 0 | 0.035 | 0.275 | 0 | 0.525 | 0 | 0.165 | 0 | 0.003 | 1.025 | 828 | 690 | 18 | 11 | plate – no special treatment – general-purpose steel
1302 | ASTM A202 Low Alloy Steel | Grade A | 1 | 0 | 0 | 1.225 | 0 | 0 | 0 | 0.04 | 97.3 | 0 | 0.04 | 0.75 | 0 | 0 | 0 | 0.17 | 0 | 0 | 0.475 | 515 | 310 | 16 | 1 | Hot rolled – general construction steel
1303 | ASTM A517 Low Alloy Steel | Grade S | 1 | 0 | 0 | 1.3 | 0 | 0 | 0.06 | 0.04 | 97.85 | 0 | 0.04 | 0.275 | 0 | 0.225 | 0 | 0.15 | 0.06 | 0 | 0 | 795 | 690 | 16 | 1 | Hot rolled – general construction steel
1304 | ASTM A709 Steel | Grade 36, Carbon Steel Shapes (_ 634 Kg/M) | 2 | 0 | 0 | 1 | 0 | 0 | 0 | 0.05 | 98.37 | 0 | 0.04 | 0.27 | 0 | 0 | 0 | 0.27 | 0 | 0 | 0 | 400 | 250 | 20 | 2 | Quenched (oil) – general-purpose steel (tested)
1305 | ASTM A387 Alloy Steel | Grade 5, Class 2 | 1 | 0 | 0 | 0.45 | 0 | 0 | 0 | 0.03 | 93.28 | 0 | 0.04 | 0.5 | 0 | 0.55 | 0 | 0.15 | 0 | 0 | 5 | 515 | 310 | 18 | 1 | Hot rolled – general construction steel
1306 | ASTM A533 Low Alloy Steel | Grade C, Class 2 | 1 | 0 | 0 | 1.325 | 0 | 0.85 | 0 | 0.04 | 96.695 | 0 | 0.04 | 0.275 | 0 | 0.525 | 0 | 0.25 | 0 | 0 | 0 | 620 | 485 | 16 | 1 | Hot rolled – general construction steel
1307 | ASTM A517 Low Alloy Steel | Grade H | 1 | 0 | 0 | 1.125 | 0 | 0.5 | 0 | 0.04 | 97.08 | 0 | 0.04 | 0.275 | 0 | 0.25 | 0 | 0.165 | 0 | 0 | 0.525 | 795 | 690 | 16 | 1 | Hot rolled – general construction steel
1308 | ASTM A533 Low Alloy Steel | Grade D, Class 3 | 1 | 0 | 0 | 1.325 | 0 | 0.3 | 0 | 0.04 | 97.77 | 0 | 0.04 | 0.275 | 0 | 0 | 0 | 0.25 | 0 | 0 | 0 | 690 | 570 | 16 | 1 | Hot rolled – general construction steel
1309 | ASTM A387 Alloy Steel | Grade 22, Class 1 | 1 | 0 | 0 | 0.45 | 0 | 0 | 0 | 0.04 | 95.57 | 0 | 0.04 | 0.5 | 0 | 1 | 0 | 0.15 | 0 | 0 | 2.25 | 415 | 205 | 18 | 1 | Hot rolled – general construction steel
1310 | Cast Stainless Steel CA15 | Astm A487 | 2 | 0 | 0.5 | 1 | 0 | 4 | 0 | 0.03 | 79.78 | 0 | 0.04 | 1 | 0.05 | 0.7 | 0 | 0.15 | 0 | 0 | 12.75 | 690 | 520 | 17 | 2 | Quenched (oil) – general-purpose steel (tested)
1311 | ASTM A537 Carbon Steel | Class 2 | 1 | 0 | 0.35 | 1.15 | 0 | 0.25 | 0 | 0.04 | 97.275 | 0 | 0.04 | 0.325 | 0 | 0.08 | 0 | 0.24 | 0 | 0 | 0.25 | 485 | 315 | 20 | 1 | Hot rolled – general construction steel
1312 | ASTM A500 Steel | Grade A, Shaped Structural Tubing | 2 | 0 | 0.18 | 0 | 0 | 0 | 0 | 0.063 | 99.407 | 0 | 0.05 | 0 | 0 | 0 | 0 | 0.3 | 0 | 0 | 0 | 310 | 270 | 25 | 2 | Quenched (oil) – general-purpose steel (tested)
1313 | ASTM A542 Low Alloy Steel | Grade A, Class 1 | 1 | 0 | 0.4 | 0.45 | 0 | 0.4 | 0 | 0.03 | 95.76 | 0 | 0.03 | 0.5 | 0.03 | 0 | 0 | 0.15 | 0 | 0 | 2.25 | 725 | 585 | 14 | 1 | Hot rolled – general construction steel
1314 | ASTM A542 Low Alloy Steel | Grade C, Class 1 | 1 | 0 | 0.25 | 0.45 | 0 | 0.25 | 0.025 | 0.03 | 95.458 | 0 | 0.03 | 0.13 | 0.25 | 0 | 0 | 0.125 | 0 | 0.002 | 3 | 725 | 585 | 14 | 1 | Hot rolled – general construction steel
1315 | ASTM A611 Steel | Grade A | 1 | 0 | 0.2 | 0.6 | 0 | 0 | 0 | 0.04 | 98.92 | 0 | 0.04 | 0 | 0 | 0 | 0 | 0.2 | 0 | 0 | 0 | 290 | 170 | 26 | 1 | Hot rolled – general construction steel
1316 | ASTM A517 Low Alloy Steel | Grade E | 1 | 0 | 0 | 0.55 | 0 | 0 | 0 | 0.04 | 96.73175 | 0 | 0.04 | 0.275 | 0 | 0.5 | 0 | 0.16 | 0 | 0.00325 | 1.7 | 725 | 620 | 14 | 1 | Hot rolled – general construction steel
1317 | ASTM A514 Steel | Grade M, Plate Thickness _ 19 mm | 11 | 0 | 0 | 0.575 | 0 | 1.35 | 0 | 0.04 | 97.027 | 0 | 0.04 | 0.275 | 0 | 0.525 | 0 | 0.165 | 0 | 0.003 | 0 | 760 | 690 | 18 | 11 | plate – no special treatment – general-purpose steel
1318 | ASTM A699 Steel | Class 3 | 1 | 0 | 0 | 1.55 | 0 | 0 | 0 | 0.025 | 97.565 | 0 | 0.04 | 0.4 | 0 | 0.3 | 0 | 0.06 | 0.06 | 0 | 0 | 585 | 485 | 18 | 1 | Hot rolled – general construction steel
1319 | ASTM A36 Steel | Bar | 2 | 0 | 0.2 | 1 | 0 | 0 | 0 | 0.05 | 98.145 | 0 | 0.04 | 0.275 | 0 | 0 | 0 | 0.29 | 0 | 0 | 0 | 400 | 250 | 20 | 2 | Quenched (oil) – general-purpose steel (tested)
1320 | ASTM A533 Low Alloy Steel | Grade C, Class 3 | 1 | 0 | 0 | 1.325 | 0 | 0.85 | 0 | 0.04 | 96.695 | 0 | 0.04 | 0.275 | 0 | 0.525 | 0 | 0.25 | 0 | 0 | 0 | 690 | 570 | 16 | 1 | Hot rolled – general construction steel
1321 | ASTM A542 Low Alloy Steel | Grade B, Class 4 | 1 | 0 | 0.25 | 0.45 | 0 | 0.25 | 0 | 0.02 | 96.11 | 0 | 0.02 | 0.5 | 0.02 | 0 | 0 | 0.13 | 0 | 0 | 2.25 | 585 | 380 | 20 | 1 | Hot rolled – general construction steel
1322 | ASTM A543 Low Alloy Steel | Grade B, Class 3 | 1 | 0 | 0 | 0.4 | 0 | 2.925 | 0 | 0.04 | 94.285 | 0 | 0.04 | 0.3 | 0.03 | 0 | 0 | 0.23 | 0 | 0 | 1.75 | 720 | 485 | 16 | 1 | Hot rolled – general construction steel
1323 | ASTM A562 Carbon Steel | Titanium Alloy | 2 | 0 | 0.15 | 1.2 | 0 | 0 | 0.48 | 0.04 | 97.645 | 0 | 0.04 | 0.325 | 0 | 0 | 0 | 0.12 | 0 | 0 | 0 | 380 | 205 | 22 | 2 | Quenched (oil) – general-purpose steel (tested)
1324 | Cast Stainless Steel CF8M | Astm A744 | 2 | 0 | 0 | 1.5 | 0 | 10.5 | 0 | 0.04 | 63.84 | 0 | 0.04 | 2 | 0 | 2.5 | 0 | 0.08 | 0 | 0 | 19.5 | 485 | 205 | 30 | 2 | Quenched (oil) – general-purpose steel (tested)
1325 | ASTM A387 Alloy Steel | Grade 21, Class 1 | 1 | 0 | 0 | 0.45 | 0 | 0 | 0 | 0.04 | 94.82 | 0 | 0.04 | 0.5 | 0 | 1 | 0 | 0.15 | 0 | 0 | 3 | 415 | 205 | 18 | 1 | Hot rolled – general construction steel
1326 | ASTM A514 Steel | Grade K, Plate Thickness _ 19 mm | 11 | 0 | 0 | 1.3 | 0 | 0 | 0 | 0 | 97.8 | 0 | 0 | 0.25 | 0 | 0.5 | 0 | 0.15 | 0 | 0 | 0 | 760 | 690 | 18 | 11 | plate – no special treatment – general-purpose steel
1327 | ASTM A387 Alloy Steel | Grade 12, Class 2 | 1 | 0 | 0 | 0.525 | 0 | 0 | 0 | 0.04 | 97.45 | 0 | 0.04 | 0.275 | 0 | 0.525 | 0 | 0.17 | 0 | 0 | 0.975 | 450 | 275 | 19 | 1 | Hot rolled – general construction steel
1328 | ASTM A203 Low Alloy Steel | Grade F | 1 | 0 | 0 | 0.8 | 0 | 3.5 | 0 | 0.04 | 95.115 | 0 | 0.04 | 0.275 | 0 | 0 | 0 | 0.23 | 0 | 0 | 0 | 515 | 345 | 20 | 1 | Hot rolled – general construction steel
1329 | ASTM A516 Carbon Steel | Grade 70 | 1 | 0 | 0 | 1.025 | 0 | 0 | 0 | 0.04 | 98.31 | 0 | 0.04 | 0.275 | 0 | 0 | 0 | 0.31 | 0 | 0 | 0 | 485 | 260 | 17 | 1 | Hot rolled – general construction steel
1330 | ASTM A225 Low Alloy Steel | Grade C | 1 | 0 | 0 | 1.6 | 0 | 0.55 | 0 | 0.04 | 97.09 | 0 | 0.04 | 0.275 | 0.155 | 0 | 0 | 0.25 | 0 | 0 | 0 | 725 | 485 | 20 | 1 | Hot rolled – general construction steel
1331 | ASTM A517 Low Alloy Steel | Grade C | 1 | 0 | 0 | 1.3 | 0 | 0 | 0 | 0.04 | 97.992 | 0 | 0.04 | 0.225 | 0 | 0.25 | 0 | 0.15 | 0 | 0.003 | 0 | 795 | 690 | 16 | 1 | Hot rolled – general construction steel
1332 | ASTM A543 Low Alloy Steel | Grade B, Class 2 | 1 | 0 | 0 | 0.4 | 0 | 2.925 | 0 | 0.04 | 94.285 | 0 | 0.04 | 0.3 | 0.03 | 0 | 0 | 0.23 | 0 | 0 | 1.75 | 795 | 690 | 14 | 1 | Hot rolled – general construction steel
1333 | ASTM A533 Low Alloy Steel | Grade A, Class 2 | 1 | 0 | 0 | 1.325 | 0 | 0 | 0 | 0.04 | 97.545 | 0 | 0.04 | 0.275 | 0 | 0.525 | 0 | 0.25 | 0 | 0 | 0 | 620 | 485 | 16 | 1 | Hot rolled – general construction steel
1334 | ASTM A514 Steel | Grade E, Plate Thickness 64 - 150 mm | 11 | 0 | 0 | 0.55 | 0 | 0 | 0.055 | 0.04 | 96.652 | 0 | 0.04 | 0.3 | 0 | 0.5 | 0 | 0.16 | 0 | 0.003 | 1.7 | 690 | 620 | 16 | 11 | plate – no special treatment – general-purpose steel
1335 | ASTM A542 Low Alloy Steel | Grade B, Class 1 | 1 | 0 | 0.25 | 0.45 | 0 | 0.25 | 0 | 0.02 | 96.11 | 0 | 0.02 | 0.5 | 0.02 | 0 | 0 | 0.13 | 0 | 0 | 2.25 | 725 | 585 | 14 | 1 | Hot rolled – general construction steel
1336 | ASTM A543 Low Alloy Steel | Grade C, Class 1 | 1 | 0 | 0 | 0.4 | 0 | 2.75 | 0 | 0.02 | 94.75 | 0 | 0.02 | 0.3 | 0.03 | 0 | 0 | 0.23 | 0 | 0 | 1.5 | 725 | 585 | 14 | 1 | Hot rolled – general construction steel
1337 | ASTM A515 Carbon Steel | Grade 55 | 1 | 0 | 0 | 0.9 | 0 | 0 | 0 | 0.04 | 98.465 | 0 | 0.04 | 0.275 | 0 | 0 | 0 | 0.28 | 0 | 0 | 0 | 380 | 205 | 23 | 1 | Hot rolled – general construction steel
1338 | ASTM A533 Low Alloy Steel | Grade B, Class 2 | 1 | 0 | 0 | 1.325 | 0 | 0.55 | 0 | 0.04 | 96.995 | 0 | 0.04 | 0.275 | 0 | 0.525 | 0 | 0.25 | 0 | 0 | 0 | 620 | 485 | 16 | 1 | Hot rolled – general construction steel
1339 | ASTM A699 Steel | Class 1 | 1 | 0 | 0 | 1.55 | 0 | 0 | 0 | 0.025 | 97.965 | 0 | 0.04 | 0 | 0 | 0.3 | 0 | 0.06 | 0.06 | 0 | 0 | 620 | 485 | 18 | 1 | Hot rolled – general construction steel
1340 | ASTM A533 Low Alloy Steel | Grade D, Class 1 | 1 | 0 | 0 | 1.325 | 0 | 0.3 | 0 | 0.04 | 97.77 | 0 | 0.04 | 0.275 | 0 | 0 | 0 | 0.25 | 0 | 0 | 0 | 550 | 345 | 18 | 1 | Hot rolled – general construction steel
1341 | Cast Stainless Steel CF8M | Astm A743 | 2 | 0 | 0 | 1.5 | 0 | 10.5 | 0 | 0.04 | 63.84 | 0 | 0.04 | 2 | 0 | 2.5 | 0 | 0.08 | 0 | 0 | 19.5 | 485 | 205 | 30 | 2 | Quenched (oil) – general-purpose steel (tested)
1342 | ASTM A543 Low Alloy Steel | Grade C, Class 3 | 1 | 0 | 0 | 0.4 | 0 | 2.75 | 0 | 0.02 | 94.75 | 0 | 0.02 | 0.3 | 0.03 | 0 | 0 | 0.23 | 0 | 0 | 1.5 | 720 | 485 | 16 | 1 | Hot rolled – general construction steel
1343 | ASTM A542 Low Alloy Steel | Grade A, Class 4 | 1 | 0 | 0.4 | 0.45 | 0 | 0.4 | 0 | 0.03 | 95.76 | 0 | 0.03 | 0.5 | 0.03 | 0 | 0 | 0.15 | 0 | 0 | 2.25 | 585 | 380 | 20 | 1 | Hot rolled – general construction steel
1344 | ASTM A202 Low Alloy Steel | Grade B | 1 | 0 | 0 | 1.225 | 0 | 0 | 0 | 0.04 | 97.22 | 0 | 0.04 | 0.75 | 0 | 0 | 0 | 0.25 | 0 | 0 | 0.475 | 585 | 325 | 15 | 1 | Hot rolled – general construction steel
1345 | ASTM A542 Low Alloy Steel | Grade C, Class 4A | 1 | 0 | 0.25 | 0.45 | 0 | 0.25 | 0.025 | 0.03 | 95.458 | 0 | 0.03 | 0.13 | 0.25 | 0 | 0 | 0.125 | 0 | 0.002 | 3 | 585 | 415 | 18 | 1 | Hot rolled – general construction steel
1346 | ASTM A553 Alloy Steel | Grade Ii | 1 | 0 | 0 | 0.9 | 0 | 8 | 0 | 0.04 | 90.615 | 0 | 0.04 | 0.275 | 0 | 0 | 0 | 0.13 | 0 | 0 | 0 | 690 | 585 | 20 | 1 | Hot rolled – general construction steel
1347 | ASTM A441 Steel | 19 mm Thick | 2 | 0 | 0.2 | 1.05 | 0 | 0 | 0 | 0.05 | 98.12 | 0 | 0.04 | 0.3 | 0.02 | 0 | 0 | 0.22 | 0 | 0 | 0 | 485 | 345 | 18 | 2 | Quenched (oil) – general-purpose steel (tested)
1348 | ASTM A516 Carbon Steel | Grade 65 | 1 | 0 | 0 | 1.025 | 0 | 0 | 0 | 0.04 | 98.33 | 0 | 0.04 | 0.275 | 0 | 0 | 0 | 0.29 | 0 | 0 | 0 | 450 | 240 | 19 | 1 | Hot rolled – general construction steel
1349 | ASTM A203 Low Alloy Steel | Grade B | 1 | 0 | 0 | 0.8 | 0 | 2.3 | 0 | 0.04 | 96.295 | 0 | 0.04 | 0.275 | 0 | 0 | 0 | 0.25 | 0 | 0 | 0 | 485 | 275 | 17 | 1 | Hot rolled – general construction steel
1350 | ASTM A570 Steel | Grade A, Sheet And Strip | 1 | 0 | 0.2 | 0.43 | 0 | 0 | 0 | 0.04 | 99.04 | 0 | 0.04 | 0 | 0 | 0 | 0 | 0.25 | 0 | 0 | 0 | 310 | 170 | 27 | 1 | Hot rolled – general construction steel
1351 | ASTM A662 Carbon Steel | Grade A | 1 | 0 | 0 | 1.125 | 0 | 0 | 0 | 0.04 | 98.38 | 0 | 0.04 | 0.275 | 0 | 0 | 0 | 0.14 | 0 | 0 | 0 | 400 | 275 | 20 | 1 | Hot rolled – general construction steel
1352 | ASTM A542 Low Alloy Steel | Grade A, Class 2 | 1 | 0 | 0.4 | 0.45 | 0 | 0.4 | 0 | 0.03 | 95.76 | 0 | 0.03 | 0.5 | 0.03 | 0 | 0 | 0.15 | 0 | 0 | 2.25 | 795 | 690 | 13 | 1 | Hot rolled – general construction steel
1353 | ASTM A542 Low Alloy Steel | Grade B, Class 4A | 1 | 0 | 0.25 | 0.45 | 0 | 0.25 | 0 | 0.02 | 96.11 | 0 | 0.02 | 0.5 | 0.02 | 0 | 0 | 0.13 | 0 | 0 | 2.25 | 585 | 415 | 18 | 1 | Hot rolled – general construction steel
1354 | ASTM A387 Alloy Steel | Grade 11, Class 2 | 1 | 0 | 0 | 0.525 | 0 | 0 | 0 | 0.04 | 96.775 | 0 | 0.04 | 0.65 | 0 | 0.55 | 0 | 0.17 | 0 | 0 | 1.25 | 515 | 310 | 18 | 1 | Hot rolled – general construction steel
1355 | ASTM A611 Steel | Grade C | 1 | 0 | 0.2 | 0.6 | 0 | 0 | 0 | 0.04 | 98.92 | 0 | 0.04 | 0 | 0 | 0 | 0 | 0.2 | 0 | 0 | 0 | 330 | 230 | 22 | 1 | Hot rolled – general construction steel
1356 | ASTM A573 Steel | Grade 58 | 1 | 0 | 0 | 0.75 | 0 | 0 | 0 | 0.05 | 98.705 | 0 | 0.04 | 0.225 | 0 | 0 | 0 | 0.23 | 0 | 0 | 0 | 400 | 220 | 21 | 1 | Hot rolled – general construction steel
1357 | ASTM A611 Steel | Grade D | 1 | 0 | 0.2 | 0.9 | 0 | 0 | 0 | 0.04 | 98.62 | 0 | 0.04 | 0 | 0 | 0 | 0 | 0.2 | 0 | 0 | 0 | 275 | 360 | 20 | 1 | Hot rolled – general construction steel
1358 | ASTM A724 Carbon Steel | Grade C | 1 | 0 | 0.35 | 1.35 | 0 | 0.25 | 0 | 0.04 | 96.93 | 0 | 0.04 | 0.4 | 0.08 | 0.08 | 0 | 0.22 | 0 | 0.01 | 0.25 | 620 | 485 | 19 | 1 | Hot rolled – general construction steel
1359 | ASTM A734 Low Alloy Steel | Grade B | 1 | 0.06 | 0.25 | 1.6 | 0.03 | 0.35 | 0 | 0.02 | 96.67 | 0 | 0.04 | 0.4 | 0.11 | 0.25 | 0 | 0.17 | 0.05 | 0 | 0 | 530 | 450 | 20 | 1 | Hot rolled – general construction steel
1360 | ASTM A553 Alloy Steel | Grade I | 1 | 0 | 0 | 0.9 | 0 | 9 | 0 | 0.04 | 89.615 | 0 | 0.04 | 0.275 | 0 | 0 | 0 | 0.13 | 0 | 0 | 0 | 690 | 585 | 20 | 1 | Hot rolled – general construction steel
1361 | ASTM A542 Low Alloy Steel | Grade B, Class 3 | 1 | 0 | 0.25 | 0.45 | 0 | 0.25 | 0 | 0.02 | 96.11 | 0 | 0.02 | 0.5 | 0.02 | 0 | 0 | 0.13 | 0 | 0 | 2.25 | 655 | 515 | 20 | 1 | Hot rolled – general construction steel
1362 | ASTM A387 Alloy Steel | Grade 9, Class 1 | 1 | 0 | 0 | 0.45 | 0 | 0 | 0 | 0.03 | 88.34 | 0 | 0.03 | 1 | 0 | 1 | 0 | 0.15 | 0 | 0 | 9 | 415 | 205 | 18 | 1 | Hot rolled – general construction steel
1363 | ASTM A607 Steel | Grade 45, Hot Rolled | 1 | 0 | 0 | 1.35 | 0 | 0 | 0 | 0.05 | 98.34 | 0 | 0.04 | 0 | 0 | 0 | 0 | 0.22 | 0 | 0 | 0 | 415 | 310 | 25 | 1 | Hot rolled – general construction steel
1364 | ASTM A662 Carbon Steel | Grade B | 1 | 0 | 0 | 1.175 | 0 | 0 | 0 | 0.04 | 98.28 | 0 | 0.04 | 0.275 | 0 | 0 | 0 | 0.19 | 0 | 0 | 0 | 450 | 275 | 20 | 1 | Hot rolled – general construction steel
1365 | ASTM A446 Steel | Grade A | 1 | 0 | 0.2 | 0 | 0 | 0 | 0 | 0.04 | 99.52 | 0 | 0.04 | 0 | 0 | 0 | 0 | 0.2 | 0 | 0 | 0 | 310 | 230 | 20 | 1 | Hot rolled – general construction steel
1366 | ASTM A572 Steel | Grade 42 | 1 | 0 | 0 | 1.35 | 0 | 0 | 0 | 0.05 | 97.95 | 0 | 0.04 | 0.4 | 0 | 0 | 0 | 0.21 | 0 | 0 | 0 | 415 | 290 | 20 | 1 | Hot rolled – general construction steel
1367 | ASTM A736 Low Alloy Steel | Grade C, Class 1 | 1 | 0 | 1.15 | 1.475 | 0 | 0.85 | 0 | 0.03 | 95.975 | 0 | 0.03 | 0.4 | 0 | 0 | 0 | 0.07 | 0.02 | 0 | 0 | 690 | 620 | 20 | 1 | Hot rolled – general construction steel
1368 | ASTM A542 Low Alloy Steel | Grade B, Class 2 | 1 | 0 | 0.25 | 0.45 | 0 | 0.25 | 0 | 0.02 | 96.11 | 0 | 0.02 | 0.5 | 0.02 | 0 | 0 | 0.13 | 0 | 0 | 2.25 | 795 | 690 | 13 | 1 | Hot rolled – general construction steel
1369 | ASTM A514 Steel | Grade E, Plate Thickness _ 19 mm | 11 | 0 | 0 | 0.55 | 0 | 0 | 0.055 | 0.04 | 96.652 | 0 | 0.04 | 0.3 | 0 | 0.5 | 0 | 0.16 | 0 | 0.003 | 1.7 | 760 | 690 | 18 | 11 | plate – no special treatment – general-purpose steel
1370 | ASTM A782 Low Alloy Steel | Class 1 | 1 | 0 | 0 | 0.95 | 0 | 0 | 0 | 0.04 | 97.34 | 0.08 | 0.04 | 0.6 | 0 | 0 | 0 | 0.2 | 0 | 0 | 0.75 | 670 | 550 | 18 | 1 | Hot rolled – general construction steel
1371 | ASTM A678 Steel | Grade D | 1 | 0 | 0.2 | 1.325 | 0.002 | 0 | 0 | 0.05 | 97.733 | 0 | 0.04 | 0.325 | 0.075 | 0 | 0 | 0.22 | 0.03 | 0 | 0 | 620 | 515 | 18 | 1 | Hot rolled – general construction steel
1372 | ASTM A738 Carbon Steel | Grade C | 1 | 0 | 0.35 | 1.6 | 0 | 0.25 | 0 | 0.03 | 96.78 | 0 | 0.03 | 0.35 | 0.08 | 0.08 | 0 | 0.2 | 0 | 0 | 0.25 | 485 | 315 | 20 | 1 | Hot rolled – general construction steel
1373 | ASTM A737 Steel | Grade C | 1 | 0 | 0 | 1.325 | 0.03 | 0 | 0 | 0.03 | 97.905 | 0 | 0.04 | 0.325 | 0.075 | 0 | 0 | 0.22 | 0.05 | 0 | 0 | 550 | 415 | 18 | 1 | Hot rolled – general construction steel
1374 | ASTM A517 Low Alloy Steel | Grade M | 1 | 0 | 0 | 0.575 | 0 | 1.35 | 0 | 0.04 | 97.027 | 0 | 0.04 | 0.275 | 0 | 0.525 | 0 | 0.165 | 0 | 0.003 | 0 | 795 | 690 | 16 | 1 | Hot rolled – general construction steel
1375 | ASTM A709 Steel | Grade 36, Carbon Steel Bar (Diam _ 200 mm) | 2 | 0 | 0 | 1 | 0 | 0 | 0 | 0.05 | 98.36 | 0 | 0.04 | 0.275 | 0 | 0 | 0 | 0.275 | 0 | 0 | 0 | 400 | 250 | 20 | 2 | Quenched (oil) – general-purpose steel (tested)
1376 | ASTM A542 Low Alloy Steel | Grade A, Class 3 | 1 | 0 | 0.4 | 0.45 | 0 | 0.4 | 0 | 0.03 | 95.76 | 0 | 0.03 | 0.5 | 0.03 | 0 | 0 | 0.15 | 0 | 0 | 2.25 | 655 | 515 | 20 | 1 | Hot rolled – general construction steel
1377 | ASTM A709 Steel | Grade 36, Carbon Steel Bar (Diam. > 200 mm) | 2 | 0 | 0 | 0.75 | 0 | 0 | 0 | 0.05 | 98.61 | 0 | 0.04 | 0.275 | 0 | 0 | 0 | 0.275 | 0 | 0 | 0 | 400 | 220 | 20 | 2 | Quenched (oil) – general-purpose steel (tested)
1378 | Cast Stainless Steel CD4MCu | Astm A890 | 2 | 0 | 3 | 1 | 0 | 5.375 | 0 | 0.04 | 62.005 | 0 | 0.04 | 1 | 0 | 2 | 0 | 0.04 | 0 | 0 | 25.5 | 690 | 485 | 16 | 2 | Quenched (oil) – general-purpose steel (tested)
1379 | ASTM A387 Alloy Steel | Grade 7, Class 1 | 1 | 0 | 0 | 0.45 | 0 | 0 | 0 | 0.03 | 90.79 | 0 | 0.03 | 1 | 0 | 0.55 | 0 | 0.15 | 0 | 0 | 7 | 415 | 205 | 18 | 1 | Hot rolled – general construction steel
1380 | ASTM A678 Steel | Grade A | 1 | 0 | 0.275 | 1.2 | 0 | 0.25 | 0 | 0.05 | 97.37 | 0 | 0.04 | 0.325 | 0 | 0.08 | 0 | 0.16 | 0 | 0 | 0.25 | 485 | 345 | 22 | 1 | Hot rolled – general construction steel
1381 | ASTM A735 Low Alloy Steel | Class 2 | 1 | 0 | 0.275 | 1.7 | 0 | 0 | 0 | 0.03 | 97.435 | 0 | 0.04 | 0.4 | 0 | 0 | 0 | 0.06 | 0.06 | 0 | 0 | 585 | 485 | 12 | 1 | Hot rolled – general construction steel
1382 | ASTM A734 Low Alloy Steel | Grade A | 1 | 0.06 | 0 | 0.6 | 0 | 1.05 | 0 | 0.02 | 96.66 | 0 | 0.04 | 0.4 | 0 | 0 | 0 | 0.12 | 0 | 0 | 1.05 | 530 | 450 | 20 | 1 | Hot rolled – general construction steel
1383 | ASTM A533 Low Alloy Steel | Grade B, Class 1 | 1 | 0 | 0 | 1.325 | 0 | 0.55 | 0 | 0.04 | 96.995 | 0 | 0.04 | 0.275 | 0 | 0.525 | 0 | 0.25 | 0 | 0 | 0 | 550 | 345 | 18 | 1 | Hot rolled – general construction steel
1384 | ASTM A517 Low Alloy Steel | Grade P | 1 | 0 | 0 | 0.575 | 0 | 1.35 | 0 | 0.04 | 96.002 | 0 | 0.04 | 0.275 | 0 | 0.525 | 0 | 0.165 | 0 | 0.003 | 1.025 | 725 | 620 | 14 | 1 | Hot rolled – general construction steel
1385 | ASTM A542 Low Alloy Steel | Grade C, Class 4 | 1 | 0 | 0.25 | 0.45 | 0 | 0.25 | 0.025 | 0.03 | 95.458 | 0 | 0.03 | 0.13 | 0.25 | 0 | 0 | 0.125 | 0 | 0.002 | 3 | 585 | 380 | 20 | 1 | Hot rolled – general construction steel
1386 | ASTM A737 Steel | Grade B | 1 | 0 | 0 | 1.325 | 0 | 0 | 0 | 0.03 | 98.03 | 0 | 0.04 | 0.325 | 0 | 0 | 0 | 0.2 | 0.05 | 0 | 0 | 485 | 345 | 18 | 1 | Hot rolled – general construction steel
1387 | ASTM A738 Carbon Steel | Grade B | 1 | 0 | 0.35 | 1.2 | 0 | 0.25 | 0 | 0.03 | 97.18 | 0 | 0.03 | 0.35 | 0.08 | 0.08 | 0 | 0.2 | 0 | 0 | 0.25 | 585 | 415 | 20 | 1 | Hot rolled – general construction steel
1388 | ASTM A543 Low Alloy Steel | Grade C, Class 2 | 1 | 0 | 0 | 0.4 | 0 | 2.75 | 0 | 0.02 | 94.75 | 0 | 0.02 | 0.3 | 0.03 | 0 | 0 | 0.23 | 0 | 0 | 1.5 | 795 | 690 | 14 | 1 | Hot rolled – general construction steel
1389 | ASTM A736 Low Alloy Steel | Grade A, Class 3 | 1 | 0 | 1.15 | 0.55 | 0 | 0.85 | 0 | 0.03 | 96.15 | 0 | 0.03 | 0.4 | 0 | 0 | 0 | 0.07 | 0.02 | 0 | 0.75 | 485 | 415 | 20 | 1 | Hot rolled – general construction steel
1390 | ASTM A533 Low Alloy Steel | Grade D, Class 2 | 1 | 0 | 0 | 1.325 | 0 | 0.3 | 0 | 0.04 | 97.77 | 0 | 0.04 | 0.275 | 0 | 0 | 0 | 0.25 | 0 | 0 | 0 | 620 | 485 | 16 | 1 | Hot rolled – general construction steel
1391 | ASTM A735 Low Alloy Steel | Class 3 | 1 | 0 | 0.275 | 1.7 | 0 | 0 | 0 | 0.03 | 97.435 | 0 | 0.04 | 0.4 | 0 | 0 | 0 | 0.06 | 0.06 | 0 | 0 | 620 | 515 | 12 | 1 | Hot rolled – general construction steel
1392 | ASTM A662 Carbon Steel | Grade C | 1 | 0 | 0 | 1.3 | 0 | 0 | 0 | 0.04 | 98.095 | 0 | 0.04 | 0.325 | 0 | 0 | 0 | 0.2 | 0 | 0 | 0 | 485 | 295 | 18 | 1 | Hot rolled – general construction steel
1393 | ASTM A782 Low Alloy Steel | Class 2 | 1 | 0 | 0 | 0.95 | 0 | 0 | 0 | 0.04 | 97.34 | 0.08 | 0.04 | 0.6 | 0 | 0 | 0 | 0.2 | 0 | 0 | 0.75 | 740 | 620 | 17 | 1 | Hot rolled – general construction steel
1394 | ASTM A735 Low Alloy Steel | Class 4 | 1 | 0 | 0.275 | 1.7 | 0 | 0 | 0 | 0.03 | 97.435 | 0 | 0.04 | 0.4 | 0 | 0 | 0 | 0.06 | 0.06 | 0 | 0 | 655 | 550 | 12 | 1 | Hot rolled – general construction steel
1395 | ASTM A738 Carbon Steel | Grade A | 1 | 0 | 0.35 | 1.6 | 0 | 0.5 | 0 | 0.04 | 96.575 | 0 | 0.04 | 0.325 | 0 | 0.08 | 0 | 0.24 | 0 | 0 | 0.25 | 515 | 310 | 20 | 1 | Hot rolled – general construction steel
1396 | ASTM A736 Low Alloy Steel | Grade C, Class 3 | 1 | 0 | 1.15 | 1.475 | 0 | 0.85 | 0 | 0.03 | 95.975 | 0 | 0.03 | 0.4 | 0 | 0 | 0 | 0.07 | 0.02 | 0 | 0 | 620 | 550 | 20 | 1 | Hot rolled – general construction steel
1397 | ASTM A709 Steel | Grade 50 | 1 | 0 | 0 | 1.35 | 0 | 0 | 0 | 0.05 | 98.33 | 0 | 0.04 | 0 | 0 | 0 | 0 | 0.23 | 0 | 0 | 0 | 450 | 345 | 18 | 1 | Hot rolled – general construction steel
1398 | AK Steel ASTM A 424 Type II | Vit-Plus Ds Enameling Carbon Steel | 2 | 0.05 | 0.02 | 0.21 | 0 | 0 | 0 | 0.01 | 99.65 | 0 | 0.01 | 0.01 | 0 | 0 | 0 | 0.04 | 0 | 0 | 0 | 311 | 198 | 43 | 2 | Quenched (oil) – general-purpose steel (tested)
1399 | ASTM A570 Steel | Grade 50 | 1 | 0 | 0.2 | 1.35 | 0 | 0 | 0 | 0.05 | 98.11 | 0 | 0.04 | 0 | 0 | 0 | 0 | 0.25 | 0 | 0 | 0 | 450 | 345 | 10 | 1 | Hot rolled – general construction steel
1400 | ASTM A515 Carbon Steel | Grade 60 | 1 | 0 | 0 | 0.9 | 0 | 0 | 0 | 0.04 | 98.435 | 0 | 0.04 | 0.275 | 0 | 0 | 0 | 0.31 | 0 | 0 | 0 | 415 | 220 | 21 | 1 | Hot rolled – general construction steel
1401 | ASTM A533 Low Alloy Steel | Grade C, Class 1 | 1 | 0 | 0 | 1.325 | 0 | 0.85 | 0 | 0.04 | 96.695 | 0 | 0.04 | 0.275 | 0 | 0.525 | 0 | 0.25 | 0 | 0 | 0 | 550 | 345 | 18 | 1 | Hot rolled – general construction steel
1402 | ASTM A537 Carbon Steel | Class 1 | 1 | 0 | 0.35 | 1.15 | 0 | 0.25 | 0 | 0.04 | 97.275 | 0 | 0.04 | 0.325 | 0 | 0.08 | 0 | 0.24 | 0 | 0 | 0.25 | 450 | 310 | 18 | 1 | Hot rolled – general construction steel
1403 | ASTM A442 Carbon Steel | Grade 60 | 1 | 0 | 0 | 0.95 | 0 | 0 | 0 | 0.04 | 98.425 | 0 | 0.04 | 0.275 | 0 | 0 | 0 | 0.27 | 0 | 0 | 0 | 415 | 220 | 20 | 1 | Hot rolled – general construction steel
1404 | ASTM A736 Low Alloy Steel | Grade A, Class 2 | 1 | 0 | 1.15 | 0.55 | 0 | 0.85 | 0 | 0.03 | 96.15 | 0 | 0.03 | 0.4 | 0 | 0 | 0 | 0.07 | 0.02 | 0 | 0.75 | 415 | 345 | 20 | 1 | Hot rolled – general construction steel
1405 | ASTM A517 Low Alloy Steel | Grade Q | 1 | 0 | 0 | 1.125 | 0 | 1.35 | 0 | 0.04 | 95.215 | 0 | 0.04 | 0.25 | 0.055 | 0.5 | 0 | 0.175 | 0 | 0 | 1.25 | 725 | 620 | 14 | 1 | Hot rolled – general construction steel
1406 | ASTM A514 Steel | Grade D, Plate Thickness _ 19 mm | 11 | 0 | 0.3 | 0.55 | 0 | 0 | 0.07 | 0 | 97.435 | 0 | 0 | 0.28 | 0 | 0.2 | 0 | 0.165 | 0 | 0 | 1 | 760 | 690 | 18 | 11 | plate – no special treatment – general-purpose steel
1407 | ASTM A710 Steel | Grade A, Class 1, 6.4 - 8.0 mm Thick | 1 | 0 | 1.15 | 0.55 | 0 | 0.85 | 0 | 0.025 | 95.96 | 0 | 0.025 | 0.4 | 0 | 0.2 | 0 | 0.07 | 0.02 | 0 | 0.75 | 620 | 585 | 20 | 1 | Hot rolled – general construction steel
1408 | ASTM A204 Low Alloy Steel | Grade A | 1 | 0 | 0 | 0.9 | 0 | 0 | 0 | 0.04 | 97.97 | 0 | 0.04 | 0.275 | 0 | 0.525 | 0 | 0.25 | 0 | 0 | 0 | 450 | 255 | 19 | 1 | Hot rolled – general construction steel
1409 | ASTM A515 Carbon Steel | Grade 65 | 1 | 0 | 0 | 0.9 | 0 | 0 | 0 | 0.04 | 98.415 | 0 | 0.04 | 0.275 | 0 | 0 | 0 | 0.33 | 0 | 0 | 0 | 450 | 240 | 19 | 1 | Hot rolled – general construction steel
1410 | AK Steel ASTM A 424 Type 1 | Univit Ds Enameling Carbon Steel | 2 | 0.05 | 0.02 | 0.21 | 0 | 0 | 0 | 0.01 | 99.69 | 0 | 0.01 | 0.01 | 0 | 0 | 0 | 0 | 0 | 0 | 0 | 300 | 178 | 46 | 2 | Quenched (oil) – general-purpose steel (tested)
1411 | ASTM A724 Carbon Steel | Grade B | 1 | 0 | 0.35 | 1.3 | 0 | 0.25 | 0 | 0.04 | 96.91 | 0 | 0.04 | 0.5 | 0.08 | 0.08 | 0 | 0.2 | 0 | 0 | 0.25 | 655 | 515 | 17 | 1 | Hot rolled – general construction steel
1412 | ASTM A543 Low Alloy Steel | Grade B, Class 1 | 1 | 0 | 0 | 0.4 | 0 | 2.925 | 0 | 0.04 | 94.285 | 0 | 0.04 | 0.3 | 0.03 | 0 | 0 | 0.23 | 0 | 0 | 1.75 | 725 | 585 | 14 | 1 | Hot rolled – general construction steel
1413 | ASTM A782 Low Alloy Steel | Class 3 | 1 | 0 | 0 | 0.95 | 0 | 0 | 0 | 0.04 | 97.34 | 0.08 | 0.04 | 0.6 | 0 | 0 | 0 | 0.2 | 0 | 0 | 0.75 | 795 | 690 | 16 | 1 | Hot rolled – general construction steel
1414 | ASTM A736 Low Alloy Steel | Grade A, Class 1 | 1 | 0 | 1.15 | 0.55 | 0 | 0.85 | 0 | 0.03 | 96.15 | 0 | 0.03 | 0.4 | 0 | 0 | 0 | 0.07 | 0.02 | 0 | 0.75 | 620 | 550 | 20 | 1 | Hot rolled – general construction steel
1415 | ASTM A715 Steel | Grade 50, Type 1 | 1 | 0 | 0 | 1.65 | 0 | 0 | 0.05 | 0.035 | 98.08 | 0 | 0.025 | 0.01 | 0 | 0 | 0 | 0.15 | 0 | 0 | 0 | 415 | 345 | 24 | 1 | Hot rolled – general construction steel
1416 | ASTM A387 Alloy Steel | Grade 91 | 1 | 0.04 | 0 | 0.45 | 0.05 | 0.4 | 0 | 0.01 | 88.585 | 0 | 0.02 | 0.35 | 0.215 | 0.95 | 0 | 0.1 | 0.08 | 0 | 8.75 | 585 | 415 | 18 | 1 | Hot rolled – general construction steel
1417 | ASTM A440 Steel | Plate, Bar, And Shapes 19-38 mm Thick | 2 | 0 | 0.2 | 1.4 | 0 | 0 | 0 | 0.05 | 98.03 | 0 | 0.04 | 0 | 0 | 0 | 0 | 0.28 | 0 | 0 | 0 | 460 | 315 | 21 | 2 | Quenched (oil) – general-purpose steel (tested)
1418 | ASTM A387 Alloy Steel | Grade 11, Chromium Molybdenum | 2 | 0 | 0 | 0.525 | 0 | 0 | 0 | 0.035 | 96.845 | 0 | 0.035 | 0.65 | 0 | 0.55 | 0 | 0.11 | 0 | 0 | 1.25 | 515 | 310 | 22 | 2 | Quenched (oil) – general-purpose steel (tested)
1419 | ASTM A542 Low Alloy Steel | Grade C, Class 2 | 1 | 0 | 0.25 | 0.45 | 0 | 0.25 | 0.025 | 0.03 | 95.458 | 0 | 0.03 | 0.13 | 0.25 | 0 | 0 | 0.125 | 0 | 0.002 | 3 | 795 | 690 | 13 | 1 | Hot rolled – general construction steel
1420 | ASTM A572 Steel | Grade 65 | 1 | 0 | 0 | 1.65 | 0 | 0 | 0 | 0.05 | 97.6 | 0 | 0.04 | 0.4 | 0 | 0 | 0 | 0.26 | 0 | 0 | 0 | 550 | 450 | 15 | 1 | Hot rolled – general construction steel
1421 | ASTM A570 Steel | Grade D, Sheet And Strip | 1 | 0 | 0.2 | 0.75 | 0 | 0 | 0 | 0.04 | 98.72 | 0 | 0.04 | 0 | 0 | 0 | 0 | 0.25 | 0 | 0 | 0 | 380 | 275 | 21 | 1 | Hot rolled – general construction steel
1422 | ASTM A572 Steel | Grade 60 | 1 | 0 | 0 | 1.35 | 0 | 0 | 0 | 0.05 | 97.9 | 0 | 0.04 | 0.4 | 0 | 0 | 0 | 0.26 | 0 | 0 | 0 | 520 | 415 | 16 | 1 | Hot rolled – general construction steel
1423 | ASTM A656 Steel | Grade 2 | 1 | 0.01 | 0 | 0.9 | 0 | 0 | 0.5 | 0.05 | 98.25 | 0 | 0.04 | 0.1 | 0 | 0 | 0 | 0.15 | 0 | 0 | 0 | 655 | 550 | 12 | 1 | Hot rolled – general construction steel
1424 | ASTM A517 Low Alloy Steel | Grade B | 1 | 0 | 0 | 0.85 | 0 | 0 | 0 | 0.04 | 97.88725 | 0 | 0.04 | 0.275 | 0 | 0.2 | 0 | 0.18 | 0 | 0.00275 | 0.525 | 795 | 690 | 16 | 1 | Hot rolled – general construction steel
1425 | ASTM A387 Alloy Steel | Grade 12, Chromium Molybdenum | 2 | 0 | 0 | 0.525 | 0 | 0 | 0 | 0.035 | 97.52 | 0 | 0.035 | 0.275 | 0 | 0.525 | 0 | 0.11 | 0 | 0 | 0.975 | 450 | 275 | 22 | 2 | Quenched (oil) – general-purpose steel (tested)
1426 | ASTM A607 Steel | Grade 55, Hot Rolled | 1 | 0 | 0 | 1.35 | 0 | 0 | 0 | 0.05 | 98.31 | 0 | 0.04 | 0 | 0 | 0 | 0 | 0.25 | 0 | 0 | 0 | 485 | 380 | 20 | 1 | Hot rolled – general construction steel
1427 | ASTM A570 Steel | Grade B, Sheet And Strip | 1 | 0 | 0.2 | 0.43 | 0 | 0 | 0 | 0.04 | 99.04 | 0 | 0.04 | 0 | 0 | 0 | 0 | 0.25 | 0 | 0 | 0 | 340 | 205 | 25 | 1 | Hot rolled – general construction steel
1428 | ASTM A441 Steel | 19-38 mm Thick | 2 | 0 | 0.2 | 1.05 | 0 | 0 | 0 | 0.05 | 98.12 | 0 | 0.04 | 0.3 | 0.02 | 0 | 0 | 0.22 | 0 | 0 | 0 | 460 | 315 | 18 | 2 | Quenched (oil) – general-purpose steel (tested)
1429 | ASTM A607 Steel | Grade 60, Hot Rolled | 1 | 0 | 0 | 1.5 | 0 | 0 | 0 | 0.05 | 98.15 | 0 | 0.04 | 0 | 0 | 0 | 0 | 0.26 | 0 | 0 | 0 | 515 | 415 | 18 | 1 | Hot rolled – general construction steel
1430 | ASTM A242 Steel | Type 1, 19-38 mm Thick | 2 | 0 | 0.2 | 1 | 0 | 0 | 0 | 0.05 | 98.45 | 0 | 0.15 | 0 | 0 | 0 | 0 | 0.15 | 0 | 0 | 0 | 435 | 290 | 18 | 2 | Quenched (oil) – general-purpose steel (tested)
1431 | AISI 1010 Steel | Hot Rolled Bar, 19-32 mm (0.75-1.25 In) Round Or Thickness | 2 | 0 | 0 | 0.45 | 0 | 0 | 0 | 0.05 | 99.355 | 0 | 0.04 | 0 | 0 | 0 | 0 | 0.105 | 0 | 0 | 0 | 325 | 180 | 28 | 2 | Quenched (oil) – general-purpose steel (tested)
1432 | AISI 1006 Steel | Cold Drawn Bar, 19-32 mm (0.75-1.25 In) Round | 2 | 0 | 0 | 0.325 | 0 | 0 | 0 | 0.05 | 99.505 | 0 | 0.04 | 0 | 0 | 0 | 0 | 0.08 | 0 | 0 | 0 | 330 | 285 | 20 | 2 | Quenched (oil) – general-purpose steel (tested)
1433 | ASTM A387 Alloy Steel | Grade 21, Class 2 | 1 | 0 | 0 | 0.45 | 0 | 0 | 0 | 0.04 | 94.82 | 0 | 0.04 | 0.5 | 0 | 1 | 0 | 0.15 | 0 | 0 | 3 | 515 | 310 | 18 | 1 | Hot rolled – general construction steel
1434 | AISI 1012 Steel | Cold Drawn | 2 | 0 | 0 | 0.45 | 0 | 0 | 0 | 0.05 | 99.335 | 0 | 0.04 | 0 | 0 | 0 | 0 | 0.125 | 0 | 0 | 0 | 370 | 310 | 19 | 2 | Quenched (oil) – general-purpose steel (tested)
1435 | ASTM A213 T12 Alloy Steel | Chromium Molybdenum | 2 | 0 | 0 | 0.455 | 0 | 0 | 0 | 0.025 | 97.325 | 0 | 0.025 | 0.5 | 0 | 0.545 | 0 | 0.1 | 0 | 0 | 1.025 | 415 | 220 | 30 | 2 | Quenched (oil) – general-purpose steel (tested)
1436 | AISI 1015 Steel | Cold Drawn | 2 | 0 | 0 | 0.45 | 0 | 0 | 0 | 0.05 | 99.305 | 0 | 0.04 | 0 | 0 | 0 | 0 | 0.155 | 0 | 0 | 0 | 385 | 325 | 18 | 2 | Quenched (oil) – general-purpose steel (tested)
1437 | AISI 1015 Steel | Cold Drawn, 19-32 mm (0.75-1.25 In) Round | 3 | 0 | 0 | 0.45 | 0 | 0 | 0 | 0.05 | 99.305 | 0 | 0.04 | 0 | 0 | 0 | 0 | 0.155 | 0 | 0 | 0 | 385 | 325 | 18 | 3 | Normalized – easy-to-machine stock (cold drawn)
1438 | ASTM A607 Steel | Grade 60, Cold Rolled | 1 | 0 | 0 | 1.5 | 0 | 0 | 0 | 0.05 | 98.15 | 0 | 0.04 | 0 | 0 | 0 | 0 | 0.26 | 0 | 0 | 0 | 515 | 415 | 16 | 1 | Hot rolled – general construction steel
1439 | ASTM A607 Steel | Grade 70, Hot Rolled | 1 | 0 | 0 | 1.65 | 0.01 | 0 | 0 | 0.05 | 97.99 | 0 | 0.04 | 0 | 0 | 0 | 0 | 0.26 | 0 | 0 | 0 | 585 | 485 | 14 | 1 | Hot rolled – general construction steel
1440 | AISI 1006 Steel | Cq, Dq, And Dqsk Sheet, 1.6-5.8 (0.06-0.23 In) mm Thick | 2 | 0 | 0 | 0.325 | 0 | 0 | 0 | 0.05 | 99.505 | 0 | 0.04 | 0 | 0 | 0 | 0 | 0.08 | 0 | 0 | 0 | 305 | 180 | 32 | 2 | Quenched (oil) – general-purpose steel (tested)
1441 | ASTM A607 Steel | Grade 65, Hot Rolled | 1 | 0 | 0 | 1.5 | 0.01 | 0 | 0 | 0.05 | 98.14 | 0 | 0.04 | 0 | 0 | 0 | 0 | 0.26 | 0 | 0 | 0 | 550 | 450 | 16 | 1 | Hot rolled – general construction steel
1442 | AISI 1015 Steel | Annealed At 870C (1600F) | 7 | 0 | 0 | 0.45 | 0 | 0 | 0 | 0.05 | 99.305 | 0 | 0.04 | 0 | 0 | 0 | 0 | 0.155 | 0 | 0 | 0 | 385 | 285 | 37 | 7 | Annealed – easy-to-machine – round annealed stock
1443 | AISI 1015 Steel | Normalized At 925C (1700F), 13 mm (0.5 In.) Round | 4 | 0 | 0 | 0.45 | 0 | 0 | 0 | 0.05 | 99.305 | 0 | 0.04 | 0 | 0 | 0 | 0 | 0.155 | 0 | 0 | 0 | 436 | 330 | 38 | 4 | Normalized (air cooled) – general-purpose steel
1444 | AISI 1015 Steel | Mock Carburized At 915C (1680F) For 8 Hours, 775C (1430F) Reheat, Water Quenched, 175C (350F) Temper, 13 mm (0.5 In.) Round | 8 | 0 | 0 | 0.45 | 0 | 0 | 0 | 0.05 | 99.305 | 0 | 0.04 | 0 | 0 | 0 | 0 | 0.155 | 0 | 0 | 0 | 733 | 415 | 15 | 8 | Carburized – quenched (oil) – wear-resistant surface steel (variant)
1445 | ASTM A724 Carbon Steel | Grade A | 1 | 0 | 0.35 | 1.3 | 0 | 0.25 | 0 | 0.04 | 96.88 | 0 | 0.04 | 0.55 | 0.08 | 0.08 | 0 | 0.18 | 0 | 0 | 0.25 | 620 | 485 | 19 | 1 | Hot rolled – general construction steel
1446 | ASTM A607 Steel | Grade 45, Cold Rolled | 1 | 0 | 0 | 1.35 | 0 | 0 | 0 | 0.05 | 98.34 | 0 | 0.04 | 0 | 0 | 0 | 0 | 0.22 | 0 | 0 | 0 | 415 | 310 | 22 | 1 | Hot rolled – general construction steel
1447 | AISI 1015 Steel | Mock Carburized At 915C (1680F) For 8 Hours, 775C (1430F) Reheat, Water Quenched, 175C (350F) Temper, 100 mm (4 In.) Round | 8 | 0 | 0 | 0.45 | 0 | 0 | 0 | 0.05 | 99.305 | 0 | 0.04 | 0 | 0 | 0 | 0 | 0.155 | 0 | 0 | 0 | 464 | 270 | 30 | 8 | Carburized – quenched (oil) – wear-resistant surface steel (variant)
1448 | ASTM A607 Steel | Grade 55, Cold Rolled | 1 | 0 | 0 | 1.35 | 0 | 0 | 0 | 0.05 | 98.31 | 0 | 0.04 | 0 | 0 | 0 | 0 | 0.25 | 0 | 0 | 0 | 485 | 380 | 18 | 1 | Hot rolled – general construction steel
1449 | ASTM A542 Low Alloy Steel | Grade A, Class 4A | 1 | 0 | 0.4 | 0.45 | 0 | 0.4 | 0 | 0.03 | 95.76 | 0 | 0.03 | 0.5 | 0.03 | 0 | 0 | 0.15 | 0 | 0 | 2.25 | 585 | 415 | 18 | 1 | Hot rolled – general construction steel
1450 | AISI 1018 Steel | As Cold Drawn, 50-76 mm Round | 3 | 0 | 0 | 0.75 | 0 | 0 | 0 | 0.05 | 98.99 | 0 | 0.04 | 0 | 0 | 0 | 0 | 0.17 | 0 | 0 | 0 | 380 | 310 | 15 | 3 | Normalized – easy-to-machine stock (cold drawn)
1451 | AISI 1010 Steel | Cq Sheet,1.6-5.8 mm Round Or Thickness | 2 | 0 | 0 | 0.45 | 0 | 0 | 0 | 0.05 | 99.355 | 0 | 0.04 | 0 | 0 | 0 | 0 | 0.105 | 0 | 0 | 0 | 310 | 180 | 32 | 2 | Quenched (oil) – general-purpose steel (tested)
1452 | ASTM A517 Low Alloy Steel | Grade T | 1 | 0 | 0 | 1.35 | 0 | 0 | 0 | 0.01 | 97.407 | 0 | 0.04 | 0.5 | 0.055 | 0.525 | 0 | 0.11 | 0 | 0.003 | 0 | 795 | 690 | 16 | 1 | Hot rolled – general construction steel
1453 | AISI 1018 Steel | As Cold Drawn, 22-32 mm (0.875-1.25 In) Round | 3 | 0 | 0 | 0.75 | 0 | 0 | 0 | 0.05 | 98.99 | 0 | 0.04 | 0 | 0 | 0 | 0 | 0.17 | 0 | 0 | 0 | 450 | 380 | 16 | 3 | Normalized – easy-to-machine stock (cold drawn)
1454 | AISI 1017 Steel | Cold Drawn | 2 | 0 | 0 | 0.45 | 0 | 0 | 0 | 0.05 | 99.29 | 0 | 0.04 | 0 | 0 | 0 | 0 | 0.17 | 0 | 0 | 0 | 405 | 340 | 18 | 2 | Quenched (oil) – general-purpose steel (tested)
1455 | ASTM A139 Steel | Grade C | 1 | 0 | 0 | 1.2 | 0 | 0 | 0 | 0.05 | 98.41 | 0 | 0.04 | 0 | 0 | 0 | 0 | 0.3 | 0 | 0 | 0 | 415 | 290 | 25 | 1 | Hot rolled – general construction steel
1456 | AISI 1012 Steel | Hot Rolled Bar, 19-32 mm (0.75-1.25 In) Round Or Thickness | 2 | 0 | 0 | 0.45 | 0 | 0 | 0 | 0.05 | 99.335 | 0 | 0.04 | 0 | 0 | 0 | 0 | 0.125 | 0 | 0 | 0 | 330 | 185 | 28 | 2 | Quenched (oil) – general-purpose steel (tested)
1457 | AISI 1018 Steel | Cold Drawn, High Temperature, Stress Relieved, 22-32 mm (0.875-1.25 In) Round | 0 | 0 | 0 | 0.75 | 0 | 0 | 0 | 0.05 | 98.99 | 0 | 0.04 | 0 | 0 | 0 | 0 | 0.17 | 0 | 0 | 0 | 415 | 310 | 20 | 0 | Carburized – quenched (oil) – wear-resistant surface steel
1458 | ASTM A656 Steel | Grade 1 | 1 | 0.02 | 0 | 1.6 | 0 | 0.03 | 0 | 0.05 | 97.33 | 0 | 0.04 | 0.6 | 0 | 0 | 0 | 0.18 | 0.15 | 0 | 0 | 655 | 550 | 12 | 1 | Hot rolled – general construction steel
1459 | AISI 1020 Steel | As Rolled, 25 mm (1 In.) Round | 3 | 0 | 0 | 0.45 | 0 | 0 | 0 | 0.05 | 99.26 | 0 | 0.04 | 0 | 0 | 0 | 0 | 0.2 | 0 | 0 | 0 | 472 | 384 | 32 | 3 | Normalized – easy-to-machine stock (cold drawn)
1460 | ASTM A387 Alloy Steel | Grade 22, Chromium Molybdenum | 2 | 0 | 0 | 0.45 | 0 | 0 | 0 | 0.025 | 95.65 | 0 | 0.025 | 0.5 | 0 | 1 | 0 | 0.1 | 0 | 0 | 2.25 | 515 | 310 | 18 | 2 | Quenched (oil) – general-purpose steel (tested)
1461 | AISI 1020 Steel | Normalized At 925C (1700F), Air Cooled, 100 mm (4 In.) Round | 4 | 0 | 0 | 0.45 | 0 | 0 | 0 | 0.05 | 99.26 | 0 | 0.04 | 0 | 0 | 0 | 0 | 0.2 | 0 | 0 | 0 | 415 | 281 | 36 | 4 | Normalized (air cooled) – general-purpose steel
1462 | AISI 1015 Steel | Mock Carburized At 915C (1680F) For 8 Hours, 775C (1430F) Reheat, Water Quenched, 175C (350F) Temper, 50 mm (2 In.) Round | 8 | 0 | 0 | 0.45 | 0 | 0 | 0 | 0.05 | 99.305 | 0 | 0.04 | 0 | 0 | 0 | 0 | 0.155 | 0 | 0 | 0 | 488 | 285 | 32 | 8 | Carburized – quenched (oil) – wear-resistant surface steel (variant)
1463 | ASTM A213 T2 Alloy Steel | Chromium Molybdenum | 2 | 0 | 0 | 0.455 | 0 | 0 | 0 | 0.025 | 97.945 | 0 | 0.025 | 0.2 | 0 | 0.545 | 0 | 0.15 | 0 | 0 | 0.655 | 415 | 205 | 30 | 2 | Quenched (oil) – general-purpose steel (tested)
1464 | AISI 1018 Steel | As Cold Drawn, 32-50 mm (1.25-2 In) Round | 3 | 0 | 0 | 0.75 | 0 | 0 | 0 | 0.05 | 98.99 | 0 | 0.04 | 0 | 0 | 0 | 0 | 0.17 | 0 | 0 | 0 | 415 | 345 | 15 | 3 | Normalized – easy-to-machine stock (cold drawn)
1465 | ASTM A213 T11 Alloy Steel | Chromium Molybdenum, F11-1 | 2 | 0 | 0 | 0.45 | 0 | 0 | 0 | 0.025 | 96.855 | 0 | 0.025 | 0.75 | 0 | 0.545 | 0 | 0.1 | 0 | 0 | 1.25 | 415 | 205 | 30 | 2 | Quenched (oil) – general-purpose steel (tested)
1466 | AISI 1021 Steel | Annealed At 870C (1600F), Furnace Cooled 17C (31F) Per Hour To 675C, Air Cooled, 25 mm (1 In.) Round | 7 | 0 | 0 | 0.75 | 0 | 0 | 0 | 0.05 | 98.96 | 0 | 0.04 | 0 | 0 | 0 | 0 | 0.2 | 0 | 0 | 0 | 450 | 315 | 35 | 7 | Annealed – easy-to-machine – round annealed stock
1467 | AISI 1017 Steel | Hot Rolled, 19-32 mm (0.75-1.25 In) Round | 3 | 0 | 0 | 0.45 | 0 | 0 | 0 | 0.05 | 99.29 | 0 | 0.04 | 0 | 0 | 0 | 0 | 0.17 | 0 | 0 | 0 | 365 | 200 | 26 | 3 | Normalized – easy-to-machine stock (cold drawn)
1468 | AISI 1020 Steel | Normalized At 925C (1700F), Air Cooled, 25 mm (1 In.) Round | 4 | 0 | 0 | 0.45 | 0 | 0 | 0 | 0.05 | 99.26 | 0 | 0.04 | 0 | 0 | 0 | 0 | 0.2 | 0 | 0 | 0 | 440 | 346 | 35 | 4 | Normalized (air cooled) – general-purpose steel
1469 | AISI 1018 Steel | As Cold Drawn, 16-22 mm (0.625-0.875 In) Round | 3 | 0 | 0 | 0.75 | 0 | 0 | 0 | 0.05 | 98.99 | 0 | 0.04 | 0 | 0 | 0 | 0 | 0.17 | 0 | 0 | 0 | 485 | 415 | 18 | 3 | Normalized – easy-to-machine stock (cold drawn)
1470 | AISI 1020 Steel | Mock Carburized At 915C (1680F) For 8 Hours, 775C (1430F) Reheat, Water Quenched, 175C (350F) Temper, 50 mm (2 In.) Round | 8 | 0 | 0 | 0.45 | 0 | 0 | 0 | 0.05 | 99.26 | 0 | 0.04 | 0 | 0 | 0 | 0 | 0.2 | 0 | 0 | 0 | 521 | 302 | 31 | 8 | Carburized – quenched (oil) – wear-resistant surface steel (variant)
1471 | AISI 1020 Steel | Normalized At 870C (1600F) | 4 | 0 | 0 | 0.45 | 0 | 0 | 0 | 0.05 | 99.26 | 0 | 0.04 | 0 | 0 | 0 | 0 | 0.2 | 0 | 0 | 0 | 440 | 345 | 35 | 4 | Normalized (air cooled) – general-purpose steel
1472 | AISI 1010 Steel | Cold Drawn | 2 | 0 | 0 | 0.45 | 0 | 0 | 0 | 0.05 | 99.355 | 0 | 0.04 | 0 | 0 | 0 | 0 | 0.105 | 0 | 0 | 0 | 365 | 305 | 20 | 2 | Quenched (oil) – general-purpose steel (tested)
1473 | ASTM A607 Steel | Grade 50, Hot Rolled | 1 | 0 | 0 | 1.35 | 0 | 0 | 0 | 0.05 | 98.33 | 0 | 0.04 | 0 | 0 | 0 | 0 | 0.23 | 0 | 0 | 0 | 450 | 345 | 22 | 1 | Hot rolled – general construction steel
1474 | AISI 1020 Steel | Mock Carburized At 915C (1680F) For 8 Hours, 775C (1430F) Reheat, Water Quenched, 175C (350F) Temper, 25 mm (1 In.) Round | 8 | 0 | 0 | 0.45 | 0 | 0 | 0 | 0.05 | 99.26 | 0 | 0.04 | 0 | 0 | 0 | 0 | 0.2 | 0 | 0 | 0 | 600 | 370 | 23 | 8 | Carburized – quenched (oil) – wear-resistant surface steel (variant)
1475 | AISI 1021 Steel | Normalized At 925C (1700F), Air Cooled, 50 mm (2 In.) Round | 4 | 0 | 0 | 0.75 | 0 | 0 | 0 | 0.05 | 98.96 | 0 | 0.04 | 0 | 0 | 0 | 0 | 0.2 | 0 | 0 | 0 | 474 | 330 | 34 | 4 | Normalized (air cooled) – general-purpose steel
1476 | AISI 1008 Steel | Hot Rolled Bar, 19-32 mm (0.75-1.25 In) Round | 2 | 0 | 0 | 0.4 | 0 | 0 | 0 | 0.05 | 99.41 | 0 | 0.04 | 0 | 0 | 0 | 0 | 0.1 | 0 | 0 | 0 | 305 | 170 | 30 | 2 | Quenched (oil) – general-purpose steel (tested)
1477 | AISI 1022 Steel | Heat Treated, Reheated To 800C, 25 mm (1 In.) Round | 0 | 0 | 0 | 0.85 | 0 | 0 | 0 | 0.05 | 98.86 | 0 | 0.04 | 0 | 0 | 0 | 0 | 0.2 | 0 | 0 | 0 | 555 | 350 | 31 | 0 | Carburized – quenched (oil) – wear-resistant surface steel
1478 | AISI 1015 Steel | Mock Carburized At 915C (1680F) For 8 Hours, 775C (1430F) Reheat, Water Quenched, 175C (350F) Temper, 25 mm (1 In.) Round | 8 | 0 | 0 | 0.45 | 0 | 0 | 0 | 0.05 | 99.305 | 0 | 0.04 | 0 | 0 | 0 | 0 | 0.155 | 0 | 0 | 0 | 521 | 305 | 30 | 8 | Carburized – quenched (oil) – wear-resistant surface steel (variant)
1479 | AISI 1018 Steel | Hot Rolled, 19-32 mm (0.75-1.25 In) Round | 3 | 0 | 0 | 0.75 | 0 | 0 | 0 | 0.05 | 98.99 | 0 | 0.04 | 0 | 0 | 0 | 0 | 0.17 | 0 | 0 | 0 | 400 | 220 | 25 | 3 | Normalized – easy-to-machine stock (cold drawn)
1480 | AISI 1016 Steel | Cold Drawn, 19-32 mm (0.75-1.25 In) Round | 3 | 0 | 0 | 0.75 | 0 | 0 | 0 | 0.05 | 99.01 | 0 | 0.04 | 0 | 0 | 0 | 0 | 0.15 | 0 | 0 | 0 | 420 | 350 | 18 | 3 | Normalized – easy-to-machine stock (cold drawn)
1481 | ASTM A387 Alloy Steel | Grade 22, Class 2 | 1 | 0 | 0 | 0.45 | 0 | 0 | 0 | 0.04 | 95.57 | 0 | 0.04 | 0.5 | 0 | 1 | 0 | 0.15 | 0 | 0 | 2.25 | 515 | 310 | 18 | 1 | Hot rolled – general construction steel
1482 | AISI 1022 Steel | Normalized At 925C (1700F) | 4 | 0 | 0 | 0.85 | 0 | 0 | 0 | 0.05 | 98.86 | 0 | 0.04 | 0 | 0 | 0 | 0 | 0.2 | 0 | 0 | 0 | 485 | 360 | 34 | 4 | Normalized (air cooled) – general-purpose steel
1483 | AISI 1022 Steel | Heat Treated, Reheated To 830C (1525F), 25 mm (1 In.) Round | 0 | 0 | 0 | 0.85 | 0 | 0 | 0 | 0.05 | 98.86 | 0 | 0.04 | 0 | 0 | 0 | 0 | 0.2 | 0 | 0 | 0 | 570 | 360 | 31 | 0 | Carburized – quenched (oil) – wear-resistant surface steel
1484 | ASTM A607 Steel | Grade 50, Cold Rolled | 1 | 0 | 0 | 1.35 | 0 | 0 | 0 | 0.05 | 98.33 | 0 | 0.04 | 0 | 0 | 0 | 0 | 0.23 | 0 | 0 | 0 | 450 | 345 | 20 | 1 | Hot rolled – general construction steel
1485 | AISI 1022 Steel | Heat Treated, Reheated To 775C, 13.7 mm Round | 0 | 0 | 0 | 0.85 | 0 | 0 | 0 | 0.05 | 98.86 | 0 | 0.04 | 0 | 0 | 0 | 0 | 0.2 | 0 | 0 | 0 | 550 | 380 | 30 | 0 | Carburized – quenched (oil) – wear-resistant surface steel
1486 | AISI 1021 Steel | Mock Carburized At 910C (1670F) For 8 Hours, 775C (1430F) Reheat, Water Quenched, 175C (350F) Temper, 50 mm (2 In.) Round | 8 | 0 | 0 | 0.75 | 0 | 0 | 0 | 0.05 | 98.96 | 0 | 0.04 | 0 | 0 | 0 | 0 | 0.2 | 0 | 0 | 0 | 565 | 346 | 30 | 8 | Carburized – quenched (oil) – wear-resistant surface steel (variant)
1487 | AISI 1020 Steel | Hot Rolled, Quenched And Tempered, 0.2% Offset, 19-32 mm (0.75-1.25 In) Round | 2 | 0 | 0 | 0.45 | 0 | 0 | 0 | 0.05 | 99.26 | 0 | 0.04 | 0 | 0 | 0 | 0 | 0.2 | 0 | 0 | 0 | 475 | 275 | 38 | 2 | Quenched (oil) – general-purpose steel (tested)
1488 | AISI 1023 Steel | Hot Rolled, 19-32 mm (0.75-1.25 In) Round | 3 | 0 | 0 | 0.45 | 0 | 0 | 0 | 0.05 | 99.24 | 0 | 0.04 | 0 | 0 | 0 | 0 | 0.22 | 0 | 0 | 0 | 385 | 215 | 25 | 3 | Normalized – easy-to-machine stock (cold drawn)
1489 | ASTM A302 Steel | Grade C | 1 | 0 | 0 | 1.3 | 0 | 0.55 | 0 | 0.04 | 97.045 | 0 | 0.04 | 0.275 | 0 | 0.5 | 0 | 0.25 | 0 | 0 | 0 | 725 | 550 | 14 | 1 | Hot rolled – general construction steel
1490 | AISI 1022 Steel | Mock Carburized At 910C (1670F) For 8 Hours, 775C (1430F) Reheat, Water Quenched, 175C (350F) Temper, 13 mm (0.5 In.) Round | 8 | 0 | 0 | 0.85 | 0 | 0 | 0 | 0.05 | 98.86 | 0 | 0.04 | 0 | 0 | 0 | 0 | 0.2 | 0 | 0 | 0 | 931 | 515 | 13 | 8 | Carburized – quenched (oil) – wear-resistant surface steel (variant)
1491 | ASTM A542/A542M Alloy Steel | Chromium Molybdenum | 2 | 0 | 0.25 | 0.45 | 0 | 0.25 | 0.025 | 0.025 | 94.468 | 0 | 0.025 | 0.13 | 0.25 | 1 | 0 | 0.125 | 0 | 0.002 | 3 | 585 | 380 | 20 | 2 | Quenched (oil) – general-purpose steel (tested)
1492 | AISI 1022 Steel | Normalized At 925C (1700F), Cooled In Air, 100 mm (4 In.) Round | 4 | 0 | 0 | 0.85 | 0 | 0 | 0 | 0.05 | 98.86 | 0 | 0.04 | 0 | 0 | 0 | 0 | 0.2 | 0 | 0 | 0 | 464 | 310 | 33 | 4 | Normalized (air cooled) – general-purpose steel
1493 | AISI 1022 Steel | Heat Treated, Quenched From Pot, 13.7 mm Round | 0 | 0 | 0 | 0.85 | 0 | 0 | 0 | 0.05 | 98.86 | 0 | 0.04 | 0 | 0 | 0 | 0 | 0.2 | 0 | 0 | 0 | 570 | 415 | 30 | 0 | Carburized – quenched (oil) – wear-resistant surface steel
1494 | AISI 1018 Steel | Cold Drawn | 2 | 0 | 0 | 0.75 | 0 | 0 | 0 | 0.05 | 98.99 | 0 | 0.04 | 0 | 0 | 0 | 0 | 0.17 | 0 | 0 | 0 | 440 | 370 | 15 | 2 | Quenched (oil) – general-purpose steel (tested)
1495 | AISI 1022 Steel | As Rolled | 2 | 0 | 0 | 0.85 | 0 | 0 | 0 | 0.05 | 98.86 | 0 | 0.04 | 0 | 0 | 0 | 0 | 0.2 | 0 | 0 | 0 | 505 | 360 | 35 | 2 | Quenched (oil) – general-purpose steel (tested)
1496 | AISI 1022 Steel | Cold Rolled, 25 mm (1 In.) Round | 3 | 0 | 0 | 0.85 | 0 | 0 | 0 | 0.05 | 98.86 | 0 | 0.04 | 0 | 0 | 0 | 0 | 0.2 | 0 | 0 | 0 | 484 | 360 | 33 | 3 | Normalized – easy-to-machine stock (cold drawn)
1497 | ASTM A542 Low Alloy Steel | Grade C, Class 3 | 1 | 0 | 0.25 | 0.45 | 0 | 0.25 | 0.025 | 0.03 | 95.458 | 0 | 0.03 | 0.13 | 0.25 | 0 | 0 | 0.125 | 0 | 0.002 | 3 | 655 | 515 | 20 | 1 | Hot rolled – general construction steel
1498 | AISI 1020 Steel | Annealed At 870C (1600F), Furnace Cooled 17C (31F) Per Hour To 700C, Air Cooled, 25 mm (1 In.) Round | 7 | 0 | 0 | 0.45 | 0 | 0 | 0 | 0.05 | 99.26 | 0 | 0.04 | 0 | 0 | 0 | 0 | 0.2 | 0 | 0 | 0 | 395 | 295 | 36 | 7 | Annealed – easy-to-machine – round annealed stock
1499 | AISI 1012 Steel | Cq Sheet,1.6-5.8 mm Round Or Thickness | 2 | 0 | 0 | 0.45 | 0 | 0 | 0 | 0.05 | 99.335 | 0 | 0.04 | 0 | 0 | 0 | 0 | 0.125 | 0 | 0 | 0 | 310 | 180 | 32 | 2 | Quenched (oil) – general-purpose steel (tested)
1500 | ASTM A572 Steel | Grade 50 | 1 | 0 | 0 | 1.35 | 0 | 0 | 0 | 0.05 | 97.93 | 0 | 0.04 | 0.4 | 0 | 0 | 0 | 0.23 | 0 | 0 | 0 | 450 | 345 | 18 | 1 | Hot rolled – general construction steel
1501 | AISI 1025 Steel | Cold Drawn, High Temperature, Stress Relieved, 22-32 mm (0.875-1.25 In) Round | 0 | 0 | 0 | 0.45 | 0 | 0 | 0 | 0.05 | 99.21 | 0 | 0.04 | 0 | 0 | 0 | 0 | 0.25 | 0 | 0 | 0 | 415 | 310 | 20 | 0 | Carburized – quenched (oil) – wear-resistant surface steel
1502 | AISI 1018 Steel | Cold Drawn, High Temperature, Stress Relieved, 50-76 mm Round | 0 | 0 | 0 | 0.75 | 0 | 0 | 0 | 0.05 | 98.99 | 0 | 0.04 | 0 | 0 | 0 | 0 | 0.17 | 0 | 0 | 0 | 345 | 275 | 15 | 0 | Carburized – quenched (oil) – wear-resistant surface steel
1503 | AISI 1018 Steel | Carburized At 925C (1700F), Box Cooled, 775C (1430F) Reheat, Water Quenched, 175C (350F) Temper. 19-32 mm (0.75-1.25 In) Round | 8 | 0 | 0 | 0.75 | 0 | 0 | 0 | 0.05 | 98.99 | 0 | 0.04 | 0 | 0 | 0 | 0 | 0.17 | 0 | 0 | 0 | 634 | 386 | 27 | 8 | Carburized – quenched (oil) – wear-resistant surface steel (variant)
1504 | ASTM A607 Steel | Grade 70, Cold Rolled | 1 | 0 | 0 | 1.65 | 0.01 | 0 | 0 | 0.05 | 97.99 | 0 | 0.04 | 0 | 0 | 0 | 0 | 0.26 | 0 | 0 | 0 | 585 | 485 | 14 | 1 | Hot rolled – general construction steel
1505 | AISI 1006 Steel | Cold Drawn | 2 | 0 | 0 | 0.325 | 0 | 0 | 0 | 0.05 | 99.505 | 0 | 0.04 | 0 | 0 | 0 | 0 | 0.08 | 0 | 0 | 0 | 330 | 285 | 20 | 2 | Quenched (oil) – general-purpose steel (tested)
1506 | ASTM A570 Steel | Grade C, Sheet And Strip | 1 | 0 | 0.2 | 0.43 | 0 | 0 | 0 | 0.04 | 99.04 | 0 | 0.04 | 0 | 0 | 0 | 0 | 0.25 | 0 | 0 | 0 | 360 | 230 | 23 | 1 | Hot rolled – general construction steel
1507 | AISI 1022 Steel | Cold Drawn Round (19 - 32 mm) | 3 | 0 | 0 | 0.85 | 0 | 0 | 0 | 0.05 | 98.86 | 0 | 0.04 | 0 | 0 | 0 | 0 | 0.2 | 0 | 0 | 0 | 475 | 400 | 15 | 3 | Normalized – easy-to-machine stock (cold drawn)
1508 | AISI 1015 Steel | Normalized At 925C (1700F), 50 mm (2 In.) Round | 4 | 0 | 0 | 0.45 | 0 | 0 | 0 | 0.05 | 99.305 | 0 | 0.04 | 0 | 0 | 0 | 0 | 0.155 | 0 | 0 | 0 | 415 | 307 | 37 | 4 | Normalized (air cooled) – general-purpose steel
1509 | ASTM A735 Low Alloy Steel | Class 1 | 1 | 0 | 0.275 | 1.7 | 0 | 0 | 0 | 0.03 | 97.435 | 0 | 0.04 | 0.4 | 0 | 0 | 0 | 0.06 | 0.06 | 0 | 0 | 550 | 450 | 12 | 1 | Hot rolled – general construction steel
1510 | AISI 1021 Steel | Normalized At 925C (1700F), Air Cooled, 13 mm (0.5 In.) Round | 4 | 0 | 0 | 0.75 | 0 | 0 | 0 | 0.05 | 98.96 | 0 | 0.04 | 0 | 0 | 0 | 0 | 0.2 | 0 | 0 | 0 | 486 | 365 | 35 | 4 | Normalized (air cooled) – general-purpose steel
1511 | AISI 1021 Steel | Normalized At 925C (1700F), Air Cooled, 100 mm (4 In.) Round | 4 | 0 | 0 | 0.75 | 0 | 0 | 0 | 0.05 | 98.96 | 0 | 0.04 | 0 | 0 | 0 | 0 | 0.2 | 0 | 0 | 0 | 464 | 310 | 33 | 4 | Normalized (air cooled) – general-purpose steel
1512 | AISI 1010 Steel | Cold Drawn Bar, 19-32 mm (0.75-1.25 In) Round Or Thickness | 2 | 0 | 0 | 0.45 | 0 | 0 | 0 | 0.05 | 99.355 | 0 | 0.04 | 0 | 0 | 0 | 0 | 0.105 | 0 | 0 | 0 | 365 | 305 | 20 | 2 | Quenched (oil) – general-purpose steel (tested)
1513 | AISI 1025 Steel | As Drawn, 16-22 mm (0.625-0.875 In) Round | 3 | 0 | 0 | 0.45 | 0 | 0 | 0 | 0.05 | 99.21 | 0 | 0.04 | 0 | 0 | 0 | 0 | 0.25 | 0 | 0 | 0 | 485 | 415 | 18 | 3 | Normalized – easy-to-machine stock (cold drawn)
1514 | ASTM A572 Steel | Grade 45 | 1 | 0 | 0 | 1.35 | 0 | 0 | 0 | 0.05 | 97.94 | 0 | 0.04 | 0.4 | 0 | 0 | 0 | 0.22 | 0 | 0 | 0 | 415 | 310 | 22 | 1 | Hot rolled – general construction steel
1515 | AISI 1030 Steel | Water Quenched From 870C (1600F), 650C (1200F) Temper, 13 mm (0.5 In.) Round | 10 | 0 | 0 | 0.75 | 0 | 0 | 0 | 0.05 | 98.855 | 0 | 0.04 | 0 | 0 | 0 | 0 | 0.305 | 0 | 0 | 0 | 595 | 425 | 29 | 10 | Quenched (water) & tempered – high-strength structural steel
1516 | AISI 1008 Steel | Cold Drawn Bar, 19-32 mm (0.75-1.25 In) Round | 2 | 0 | 0 | 0.4 | 0 | 0 | 0 | 0.05 | 99.41 | 0 | 0.04 | 0 | 0 | 0 | 0 | 0.1 | 0 | 0 | 0 | 340 | 285 | 20 | 2 | Quenched (oil) – general-purpose steel (tested)
1517 | AISI 1030 Steel | Water Quenched From 870C (1600F), 540C (1000F) Temper, 13 mm (0.5 In.) Round | 10 | 0 | 0 | 0.75 | 0 | 0 | 0 | 0.05 | 98.855 | 0 | 0.04 | 0 | 0 | 0 | 0 | 0.305 | 0 | 0 | 0 | 635 | 515 | 28 | 10 | Quenched (water) & tempered – high-strength structural steel
1518 | AISI 1030 Steel | Normalized At 925C (1700F), Air Cooled, 100 mm (4 In.) Round | 4 | 0 | 0 | 0.75 | 0 | 0 | 0 | 0.05 | 98.855 | 0 | 0.04 | 0 | 0 | 0 | 0 | 0.305 | 0 | 0 | 0 | 495 | 325 | 29 | 4 | Normalized (air cooled) – general-purpose steel
1519 | AISI 1018 Steel | Cold Drawn, High Temperature, Stress Relieved, 16-22 mm (0.625-0.875 In) Round | 0 | 0 | 0 | 0.75 | 0 | 0 | 0 | 0.05 | 98.99 | 0 | 0.04 | 0 | 0 | 0 | 0 | 0.17 | 0 | 0 | 0 | 450 | 310 | 20 | 0 | Carburized – quenched (oil) – wear-resistant surface steel
1520 | AISI 1020 Steel | Hot Rolled, 19-32 mm (0.75-1.25 In) Round | 3 | 0 | 0 | 0.45 | 0 | 0 | 0 | 0.05 | 99.26 | 0 | 0.04 | 0 | 0 | 0 | 0 | 0.2 | 0 | 0 | 0 | 380 | 205 | 25 | 3 | Normalized – easy-to-machine stock (cold drawn)
1521 | AISI 1022 Steel | Normalized At 925C (1700F), Cooled In Air, 13 mm (0.5 In.) Round | 4 | 0 | 0 | 0.85 | 0 | 0 | 0 | 0.05 | 98.86 | 0 | 0.04 | 0 | 0 | 0 | 0 | 0.2 | 0 | 0 | 0 | 486 | 365 | 35 | 4 | Normalized (air cooled) – general-purpose steel
1522 | AISI 1030 Steel | Water Quenched From 870C (1600F), 595C (1100F) Temper, 100 mm (4 In.) Round | 10 | 0 | 0 | 0.75 | 0 | 0 | 0 | 0.05 | 98.855 | 0 | 0.04 | 0 | 0 | 0 | 0 | 0.305 | 0 | 0 | 0 | 550 | 370 | 32 | 10 | Quenched (water) & tempered – high-strength structural steel
1523 | AISI 1012 Steel | Cold Drawn Bar, 19-32 mm (0.75-1.25 In) Round Or Thickness | 2 | 0 | 0 | 0.45 | 0 | 0 | 0 | 0.05 | 99.335 | 0 | 0.04 | 0 | 0 | 0 | 0 | 0.125 | 0 | 0 | 0 | 370 | 310 | 19 | 2 | Quenched (oil) – general-purpose steel (tested)
1524 | AISI 1025 Steel | Hot Rolled, 19-32 mm (0.75-1.25 In) Round | 3 | 0 | 0 | 0.45 | 0 | 0 | 0 | 0.05 | 99.21 | 0 | 0.04 | 0 | 0 | 0 | 0 | 0.25 | 0 | 0 | 0 | 400 | 220 | 25 | 3 | Normalized – easy-to-machine stock (cold drawn)
1525 | AISI 1022 Steel | Heat Treated, Reheated To 800C, 13.7 mm Round | 0 | 0 | 0 | 0.85 | 0 | 0 | 0 | 0.05 | 98.86 | 0 | 0.04 | 0 | 0 | 0 | 0 | 0.2 | 0 | 0 | 0 | 560 | 355 | 30 | 0 | Carburized – quenched (oil) – wear-resistant surface steel
1526 | AISI 1035 Steel | Water Quenched From 845C (1550F), 540C (1000F) Temper | 10 | 0 | 0 | 0.75 | 0 | 0 | 0 | 0.05 | 98.815 | 0 | 0.04 | 0 | 0 | 0 | 0 | 0.345 | 0 | 0 | 0 | 710 | 615 | 16 | 10 | Quenched (water) & tempered – high-strength structural steel
1527 | AISI 1022 Steel | Annealed At 870C (1600F) | 7 | 0 | 0 | 0.85 | 0 | 0 | 0 | 0.05 | 98.86 | 0 | 0.04 | 0 | 0 | 0 | 0 | 0.2 | 0 | 0 | 0 | 450 | 315 | 35 | 7 | Annealed – easy-to-machine – round annealed stock
1528 | AISI 1035 Steel | Cold Drawn, 19-32 mm (0.75-1.25 In) Round | 3 | 0 | 0 | 0.75 | 0 | 0 | 0 | 0.05 | 98.815 | 0 | 0.04 | 0 | 0 | 0 | 0 | 0.345 | 0 | 0 | 0 | 550 | 460 | 12 | 3 | Normalized – easy-to-machine stock (cold drawn)
1529 | AISI 1015 Steel | As Rolled | 2 | 0 | 0 | 0.45 | 0 | 0 | 0 | 0.05 | 99.305 | 0 | 0.04 | 0 | 0 | 0 | 0 | 0.155 | 0 | 0 | 0 | 420 | 315 | 39 | 2 | Quenched (oil) – general-purpose steel (tested)
1530 | AISI 1030 Steel | Water Quenched From 870C (1600F), 595C (1100F) Temper, 13 mm (0.5 In.) Round | 10 | 0 | 0 | 0.75 | 0 | 0 | 0 | 0.05 | 98.855 | 0 | 0.04 | 0 | 0 | 0 | 0 | 0.305 | 0 | 0 | 0 | 605 | 440 | 28 | 10 | Quenched (water) & tempered – high-strength structural steel
1531 | AISI 1030 Steel | As Rolled | 2 | 0 | 0 | 0.75 | 0 | 0 | 0 | 0.05 | 98.855 | 0 | 0.04 | 0 | 0 | 0 | 0 | 0.305 | 0 | 0 | 0 | 550 | 345 | 32 | 2 | Quenched (oil) – general-purpose steel (tested)
1532 | AISI 1030 Steel | Water Quenched From 870C (1600F), 650C (1200F) Temper, 100 mm (4 In.) Round | 10 | 0 | 0 | 0.75 | 0 | 0 | 0 | 0.05 | 98.855 | 0 | 0.04 | 0 | 0 | 0 | 0 | 0.305 | 0 | 0 | 0 | 510 | 345 | 34 | 10 | Quenched (water) & tempered – high-strength structural steel
1533 | AISI 1025 Steel | As Drawn, 50-75 mm (2-3 In) Round | 3 | 0 | 0 | 0.45 | 0 | 0 | 0 | 0.05 | 99.21 | 0 | 0.04 | 0 | 0 | 0 | 0 | 0.25 | 0 | 0 | 0 | 380 | 310 | 15 | 3 | Normalized – easy-to-machine stock (cold drawn)
1534 | AISI 1026 Steel | Cold Drawn, 19-32 mm (0.75-1.25 In) Round | 3 | 0 | 0 | 0.75 | 0 | 0 | 0 | 0.05 | 98.91 | 0 | 0.04 | 0 | 0 | 0 | 0 | 0.25 | 0 | 0 | 0 | 490 | 415 | 15 | 3 | Normalized – easy-to-machine stock (cold drawn)
1535 | AISI 1022 Steel | Heat Treated, Reheated To 775C, 25 mm (1 In.) Round | 0 | 0 | 0 | 0.85 | 0 | 0 | 0 | 0.05 | 98.86 | 0 | 0.04 | 0 | 0 | 0 | 0 | 0.2 | 0 | 0 | 0 | 560 | 355 | 31 | 0 | Carburized – quenched (oil) – wear-resistant surface steel
1536 | AISI 1025 Steel | Cold Drawn, High Temperature, Stress Relieved, 16-22 mm (0.625-0.875 In) Round | 0 | 0 | 0 | 0.45 | 0 | 0 | 0 | 0.05 | 99.21 | 0 | 0.04 | 0 | 0 | 0 | 0 | 0.25 | 0 | 0 | 0 | 450 | 310 | 20 | 0 | Carburized – quenched (oil) – wear-resistant surface steel
1537 | AISI 1030 Steel | Water Quenched From 870C (1600F), 650C (1200F) Temper, 25 mm (1 In.) Round | 10 | 0 | 0 | 0.75 | 0 | 0 | 0 | 0.05 | 98.855 | 0 | 0.04 | 0 | 0 | 0 | 0 | 0.305 | 0 | 0 | 0 | 580 | 425 | 28 | 10 | Quenched (water) & tempered – high-strength structural steel
1538 | AISI 1030 Steel | Hot Rolled, 19-32 mm (0.75-1.25 In) Round | 3 | 0 | 0 | 0.75 | 0 | 0 | 0 | 0.05 | 98.855 | 0 | 0.04 | 0 | 0 | 0 | 0 | 0.305 | 0 | 0 | 0 | 470 | 260 | 20 | 3 | Normalized – easy-to-machine stock (cold drawn)
1539 | AISI 1022 Steel | Heat Treated, Quenched From Pot, 25 mm (1 In.) Round | 0 | 0 | 0 | 0.85 | 0 | 0 | 0 | 0.05 | 98.86 | 0 | 0.04 | 0 | 0 | 0 | 0 | 0.2 | 0 | 0 | 0 | 585 | 420 | 29 | 0 | Carburized – quenched (oil) – wear-resistant surface steel
1540 | AISI 1015 Steel | Annealed At 870C (1600F), Furnace Cooled 17C (31F) Per Hour To 725C (1340F), Air Cooled, 25 mm (1 In.) Round | 7 | 0 | 0 | 0.45 | 0 | 0 | 0 | 0.05 | 99.305 | 0 | 0.04 | 0 | 0 | 0 | 0 | 0.155 | 0 | 0 | 0 | 385 | 284 | 37 | 7 | Annealed – easy-to-machine – round annealed stock
1541 | ASTM A209 T1 Alloy Steel | Chromium Molybdenum | 2 | 0 | 0 | 0.55 | 0 | 0 | 0 | 0.025 | 98.405 | 0 | 0.025 | 0.3 | 0 | 0.545 | 0 | 0.15 | 0 | 0 | 0 | 380 | 205 | 30 | 2 | Quenched (oil) – general-purpose steel (tested)
1542 | ASTM A607 Steel | Grade 65, Cold Rolled | 1 | 0 | 0 | 1.5 | 0.01 | 0 | 0 | 0.05 | 98.14 | 0 | 0.04 | 0 | 0 | 0 | 0 | 0.26 | 0 | 0 | 0 | 550 | 450 | 15 | 1 | Hot rolled – general construction steel
1543 | AISI 1035 Steel | As Rolled, 19-32 mm (0.75-1.25 In) Round | 3 | 0 | 0 | 0.75 | 0 | 0 | 0 | 0.05 | 98.815 | 0 | 0.04 | 0 | 0 | 0 | 0 | 0.345 | 0 | 0 | 0 | 585 | 370 | 30 | 3 | Normalized – easy-to-machine stock (cold drawn)
1544 | AISI 1025 Steel | As Drawn, 32-50 mm (1.25-2 In) Round | 3 | 0 | 0 | 0.45 | 0 | 0 | 0 | 0.05 | 99.21 | 0 | 0.04 | 0 | 0 | 0 | 0 | 0.25 | 0 | 0 | 0 | 415 | 345 | 15 | 3 | Normalized – easy-to-machine stock (cold drawn)
1545 | AISI 1015 Steel | Normalized At 925C (1700F) | 4 | 0 | 0 | 0.45 | 0 | 0 | 0 | 0.05 | 99.305 | 0 | 0.04 | 0 | 0 | 0 | 0 | 0.155 | 0 | 0 | 0 | 425 | 325 | 37 | 4 | Normalized (air cooled) – general-purpose steel
1546 | ASTM A570 | Steel, Grade E, Sheet And Strip | 1 | 0 | 0.2 | 0.75 | 0 | 0 | 0 | 0.04 | 98.72 | 0 | 0.04 | 0 | 0 | 0 | 0 | 0.25 | 0 | 0 | 0 | 400 | 290 | 19 | 1 | Hot rolled – general construction steel
1547 | AISI 1035 Steel | Cold Drawn, Low Temperature, Stress Relieved, 50-75 mm (2-3 In) Round | 0 | 0 | 0 | 0.75 | 0 | 0 | 0 | 0.05 | 98.815 | 0 | 0.04 | 0 | 0 | 0 | 0 | 0.345 | 0 | 0 | 0 | 515 | 450 | 10 | 0 | Carburized – quenched (oil) – wear-resistant surface steel
1548 | AISI 1042 Steel | Cold Drawn Bar (Uns G10420) | 2 | 0 | 0 | 0.75 | 0 | 0 | 0 | 0.05 | 98.725 | 0 | 0.04 | 0 | 0 | 0 | 0 | 0.435 | 0 | 0 | 0 | 614 | 517 | 12 | 2 | Quenched (oil) – general-purpose steel (tested)
1549 | AISI 1015 Steel | Normalized At 925C (1700F), 25 mm (1 In.) Round | 4 | 0 | 0 | 0.45 | 0 | 0 | 0 | 0.05 | 99.305 | 0 | 0.04 | 0 | 0 | 0 | 0 | 0.155 | 0 | 0 | 0 | 424 | 325 | 37 | 4 | Normalized (air cooled) – general-purpose steel
1550 | ASTM A387 Alloy Steel | Grade 5, Class 1 | 1 | 0 | 0 | 0.45 | 0 | 0 | 0 | 0.03 | 93.28 | 0 | 0.04 | 0.5 | 0 | 0.55 | 0 | 0.15 | 0 | 0 | 5 | 415 | 205 | 18 | 1 | Hot rolled – general construction steel
1551 | AISI 1023 Steel | Cold Drawn, 19-32 mm (0.75-1.25 In) Round | 3 | 0 | 0 | 0.45 | 0 | 0 | 0 | 0.05 | 99.24 | 0 | 0.04 | 0 | 0 | 0 | 0 | 0.22 | 0 | 0 | 0 | 425 | 360 | 15 | 3 | Normalized – easy-to-machine stock (cold drawn)
1552 | AISI 1030 Steel | Annealed At 845C (1550F) | 7 | 0 | 0 | 0.75 | 0 | 0 | 0 | 0.05 | 98.855 | 0 | 0.04 | 0 | 0 | 0 | 0 | 0.305 | 0 | 0 | 0 | 460 | 345 | 31 | 7 | Annealed – easy-to-machine – round annealed stock
1553 | AISI 1018 Steel | Cold Drawn, High Temperature, Stress Relieved, 32-50 mm (1.25-2 In) Round | 0 | 0 | 0 | 0.75 | 0 | 0 | 0 | 0.05 | 98.99 | 0 | 0.04 | 0 | 0 | 0 | 0 | 0.17 | 0 | 0 | 0 | 380 | 310 | 16 | 0 | Carburized – quenched (oil) – wear-resistant surface steel
1554 | AISI 1042 Steel | Hot Rolled Bar (Uns G10420) | 2 | 0 | 0 | 0.75 | 0 | 0 | 0 | 0.05 | 98.725 | 0 | 0.04 | 0 | 0 | 0 | 0 | 0.435 | 0 | 0 | 0 | 552 | 303 | 16 | 2 | Quenched (oil) – general-purpose steel (tested)
1555 | AISI 1022 Steel | Annealed At 870C (1600F), Furnace Cooled 17C (31F) Per Hour To 675C, Air Cooled, 25 mm (1 In.) Round | 7 | 0 | 0 | 0.85 | 0 | 0 | 0 | 0.05 | 98.86 | 0 | 0.04 | 0 | 0 | 0 | 0 | 0.2 | 0 | 0 | 0 | 450 | 315 | 35 | 7 | Annealed – easy-to-machine – round annealed stock
1556 | AISI 1037 Steel | Hot Rolled Bar (Uns G10370) | 2 | 0 | 0 | 0.85 | 0 | 0 | 0 | 0.05 | 98.71 | 0 | 0.04 | 0 | 0 | 0 | 0 | 0.35 | 0 | 0 | 0 | 510 | 279 | 18 | 2 | Quenched (oil) – general-purpose steel (tested)
1557 | ASTM A572 Steel | Grade 55 | 1 | 0 | 0 | 1.35 | 0 | 0 | 0 | 0.05 | 97.91 | 0 | 0.04 | 0.4 | 0 | 0 | 0 | 0.25 | 0 | 0 | 0 | 485 | 380 | 20 | 1 | Hot rolled – general construction steel
1558 | AISI 1035 Steel | Cold Drawn, High Temperature, Stress Relieved, 22-32 mm (0.875-1.25 In) Round | 0 | 0 | 0 | 0.75 | 0 | 0 | 0 | 0.05 | 98.815 | 0 | 0.04 | 0 | 0 | 0 | 0 | 0.345 | 0 | 0 | 0 | 515 | 415 | 15 | 0 | Carburized – quenched (oil) – wear-resistant surface steel
1559 | AISI 1008 Steel | Cq, Dq, And Dqsk Sheet, 1.6-5.8 mm Thick | 2 | 0 | 0 | 0.4 | 0 | 0 | 0 | 0.05 | 99.41 | 0 | 0.04 | 0 | 0 | 0 | 0 | 0.1 | 0 | 0 | 0 | 303 | 180 | 42 | 2 | Quenched (oil) – general-purpose steel (tested)
1560 | AISI 1025 Steel | Cold Drawn, 19-32 mm (0.75-1.25 In) Round | 3 | 0 | 0 | 0.45 | 0 | 0 | 0 | 0.05 | 99.21 | 0 | 0.04 | 0 | 0 | 0 | 0 | 0.25 | 0 | 0 | 0 | 440 | 370 | 15 | 3 | Normalized – easy-to-machine stock (cold drawn)
1561 | AISI 1020 Steel | Normalized At 925C (1700F), Air Cooled, 50 mm (2 In.) Round | 4 | 0 | 0 | 0.45 | 0 | 0 | 0 | 0.05 | 99.26 | 0 | 0.04 | 0 | 0 | 0 | 0 | 0.2 | 0 | 0 | 0 | 438 | 319 | 35 | 4 | Normalized (air cooled) – general-purpose steel
1562 | AISI 1045 Steel | As Cold Drawn, 32-50 mm (1.25-2 In) Round | 3 | 0 | 0 | 0.75 | 0 | 0 | 0 | 0.05 | 98.7 | 0 | 0.04 | 0 | 0 | 0 | 0 | 0.46 | 0 | 0 | 0 | 585 | 515 | 10 | 3 | Normalized – easy-to-machine stock (cold drawn)
1563 | AISI 1039 Steel | Hot Rolled, 19-32 mm (0.75-1.25 In) Round | 3 | 0 | 0 | 0.85 | 0 | 0 | 0 | 0.05 | 98.66 | 0 | 0.04 | 0 | 0 | 0 | 0 | 0.4 | 0 | 0 | 0 | 545 | 300 | 16 | 3 | Normalized – easy-to-machine stock (cold drawn)
1564 | AISI 1022 Steel | Normalized At 925C (1700F), Cooled In Air, 50 mm (2 In.) Round | 4 | 0 | 0 | 0.85 | 0 | 0 | 0 | 0.05 | 98.86 | 0 | 0.04 | 0 | 0 | 0 | 0 | 0.2 | 0 | 0 | 0 | 474 | 330 | 34 | 4 | Normalized (air cooled) – general-purpose steel
1565 | AISI 1039 Steel | Cold Drawn, 19-32 mm (0.75-1.25 In) Round | 3 | 0 | 0 | 0.85 | 0 | 0 | 0 | 0.05 | 98.66 | 0 | 0.04 | 0 | 0 | 0 | 0 | 0.4 | 0 | 0 | 0 | 605 | 510 | 12 | 3 | Normalized – easy-to-machine stock (cold drawn)
1566 | AISI 1021 Steel | Mock Carburized At 910C (1670F) For 8 Hours, 775C (1430F) Reheat, Water Quenched, 175C (350F) Temper, 25 mm (1 In.) Round | 8 | 0 | 0 | 0.75 | 0 | 0 | 0 | 0.05 | 98.96 | 0 | 0.04 | 0 | 0 | 0 | 0 | 0.2 | 0 | 0 | 0 | 615 | 380 | 25 | 8 | Carburized – quenched (oil) – wear-resistant surface steel (variant)
1567 | AISI 1046 Steel | Hot Rolled, 19-32 mm (0.75-1.25 In) Round | 3 | 0 | 0 | 0.85 | 0 | 0 | 0 | 0.05 | 98.6 | 0 | 0.04 | 0 | 0 | 0 | 0 | 0.46 | 0 | 0 | 0 | 585 | 325 | 15 | 3 | Normalized – easy-to-machine stock (cold drawn)
1568 | AISI 1021 Steel | Cold Drawn | 2 | 0 | 0 | 0.75 | 0 | 0 | 0 | 0.05 | 98.96 | 0 | 0.04 | 0 | 0 | 0 | 0 | 0.2 | 0 | 0 | 0 | 470 | 395 | 15 | 2 | Quenched (oil) – general-purpose steel (tested)
1569 | AISI 1046 Steel | Cold Drawn, Annealed, 19-32 mm (0.75-1.25 In) Round | 3 | 0 | 0 | 0.85 | 0 | 0 | 0 | 0.05 | 98.6 | 0 | 0.04 | 0 | 0 | 0 | 0 | 0.46 | 0 | 0 | 0 | 620 | 515 | 12 | 3 | Normalized – easy-to-machine stock (cold drawn)
1570 | AISI 1045 Steel | As Cold Drawn, 22-32 mm (0.875-1.25 In) Round | 3 | 0 | 0 | 0.75 | 0 | 0 | 0 | 0.05 | 98.7 | 0 | 0.04 | 0 | 0 | 0 | 0 | 0.46 | 0 | 0 | 0 | 620 | 550 | 11 | 3 | Normalized – easy-to-machine stock (cold drawn)
1571 | AISI 1040 Steel | As Cold Drawn, 32-50 mm (1.25-2 In) Round | 3 | 0 | 0 | 0.75 | 0 | 0 | 0 | 0.05 | 98.755 | 0 | 0.04 | 0 | 0 | 0 | 0 | 0.405 | 0 | 0 | 0 | 550 | 485 | 10 | 3 | Normalized – easy-to-machine stock (cold drawn)
1572 | AISI 1035 Steel | Hot Rolled, 19-32 mm (0.75-1.25 In) Round | 3 | 0 | 0 | 0.75 | 0 | 0 | 0 | 0.05 | 98.815 | 0 | 0.04 | 0 | 0 | 0 | 0 | 0.345 | 0 | 0 | 0 | 495 | 270 | 18 | 3 | Normalized – easy-to-machine stock (cold drawn)
1573 | AISI 1040 Steel | As Cold Drawn, 22-32 mm (0.875-1.25 In) Round | 3 | 0 | 0 | 0.75 | 0 | 0 | 0 | 0.05 | 98.755 | 0 | 0.04 | 0 | 0 | 0 | 0 | 0.405 | 0 | 0 | 0 | 585 | 515 | 12 | 3 | Normalized – easy-to-machine stock (cold drawn)
1574 | AISI 1020 Steel | Cold Rolled | 2 | 0 | 0 | 0.45 | 0 | 0 | 0 | 0.05 | 99.26 | 0 | 0.04 | 0 | 0 | 0 | 0 | 0.2 | 0 | 0 | 0 | 420 | 350 | 15 | 2 | Quenched (oil) – general-purpose steel (tested)
1575 | AISI 1040 Steel | Cold Drawn, Low Temperature, Stress Relieved, 22-32 mm (0.875-1.25 In) Round | 0 | 0 | 0 | 0.75 | 0 | 0 | 0 | 0.05 | 98.755 | 0 | 0.04 | 0 | 0 | 0 | 0 | 0.405 | 0 | 0 | 0 | 620 | 550 | 12 | 0 | Carburized – quenched (oil) – wear-resistant surface steel
1576 | AISI 1045 Steel | Hot Rolled, 19-32 mm (0.75-1.25 In) Round | 3 | 0 | 0 | 0.75 | 0 | 0 | 0 | 0.05 | 98.7 | 0 | 0.04 | 0 | 0 | 0 | 0 | 0.46 | 0 | 0 | 0 | 565 | 310 | 16 | 3 | Normalized – easy-to-machine stock (cold drawn)
1577 | AISI 1021 Steel | Mock Carburized At 910C (1670F) For 8 Hours, 775C (1430F) Reheat, Water Quenched, 175C (350F) Temper, 13 mm (0.5 In.) Round | 8 | 0 | 0 | 0.75 | 0 | 0 | 0 | 0.05 | 98.96 | 0 | 0.04 | 0 | 0 | 0 | 0 | 0.2 | 0 | 0 | 0 | 931 | 515 | 13 | 8 | Carburized – quenched (oil) – wear-resistant surface steel (variant)
1578 | AISI 1045 Steel | Cold Drawn, Low Temperature, Stress Relieved Round (16 - 22 mm) | 0 | 0 | 0 | 0.75 | 0 | 0 | 0 | 0.05 | 98.7 | 0 | 0.04 | 0 | 0 | 0 | 0 | 0.46 | 0 | 0 | 0 | 690 | 620 | 12 | 0 | Carburized – quenched (oil) – wear-resistant surface steel
1579 | AISI 1021 Steel | Normalized At 925C (1700F), Air Cooled, 25 mm (1 In.) Round | 4 | 0 | 0 | 0.75 | 0 | 0 | 0 | 0.05 | 98.96 | 0 | 0.04 | 0 | 0 | 0 | 0 | 0.2 | 0 | 0 | 0 | 483 | 360 | 34 | 4 | Normalized (air cooled) – general-purpose steel
1580 | AISI 1049 Steel | Hot Rolled Bar (Uns G10490) | 2 | 0 | 0 | 0.75 | 0 | 0 | 0 | 0.05 | 98.665 | 0 | 0.04 | 0 | 0 | 0 | 0 | 0.495 | 0 | 0 | 0 | 600 | 331 | 15 | 2 | Quenched (oil) – general-purpose steel (tested)
1581 | AISI 1037 Steel | Cold Drawn Bar (Uns G10370) | 2 | 0 | 0 | 0.85 | 0 | 0 | 0 | 0.05 | 98.71 | 0 | 0.04 | 0 | 0 | 0 | 0 | 0.35 | 0 | 0 | 0 | 565 | 476 | 12 | 2 | Quenched (oil) – general-purpose steel (tested)
1582 | AISI 1045 Steel | Turned, Ground, And Polished, 19-32 mm (0.75-1.25 In) Round | 3 | 0 | 0 | 0.75 | 0 | 0 | 0 | 0.05 | 98.7 | 0 | 0.04 | 0 | 0 | 0 | 0 | 0.46 | 0 | 0 | 0 | 675 | 405 | 24 | 3 | Normalized – easy-to-machine stock (cold drawn)
1583 | AISI 1030 Steel | Water Quenched From 870C (1600F), 595C (1100F) Temper, 25 mm (1 In.) Round | 10 | 0 | 0 | 0.75 | 0 | 0 | 0 | 0.05 | 98.855 | 0 | 0.04 | 0 | 0 | 0 | 0 | 0.305 | 0 | 0 | 0 | 585 | 435 | 29 | 10 | Quenched (water) & tempered – high-strength structural steel
1584 | AISI 1035 Steel | Cold Drawn, High Temperature, Stress Relieved, 32-50 mm (1.25-2 In) Round | 0 | 0 | 0 | 0.75 | 0 | 0 | 0 | 0.05 | 98.815 | 0 | 0.04 | 0 | 0 | 0 | 0 | 0.345 | 0 | 0 | 0 | 485 | 415 | 15 | 0 | Carburized – quenched (oil) – wear-resistant surface steel
1585 | AISI 1040 Steel | Normalized At 900C (1650F), Air Cooled, 50 mm (2 In.) Round | 4 | 0 | 0 | 0.75 | 0 | 0 | 0 | 0.05 | 98.755 | 0 | 0.04 | 0 | 0 | 0 | 0 | 0.405 | 0 | 0 | 0 | 581 | 365 | 28 | 4 | Normalized (air cooled) – general-purpose steel
1586 | AISI 1046 Steel | Cold Drawn, 19-32 mm (0.75-1.25 In) Round | 3 | 0 | 0 | 0.85 | 0 | 0 | 0 | 0.05 | 98.6 | 0 | 0.04 | 0 | 0 | 0 | 0 | 0.46 | 0 | 0 | 0 | 650 | 545 | 12 | 3 | Normalized – easy-to-machine stock (cold drawn)
1587 | AISI 1025 Steel | As Drawn, 22-32 mm (0.875-1.25 In) Round | 3 | 0 | 0 | 0.45 | 0 | 0 | 0 | 0.05 | 99.21 | 0 | 0.04 | 0 | 0 | 0 | 0 | 0.25 | 0 | 0 | 0 | 450 | 380 | 16 | 3 | Normalized – easy-to-machine stock (cold drawn)
1588 | AISI 1040 Steel | Normalized At 900C (1650F), Air Cooled, 100 mm (4 In.) Round | 4 | 0 | 0 | 0.75 | 0 | 0 | 0 | 0.05 | 98.755 | 0 | 0.04 | 0 | 0 | 0 | 0 | 0.405 | 0 | 0 | 0 | 583 | 340 | 27 | 4 | Normalized (air cooled) – general-purpose steel
1589 | AISI 1045 Steel | Cold Drawn, High Temperature Stress Relieved, 22-32 mm (0.875-1.25 In) Round | 0 | 0 | 0 | 0.75 | 0 | 0 | 0 | 0.05 | 98.7 | 0 | 0.04 | 0 | 0 | 0 | 0 | 0.46 | 0 | 0 | 0 | 655 | 515 | 15 | 0 | Carburized – quenched (oil) – wear-resistant surface steel
1590 | AISI 1035 Steel | Cold Drawn, Low Temperature, Stress Relieved, 32-50 mm (1.25-2 In) Round | 0 | 0 | 0 | 0.75 | 0 | 0 | 0 | 0.05 | 98.815 | 0 | 0.04 | 0 | 0 | 0 | 0 | 0.345 | 0 | 0 | 0 | 550 | 485 | 12 | 0 | Carburized – quenched (oil) – wear-resistant surface steel
1591 | AISI 1030 Steel | Normalized At 925C (1700F), Air Cooled, 25 mm (1 In.) Round | 4 | 0 | 0 | 0.75 | 0 | 0 | 0 | 0.05 | 98.855 | 0 | 0.04 | 0 | 0 | 0 | 0 | 0.305 | 0 | 0 | 0 | 525 | 345 | 32 | 4 | Normalized (air cooled) – general-purpose steel
1592 | AISI 1020 Steel | As Rolled | 2 | 0 | 0 | 0.45 | 0 | 0 | 0 | 0.05 | 99.26 | 0 | 0.04 | 0 | 0 | 0 | 0 | 0.2 | 0 | 0 | 0 | 450 | 330 | 36 | 2 | Quenched (oil) – general-purpose steel (tested)
1593 | AISI 1030 Steel | Normalized At 925C (1700F), Air Cooled, 50 mm (2 In.) Round | 4 | 0 | 0 | 0.75 | 0 | 0 | 0 | 0.05 | 98.855 | 0 | 0.04 | 0 | 0 | 0 | 0 | 0.305 | 0 | 0 | 0 | 510 | 345 | 29 | 4 | Normalized (air cooled) – general-purpose steel
1594 | AISI 1040 Steel | Oil Quenched From 855C (1570F), 595C (1100F) Temper, 25 mm (1 In.) Round | 6 | 0 | 0 | 0.75 | 0 | 0 | 0 | 0.05 | 98.755 | 0 | 0.04 | 0 | 0 | 0 | 0 | 0.405 | 0 | 0 | 0 | 631 | 443 | 28 | 6 | Quenched (oil) & tempered – high-strength structural steel
1595 | AISI 1040 Steel | Oil Quenched From 855C (1570F), 595C (1100F) Temper, 50 mm (2 In.) Round | 6 | 0 | 0 | 0.75 | 0 | 0 | 0 | 0.05 | 98.755 | 0 | 0.04 | 0 | 0 | 0 | 0 | 0.405 | 0 | 0 | 0 | 598 | 392 | 28 | 6 | Quenched (oil) & tempered – high-strength structural steel
1596 | AISI 1030 Steel | Water Quenched From 870C (1600F), 650C (1200F) Temper, 50 mm (2 In.) Round | 10 | 0 | 0 | 0.75 | 0 | 0 | 0 | 0.05 | 98.855 | 0 | 0.04 | 0 | 0 | 0 | 0 | 0.305 | 0 | 0 | 0 | 550 | 395 | 30 | 10 | Quenched (water) & tempered – high-strength structural steel
1597 | AISI 1021 Steel | Hot Rolled, 19-32 mm (0.75-1.25 In) Round | 3 | 0 | 0 | 0.75 | 0 | 0 | 0 | 0.05 | 98.96 | 0 | 0.04 | 0 | 0 | 0 | 0 | 0.2 | 0 | 0 | 0 | 420 | 230 | 24 | 3 | Normalized – easy-to-machine stock (cold drawn)
1598 | AISI 1040 Steel | Oil Quenched From 855C (1570F), 540C (1000F) Temper, 50 mm (2 In.) Round | 6 | 0 | 0 | 0.75 | 0 | 0 | 0 | 0.05 | 98.755 | 0 | 0.04 | 0 | 0 | 0 | 0 | 0.405 | 0 | 0 | 0 | 635 | 412 | 27 | 6 | Quenched (oil) & tempered – high-strength structural steel
1599 | AISI 1035 Steel | As Cold Drawn, 22-32 mm (0.875-1.25 In) Round | 3 | 0 | 0 | 0.75 | 0 | 0 | 0 | 0.05 | 98.815 | 0 | 0.04 | 0 | 0 | 0 | 0 | 0.345 | 0 | 0 | 0 | 550 | 485 | 12 | 3 | Normalized – easy-to-machine stock (cold drawn)
1600 | AISI 1040 Steel | Hot Rolled, 19-32 mm (0.75-1.25 In) Round | 3 | 0 | 0 | 0.75 | 0 | 0 | 0 | 0.05 | 98.755 | 0 | 0.04 | 0 | 0 | 0 | 0 | 0.405 | 0 | 0 | 0 | 525 | 290 | 18 | 3 | Normalized – easy-to-machine stock (cold drawn)
1601 | AISI 1045 Steel | Cold Drawn, High Temperature Stress Relieved, 50-75 mm (2-3 In) Round | 0 | 0 | 0 | 0.75 | 0 | 0 | 0 | 0.05 | 98.7 | 0 | 0.04 | 0 | 0 | 0 | 0 | 0.46 | 0 | 0 | 0 | 585 | 450 | 12 | 0 | Carburized – quenched (oil) – wear-resistant surface steel
1602 | AISI 1040 Steel | Cold Drawn, High Temperature, Stress Relieved, 16-22 mm (0.625-0.875 In) Round | 0 | 0 | 0 | 0.75 | 0 | 0 | 0 | 0.05 | 98.755 | 0 | 0.04 | 0 | 0 | 0 | 0 | 0.405 | 0 | 0 | 0 | 585 | 450 | 15 | 0 | Carburized – quenched (oil) – wear-resistant surface steel
1603 | AISI 1020 Steel | Mock Carburized At 915C (1680F) For 8 Hours, 775C (1430F) Reheat, Water Quenched, 175C (350F) Temper, 13 mm (0.5 In.) Round | 8 | 0 | 0 | 0.45 | 0 | 0 | 0 | 0.05 | 99.26 | 0 | 0.04 | 0 | 0 | 0 | 0 | 0.2 | 0 | 0 | 0 | 889 | 495 | 11 | 8 | Carburized – quenched (oil) – wear-resistant surface steel (variant)
1604 | AISI 1044 Steel | Merchant Quality, Hot Rolled, 19-32 mm (0.75-1.25 In) Round | 3 | 0 | 0 | 0.45 | 0 | 0 | 0 | 0.05 | 98.995 | 0 | 0.04 | 0 | 0 | 0 | 0 | 0.465 | 0 | 0 | 0 | 620 | 415 | 26 | 3 | Normalized – easy-to-machine stock (cold drawn)
1605 | AISI 1040 Steel | Water Quenched From 845C (1550F), 540C (1000F) Temper, 25 mm (1 In.) Round | 10 | 0 | 0 | 0.75 | 0 | 0 | 0 | 0.05 | 98.755 | 0 | 0.04 | 0 | 0 | 0 | 0 | 0.405 | 0 | 0 | 0 | 743 | 541 | 23 | 10 | Quenched (water) & tempered – high-strength structural steel
1606 | AISI 1040 Steel | Water Quenched From 845C (1550F), 650C (1200F) Temper, 25 mm (1 In.) Round | 10 | 0 | 0 | 0.75 | 0 | 0 | 0 | 0.05 | 98.755 | 0 | 0.04 | 0 | 0 | 0 | 0 | 0.405 | 0 | 0 | 0 | 645 | 469 | 27 | 10 | Quenched (water) & tempered – high-strength structural steel
1607 | ASTM A283 Steel | Grade A | 1 | 0 | 0.2 | 0.9 | 0 | 0 | 0 | 0.05 | 98.63 | 0 | 0.04 | 0.04 | 0 | 0 | 0 | 0.14 | 0 | 0 | 0 | 310 | 165 | 27 | 1 | Hot rolled – general construction steel
1608 | AISI 1022 Steel | Mock Carburized At 910C (1670F) For 8 Hours, 775C (1430F) Reheat, Water Quenched, 175C (350F) Temper, 50 mm (2 In.) Round | 8 | 0 | 0 | 0.85 | 0 | 0 | 0 | 0.05 | 98.86 | 0 | 0.04 | 0 | 0 | 0 | 0 | 0.2 | 0 | 0 | 0 | 565 | 346 | 30 | 8 | Carburized – quenched (oil) – wear-resistant surface steel (variant)
1609 | AISI 1035 Steel | As Cold Drawn, 32-50 mm (1.25-2 In) Round | 3 | 0 | 0 | 0.75 | 0 | 0 | 0 | 0.05 | 98.815 | 0 | 0.04 | 0 | 0 | 0 | 0 | 0.345 | 0 | 0 | 0 | 515 | 450 | 12 | 3 | Normalized – easy-to-machine stock (cold drawn)
1610 | AISI 1040 Steel | Oil Quenched From 855C (1570F), 540C (1000F) Temper, 100 mm (4 In.) Round | 6 | 0 | 0 | 0.75 | 0 | 0 | 0 | 0.05 | 98.755 | 0 | 0.04 | 0 | 0 | 0 | 0 | 0.405 | 0 | 0 | 0 | 621 | 396 | 27 | 6 | Quenched (oil) & tempered – high-strength structural steel
1611 | AISI 1030 Steel | Annealed At 845C (1550F), Furnace Cooled 11C (20F) Per Hour To 650C (1200F), Air Cooled, 25 mm (1 In.) Round | 7 | 0 | 0 | 0.75 | 0 | 0 | 0 | 0.05 | 98.855 | 0 | 0.04 | 0 | 0 | 0 | 0 | 0.305 | 0 | 0 | 0 | 460 | 345 | 31 | 7 | Annealed – easy-to-machine – round annealed stock
1612 | AISI 1040 Steel | Oil Quenched From 855C (1570F), 540C (1000F) Temper, 25 mm (1 In.) Round | 6 | 0 | 0 | 0.75 | 0 | 0 | 0 | 0.05 | 98.755 | 0 | 0.04 | 0 | 0 | 0 | 0 | 0.405 | 0 | 0 | 0 | 664 | 469 | 26 | 6 | Quenched (oil) & tempered – high-strength structural steel
1613 | AISI 1022 Steel | Hot Rolled, 19-32 mm (0.75-1.25 In) Round | 3 | 0 | 0 | 0.85 | 0 | 0 | 0 | 0.05 | 98.86 | 0 | 0.04 | 0 | 0 | 0 | 0 | 0.2 | 0 | 0 | 0 | 425 | 235 | 23 | 3 | Normalized – easy-to-machine stock (cold drawn)
1614 | AISI 1045 Steel | As Cold Drawn, 50-75 mm (2-3 In) Round | 3 | 0 | 0 | 0.75 | 0 | 0 | 0 | 0.05 | 98.7 | 0 | 0.04 | 0 | 0 | 0 | 0 | 0.46 | 0 | 0 | 0 | 515 | 485 | 10 | 3 | Normalized – easy-to-machine stock (cold drawn)
1615 | AISI 1015 Steel | Hot Rolled, 19-32 mm (0.75-1.25 In) Round | 3 | 0 | 0 | 0.45 | 0 | 0 | 0 | 0.05 | 99.305 | 0 | 0.04 | 0 | 0 | 0 | 0 | 0.155 | 0 | 0 | 0 | 345 | 190 | 28 | 3 | Normalized – easy-to-machine stock (cold drawn)
1616 | AISI 1055 Steel | Cold Drawn, Annealed, 19-32 mm (0.75-1.25 In) Round | 3 | 0 | 0 | 0.75 | 0 | 0 | 0 | 0.05 | 98.61 | 0 | 0.04 | 0 | 0 | 0 | 0 | 0.55 | 0 | 0 | 0 | 660 | 560 | 10 | 3 | Normalized – easy-to-machine stock (cold drawn)
1617 | AISI 1040 Steel | Cold Drawn, Low Temperature, Stress Relieved, 16-22 mm (0.625-0.875 In) Round | 0 | 0 | 0 | 0.75 | 0 | 0 | 0 | 0.05 | 98.755 | 0 | 0.04 | 0 | 0 | 0 | 0 | 0.405 | 0 | 0 | 0 | 655 | 585 | 12 | 0 | Carburized – quenched (oil) – wear-resistant surface steel
1618 | AISI 1040 Steel | Oil Quenched From 855C (1570F), 650C (1200F) Temper, 50 mm (2 In.) Round | 6 | 0 | 0 | 0.75 | 0 | 0 | 0 | 0.05 | 98.755 | 0 | 0.04 | 0 | 0 | 0 | 0 | 0.405 | 0 | 0 | 0 | 569 | 376 | 31 | 6 | Quenched (oil) & tempered – high-strength structural steel
1619 | AISI 1015 Steel | Normalized At 925C (1700F), 100 mm (4 In.) Round | 4 | 0 | 0 | 0.45 | 0 | 0 | 0 | 0.05 | 99.305 | 0 | 0.04 | 0 | 0 | 0 | 0 | 0.155 | 0 | 0 | 0 | 409 | 288 | 36 | 4 | Normalized (air cooled) – general-purpose steel
1620 | AISI 1040 Steel | Water Quenched From 845C (1550F), 650C (1200F) Temper, 100 mm (4 In.) Round | 10 | 0 | 0 | 0.75 | 0 | 0 | 0 | 0.05 | 98.755 | 0 | 0.04 | 0 | 0 | 0 | 0 | 0.405 | 0 | 0 | 0 | 586 | 378 | 30 | 10 | Quenched (water) & tempered – high-strength structural steel
1621 | AISI 1020 Steel | Normalized At 925C (1700F), Air Cooled, 13 mm (0.5 In.) Round | 4 | 0 | 0 | 0.45 | 0 | 0 | 0 | 0.05 | 99.26 | 0 | 0.04 | 0 | 0 | 0 | 0 | 0.2 | 0 | 0 | 0 | 445 | 346 | 39 | 4 | Normalized (air cooled) – general-purpose steel
1622 | AISI 1043 Steel | Hot Rolled Bar (Uns G10430) | 2 | 0 | 0 | 0.85 | 0 | 0 | 0 | 0.05 | 98.625 | 0 | 0.04 | 0 | 0 | 0 | 0 | 0.435 | 0 | 0 | 0 | 565 | 310 | 16 | 2 | Quenched (oil) – general-purpose steel (tested)
1623 | AISI 1050 Steel | Hot Rolled, 19-32 mm (0.75-1.25 In) Round | 3 | 0 | 0 | 0.75 | 0 | 0 | 0 | 0.05 | 98.65 | 0 | 0.04 | 0 | 0 | 0 | 0 | 0.51 | 0 | 0 | 0 | 620 | 345 | 15 | 3 | Normalized – easy-to-machine stock (cold drawn)
1624 | AISI 1049 Steel | Cold Drawn Bar (Uns G10490) | 2 | 0 | 0 | 0.75 | 0 | 0 | 0 | 0.05 | 98.665 | 0 | 0.04 | 0 | 0 | 0 | 0 | 0.495 | 0 | 0 | 0 | 669 | 562 | 10 | 2 | Quenched (oil) – general-purpose steel (tested)
1625 | AISI 1043 Steel | Normalized Cold Drawn Bar (Uns G10430) | 2 | 0 | 0 | 0.85 | 0 | 0 | 0 | 0.05 | 98.625 | 0 | 0.04 | 0 | 0 | 0 | 0 | 0.435 | 0 | 0 | 0 | 600 | 517 | 12 | 2 | Quenched (oil) – general-purpose steel (tested)
1626 | AISI 1040 Steel | Annealed At 790C (1450F), Furnace Cooled 11C (20F) Per Hour To 650C (1200F), Air Cooled, 25 mm (1 In.) Round | 7 | 0 | 0 | 0.75 | 0 | 0 | 0 | 0.05 | 98.755 | 0 | 0.04 | 0 | 0 | 0 | 0 | 0.405 | 0 | 0 | 0 | 519 | 353 | 30 | 7 | Annealed – easy-to-machine – round annealed stock
1627 | AISI 1050 Steel | Annealed At 790C (1450F) | 7 | 0 | 0 | 0.75 | 0 | 0 | 0 | 0.05 | 98.65 | 0 | 0.04 | 0 | 0 | 0 | 0 | 0.51 | 0 | 0 | 0 | 635 | 365 | 24 | 7 | Annealed – easy-to-machine – round annealed stock
1628 | AISI 1050 Steel | Cold Drawn, High Temperature, Stress Relieved, 32-50 mm (1.25-2 In) Round | 0 | 0 | 0 | 0.75 | 0 | 0 | 0 | 0.05 | 98.65 | 0 | 0.04 | 0 | 0 | 0 | 0 | 0.51 | 0 | 0 | 0 | 585 | 485 | 15 | 0 | Carburized – quenched (oil) – wear-resistant surface steel
1629 | AISI 1040 Steel | As Cold Drawn, 50-75 mm (2-3 In) Round | 3 | 0 | 0 | 0.75 | 0 | 0 | 0 | 0.05 | 98.755 | 0 | 0.04 | 0 | 0 | 0 | 0 | 0.405 | 0 | 0 | 0 | 515 | 450 | 10 | 3 | Normalized – easy-to-machine stock (cold drawn)
1630 | AISI 1042 Steel | Normalized Cold Drawn Bar (Uns G10420) | 2 | 0 | 0 | 0.75 | 0 | 0 | 0 | 0.05 | 98.725 | 0 | 0.04 | 0 | 0 | 0 | 0 | 0.435 | 0 | 0 | 0 | 586 | 503 | 12 | 2 | Quenched (oil) – general-purpose steel (tested)
1631 | AISI 1040 Steel | As Rolled | 2 | 0 | 0 | 0.75 | 0 | 0 | 0 | 0.05 | 98.755 | 0 | 0.04 | 0 | 0 | 0 | 0 | 0.405 | 0 | 0 | 0 | 620 | 415 | 25 | 2 | Quenched (oil) – general-purpose steel (tested)
1632 | AISI 1019 Steel | Cold Drawn | 2 | 0 | 0 | 0.85 | 0 | 0 | 0 | 0.05 | 98.89 | 0 | 0.04 | 0 | 0 | 0 | 0 | 0.17 | 0 | 0 | 0 | 455 | 379 | 15 | 2 | Quenched (oil) – general-purpose steel (tested)
1633 | AISI 1040 Steel | Cold Drawn, Low Temperature, Stress Relieved, 32-50 mm (1.25-2 In) Round | 0 | 0 | 0 | 0.75 | 0 | 0 | 0 | 0.05 | 98.755 | 0 | 0.04 | 0 | 0 | 0 | 0 | 0.405 | 0 | 0 | 0 | 585 | 515 | 10 | 0 | Carburized – quenched (oil) – wear-resistant surface steel
1634 | AISI 1022 Steel | Mock Carburized At 910C (1670F) For 8 Hours, 775C (1430F) Reheat, Water Quenched, 175C (350F) Temper, 25 mm (1 In.) Round | 8 | 0 | 0 | 0.85 | 0 | 0 | 0 | 0.05 | 98.86 | 0 | 0.04 | 0 | 0 | 0 | 0 | 0.2 | 0 | 0 | 0 | 615 | 380 | 25 | 8 | Carburized – quenched (oil) – wear-resistant surface steel (variant)
1635 | AISI 1016 Steel | Hot Rolled, 19-32 mm (0.75-1.25 In) Round | 3 | 0 | 0 | 0.75 | 0 | 0 | 0 | 0.05 | 99.01 | 0 | 0.04 | 0 | 0 | 0 | 0 | 0.15 | 0 | 0 | 0 | 380 | 205 | 25 | 3 | Normalized – easy-to-machine stock (cold drawn)
1636 | AISI 1050 Steel | Oil Quenched 845C (1550F), 540C (1000F) Temper, 50 mm (2 In.) Round | 6 | 0 | 0 | 0.75 | 0 | 0 | 0 | 0.05 | 98.65 | 0 | 0.04 | 0 | 0 | 0 | 0 | 0.51 | 0 | 0 | 0 | 845 | 516 | 19 | 6 | Quenched (oil) & tempered – high-strength structural steel
1637 | AISI 1050 Steel | As Cold Drawn Bar, 22-32 mm (0.875-1.25 In) Round | 2 | 0 | 0 | 0.75 | 0 | 0 | 0 | 0.05 | 98.65 | 0 | 0.04 | 0 | 0 | 0 | 0 | 0.51 | 0 | 0 | 0 | 655 | 585 | 11 | 2 | Quenched (oil) – general-purpose steel (tested)
1638 | AISI 1030 Steel | Normalized 925C (1700F) | 4 | 0 | 0 | 0.75 | 0 | 0 | 0 | 0.05 | 98.855 | 0 | 0.04 | 0 | 0 | 0 | 0 | 0.305 | 0 | 0 | 0 | 525 | 345 | 32 | 4 | Normalized (air cooled) – general-purpose steel
1639 | AISI 1040 Steel | Normalized At 900C (1650F), Air Cooled, 25 mm (1 In.) Round | 4 | 0 | 0 | 0.75 | 0 | 0 | 0 | 0.05 | 98.755 | 0 | 0.04 | 0 | 0 | 0 | 0 | 0.405 | 0 | 0 | 0 | 590 | 374 | 28 | 4 | Normalized (air cooled) – general-purpose steel
1640 | AISI 1035 Steel | Cold Drawn, Low Temperature, Stress Relieved, 22-32 mm (0.875-1.25 In) Round | 0 | 0 | 0 | 0.75 | 0 | 0 | 0 | 0.05 | 98.815 | 0 | 0.04 | 0 | 0 | 0 | 0 | 0.345 | 0 | 0 | 0 | 585 | 515 | 12 | 0 | Carburized – quenched (oil) – wear-resistant surface steel
1641 | AISI 1050 Steel | Normalized At 900C (1650F), Air Cooled, 25 mm (1 In.) Round | 4 | 0 | 0 | 0.75 | 0 | 0 | 0 | 0.05 | 98.65 | 0 | 0.04 | 0 | 0 | 0 | 0 | 0.51 | 0 | 0 | 0 | 748 | 427 | 20 | 4 | Normalized (air cooled) – general-purpose steel
1642 | AISI 1050 Steel | As Cold Drawn Bar, 32-50 mm (1.25-2 In) Round | 2 | 0 | 0 | 0.75 | 0 | 0 | 0 | 0.05 | 98.65 | 0 | 0.04 | 0 | 0 | 0 | 0 | 0.51 | 0 | 0 | 0 | 620 | 550 | 10 | 2 | Quenched (oil) – general-purpose steel (tested)
1643 | AISI 1020 Steel | Annealed At 870C (1600F) | 7 | 0 | 0 | 0.45 | 0 | 0 | 0 | 0.05 | 99.26 | 0 | 0.04 | 0 | 0 | 0 | 0 | 0.2 | 0 | 0 | 0 | 394 | 294 | 36 | 7 | Annealed – easy-to-machine – round annealed stock
1644 | AISI 1040 Steel | Normalized At 900C (1650F), Air Cooled, 13 mm (0.5 In.) Round | 4 | 0 | 0 | 0.75 | 0 | 0 | 0 | 0.05 | 98.755 | 0 | 0.04 | 0 | 0 | 0 | 0 | 0.405 | 0 | 0 | 0 | 608 | 403 | 30 | 4 | Normalized (air cooled) – general-purpose steel
1645 | AISI 1050 Steel | Cold Drawn, High Temperature, Stress Relieved, 50-75 mm (2-3 In) Round | 0 | 0 | 0 | 0.75 | 0 | 0 | 0 | 0.05 | 98.65 | 0 | 0.04 | 0 | 0 | 0 | 0 | 0.51 | 0 | 0 | 0 | 550 | 450 | 12 | 0 | Carburized – quenched (oil) – wear-resistant surface steel
1646 | AISI 1040 Steel | Cold Drawn, High Temperature, Stress Relieved, 50-75 mm (2-3 In) Round | 0 | 0 | 0 | 0.75 | 0 | 0 | 0 | 0.05 | 98.755 | 0 | 0.04 | 0 | 0 | 0 | 0 | 0.405 | 0 | 0 | 0 | 485 | 450 | 12 | 0 | Carburized – quenched (oil) – wear-resistant surface steel
1647 | AISI 1050 Steel | Cold Drawn, Low Temperature, Stress Relieved, 32-50 mm (1.25-2 In) Round | 0 | 0 | 0 | 0.75 | 0 | 0 | 0 | 0.05 | 98.65 | 0 | 0.04 | 0 | 0 | 0 | 0 | 0.51 | 0 | 0 | 0 | 655 | 585 | 10 | 0 | Carburized – quenched (oil) – wear-resistant surface steel
1648 | AISI 1038 Steel | Cold Drawn, 19-32 mm (0.75-1.25 In) Round | 3 | 0 | 0 | 0.75 | 0 | 0 | 0 | 0.05 | 98.78 | 0 | 0.04 | 0 | 0 | 0 | 0 | 0.38 | 0 | 0 | 0 | 570 | 485 | 12 | 3 | Normalized – easy-to-machine stock (cold drawn)
1649 | AISI 1050 Steel | Oil Quenched 845C (1550F), 595C (1100F) Temper, 25 mm (1 In.) Round | 6 | 0 | 0 | 0.75 | 0 | 0 | 0 | 0.05 | 98.65 | 0 | 0.04 | 0 | 0 | 0 | 0 | 0.51 | 0 | 0 | 0 | 786 | 486 | 23 | 6 | Quenched (oil) & tempered – high-strength structural steel
1650 | AISI 1018 Steel | Cold Drawn, Quenched, And Tempered, 19-32 mm (0.75-1.25 In) Round | 2 | 0 | 0 | 0.75 | 0 | 0 | 0 | 0.05 | 98.99 | 0 | 0.04 | 0 | 0 | 0 | 0 | 0.17 | 0 | 0 | 0 | 565 | 485 | 20 | 2 | Quenched (oil) – general-purpose steel (tested)
1651 | AISI 1030 Steel | Water Quenched From 870C (1600F), 540C (1000F) Temper, 50 mm (2 In.) Round | 10 | 0 | 0 | 0.75 | 0 | 0 | 0 | 0.05 | 98.855 | 0 | 0.04 | 0 | 0 | 0 | 0 | 0.305 | 0 | 0 | 0 | 595 | 440 | 28 | 10 | Quenched (water) & tempered – high-strength structural steel
1652 | AISI 1050 Steel | Normalized At 900C (1650F), Air Cooled, 50 mm (2 In.) Round | 4 | 0 | 0 | 0.75 | 0 | 0 | 0 | 0.05 | 98.65 | 0 | 0.04 | 0 | 0 | 0 | 0 | 0.51 | 0 | 0 | 0 | 732 | 402 | 20 | 4 | Normalized (air cooled) – general-purpose steel
1653 | AISI 1022 Steel | Mock Carburized At 910C (1670F) For 8 Hours, 775C (1430F) Reheat, Water Quenched, 175C (350F) Temper, 100 mm (4 In.) Round | 8 | 0 | 0 | 0.85 | 0 | 0 | 0 | 0.05 | 98.86 | 0 | 0.04 | 0 | 0 | 0 | 0 | 0.2 | 0 | 0 | 0 | 510 | 293 | 32 | 8 | Carburized – quenched (oil) – wear-resistant surface steel (variant)
1654 | AISI 1040 Steel | Cold Drawn, High Temperature, Stress Relieved, 32-50 mm (1.25-2 In) Round | 0 | 0 | 0 | 0.75 | 0 | 0 | 0 | 0.05 | 98.755 | 0 | 0.04 | 0 | 0 | 0 | 0 | 0.405 | 0 | 0 | 0 | 515 | 415 | 15 | 0 | Carburized – quenched (oil) – wear-resistant surface steel
1655 | AK Steel ASTM A 424 Type III | I-F Enamel Enameling Carbon Steel | 2 | 0.05 | 0.02 | 0.2 | 0 | 0 | 0.13 | 0.01 | 99.56 | 0 | 0.01 | 0.01 | 0 | 0 | 0 | 0.01 | 0 | 0 | 0 | 313 | 159 | 44 | 2 | Quenched (oil) – general-purpose steel (tested)
1656 | AISI 1019 Steel | Hot Rolled, 19-32 mm (0.75-1.25 In) Round | 3 | 0 | 0 | 0.85 | 0 | 0 | 0 | 0.05 | 98.89 | 0 | 0.04 | 0 | 0 | 0 | 0 | 0.17 | 0 | 0 | 0 | 407 | 224 | 25 | 3 | Normalized – easy-to-machine stock (cold drawn)
1657 | AISI 1050 Steel | Normalized At 900C (1650F), Air Cooled, 100 mm (4 In.) Round | 4 | 0 | 0 | 0.75 | 0 | 0 | 0 | 0.05 | 98.65 | 0 | 0.04 | 0 | 0 | 0 | 0 | 0.51 | 0 | 0 | 0 | 689 | 386 | 21 | 4 | Normalized (air cooled) – general-purpose steel
1658 | AISI 1043 Steel | Cold Drawn Bar (Uns G10430) | 2 | 0 | 0 | 0.85 | 0 | 0 | 0 | 0.05 | 98.625 | 0 | 0.04 | 0 | 0 | 0 | 0 | 0.435 | 0 | 0 | 0 | 627 | 531 | 12 | 2 | Quenched (oil) – general-purpose steel (tested)
1659 | AISI 1060 Steel | As Rolled | 2 | 0 | 0 | 0.75 | 0 | 0 | 0 | 0.05 | 98.555 | 0 | 0.04 | 0 | 0 | 0 | 0 | 0.605 | 0 | 0 | 0 | 814 | 485 | 17 | 2 | Quenched (oil) – general-purpose steel (tested)
1660 | AISI 1040 Steel | Water Quenched From 845C (1550F), 595C (1100F) Temper, 100 mm (4 In.) Round | 10 | 0 | 0 | 0.75 | 0 | 0 | 0 | 0.05 | 98.755 | 0 | 0.04 | 0 | 0 | 0 | 0 | 0.405 | 0 | 0 | 0 | 650 | 407 | 27 | 10 | Quenched (water) & tempered – high-strength structural steel
1661 | AISI 1040 Steel | Oil Quenched From 855C (1570F), 540C (1000F) Temper, 13 mm (0.5 In.) Round | 6 | 0 | 0 | 0.75 | 0 | 0 | 0 | 0.05 | 98.755 | 0 | 0.04 | 0 | 0 | 0 | 0 | 0.405 | 0 | 0 | 0 | 722 | 500 | 27 | 6 | Quenched (oil) & tempered – high-strength structural steel
1662 | AISI 1050 Steel | Water Quenched From 830C (1525F), 595C (1100F) Temper, 13 mm (0.5 In.) Round | 10 | 0 | 0 | 0.75 | 0 | 0 | 0 | 0.05 | 98.65 | 0 | 0.04 | 0 | 0 | 0 | 0 | 0.51 | 0 | 0 | 0 | 820 | 607 | 21 | 10 | Quenched (water) & tempered – high-strength structural steel
1663 | AISI 1060 Steel | Oil Quenched 845C (1550F), 480C (900F) Temper, 100 mm (4 In.) Round | 6 | 0 | 0 | 0.75 | 0 | 0 | 0 | 0.05 | 98.555 | 0 | 0.04 | 0 | 0 | 0 | 0 | 0.605 | 0 | 0 | 0 | 931 | 518 | 18 | 6 | Quenched (oil) & tempered – high-strength structural steel
1664 | AISI 1050 Steel | Cold Drawn, High Temperature, Stress Relieved, 16-22 mm (0.625-0.875 In) Round | 0 | 0 | 0 | 0.75 | 0 | 0 | 0 | 0.05 | 98.65 | 0 | 0.04 | 0 | 0 | 0 | 0 | 0.51 | 0 | 0 | 0 | 655 | 515 | 15 | 0 | Carburized – quenched (oil) – wear-resistant surface steel
1665 | AISI 1021 Steel | Mock Carburized At 910C (1670F) For 8 Hours, 775C (1430F) Reheat, Water Quenched, 175C (350F) Temper, 100 mm (4 In.) Round | 8 | 0 | 0 | 0.75 | 0 | 0 | 0 | 0.05 | 98.96 | 0 | 0.04 | 0 | 0 | 0 | 0 | 0.2 | 0 | 0 | 0 | 510 | 293 | 32 | 8 | Carburized – quenched (oil) – wear-resistant surface steel (variant)
1666 | AISI 1050 Steel | Water Quenched From 830C (1525F), 650C (1200F) Temper, 25 mm (1 In.) Round | 10 | 0 | 0 | 0.75 | 0 | 0 | 0 | 0.05 | 98.65 | 0 | 0.04 | 0 | 0 | 0 | 0 | 0.51 | 0 | 0 | 0 | 752 | 527 | 23 | 10 | Quenched (water) & tempered – high-strength structural steel
1667 | AISI 1060 Steel | Oil Quenched 845C (1550F), 480C (900F) Temper, 25 mm (1 In.) Round | 6 | 0 | 0 | 0.75 | 0 | 0 | 0 | 0.05 | 98.555 | 0 | 0.04 | 0 | 0 | 0 | 0 | 0.605 | 0 | 0 | 0 | 1005 | 641 | 16 | 6 | Quenched (oil) & tempered – high-strength structural steel
1668 | AISI 1060 Steel | Oil Quenched 845C (1550F), 540C (1000F) Temper, 25 mm (1 In.) Round | 6 | 0 | 0 | 0.75 | 0 | 0 | 0 | 0.05 | 98.555 | 0 | 0.04 | 0 | 0 | 0 | 0 | 0.605 | 0 | 0 | 0 | 938 | 591 | 17 | 6 | Quenched (oil) & tempered – high-strength structural steel
1669 | AISI 1050 Steel | Oil Quenched 845C (1550F), 540C (1000F) Temper, 13 mm (0.5 In.) Round | 6 | 0 | 0 | 0.75 | 0 | 0 | 0 | 0.05 | 98.65 | 0 | 0.04 | 0 | 0 | 0 | 0 | 0.51 | 0 | 0 | 0 | 914 | 603 | 20 | 6 | Quenched (oil) & tempered – high-strength structural steel
1670 | AISI 1050 Steel | Water Quenched From 830C (1525F), 540C (1000F) Temper, 50 mm (2 In.) Round | 10 | 0 | 0 | 0.75 | 0 | 0 | 0 | 0.05 | 98.65 | 0 | 0.04 | 0 | 0 | 0 | 0 | 0.51 | 0 | 0 | 0 | 893 | 580 | 20 | 10 | Quenched (water) & tempered – high-strength structural steel
1671 | AISI 1035 Steel | Cold Drawn, High Temperature, Stress Relieved, 16-22 mm (0.625-0.875 In) Round | 0 | 0 | 0 | 0.75 | 0 | 0 | 0 | 0.05 | 98.815 | 0 | 0.04 | 0 | 0 | 0 | 0 | 0.345 | 0 | 0 | 0 | 550 | 415 | 16 | 0 | Carburized – quenched (oil) – wear-resistant surface steel
1672 | AISI 1045 Steel | As Cold Drawn, 16-22 mm (0.625-0.875 In) Round | 3 | 0 | 0 | 0.75 | 0 | 0 | 0 | 0.05 | 98.7 | 0 | 0.04 | 0 | 0 | 0 | 0 | 0.46 | 0 | 0 | 0 | 655 | 585 | 12 | 3 | Normalized – easy-to-machine stock (cold drawn)
1673 | AISI 1030 Steel | Water Quenched From 870C (1600F), 540C (1000F) Temper, 100 mm (4 In.) Round | 10 | 0 | 0 | 0.75 | 0 | 0 | 0 | 0.05 | 98.855 | 0 | 0.04 | 0 | 0 | 0 | 0 | 0.305 | 0 | 0 | 0 | 560 | 380 | 32 | 10 | Quenched (water) & tempered – high-strength structural steel
1674 | AISI 1050 Steel | Oil Quenched 845C (1550F), 595C (1100F) Temper, 13 mm (0.5 In.) Round | 6 | 0 | 0 | 0.75 | 0 | 0 | 0 | 0.05 | 98.65 | 0 | 0.04 | 0 | 0 | 0 | 0 | 0.51 | 0 | 0 | 0 | 841 | 558 | 22 | 6 | Quenched (oil) & tempered – high-strength structural steel
1675 | AISI 1040 Steel | Annealed At 790C (1450F) | 7 | 0 | 0 | 0.75 | 0 | 0 | 0 | 0.05 | 98.755 | 0 | 0.04 | 0 | 0 | 0 | 0 | 0.405 | 0 | 0 | 0 | 515 | 350 | 30 | 7 | Annealed – easy-to-machine – round annealed stock
1676 | AISI 1040 Steel | Water Quenched From 845C (1550F), 540C (1000F) Temper, 100 mm (4 In.) Round | 10 | 0 | 0 | 0.75 | 0 | 0 | 0 | 0.05 | 98.755 | 0 | 0.04 | 0 | 0 | 0 | 0 | 0.405 | 0 | 0 | 0 | 683 | 440 | 24 | 10 | Quenched (water) & tempered – high-strength structural steel
1677 | AISI 1050 Steel | Oil Quenched 845C (1550F), 650C (1200F) Temper, 100 mm (4 In.) Round | 6 | 0 | 0 | 0.75 | 0 | 0 | 0 | 0.05 | 98.65 | 0 | 0.04 | 0 | 0 | 0 | 0 | 0.51 | 0 | 0 | 0 | 667 | 384 | 25 | 6 | Quenched (oil) & tempered – high-strength structural steel
1678 | AISI 1050 Steel | Water Quenched From 830C (1525F), 650C (1200F) Temper, 13 mm (0.5 In.) Round | 10 | 0 | 0 | 0.75 | 0 | 0 | 0 | 0.05 | 98.65 | 0 | 0.04 | 0 | 0 | 0 | 0 | 0.51 | 0 | 0 | 0 | 758 | 593 | 24 | 10 | Quenched (water) & tempered – high-strength structural steel
1679 | AISI 1060 Steel | Normalized At 900C (1650F), Air Cooled, 13 mm (0.5 In.) Round | 4 | 0 | 0 | 0.75 | 0 | 0 | 0 | 0.05 | 98.555 | 0 | 0.04 | 0 | 0 | 0 | 0 | 0.605 | 0 | 0 | 0 | 779 | 427 | 20 | 4 | Normalized (air cooled) – general-purpose steel
1680 | AISI 1040 Steel | Water Quenched From 845C (1550F), 595C (1100F) Temper, 50 mm (2 In.) Round | 10 | 0 | 0 | 0.75 | 0 | 0 | 0 | 0.05 | 98.755 | 0 | 0.04 | 0 | 0 | 0 | 0 | 0.405 | 0 | 0 | 0 | 655 | 469 | 29 | 10 | Quenched (water) & tempered – high-strength structural steel
1681 | AISI 1050 Steel | Oil Quenched 845C (1550F), 540C (1000F) Temper, 25 mm (1 In.) Round | 6 | 0 | 0 | 0.75 | 0 | 0 | 0 | 0.05 | 98.65 | 0 | 0.04 | 0 | 0 | 0 | 0 | 0.51 | 0 | 0 | 0 | 852 | 524 | 20 | 6 | Quenched (oil) & tempered – high-strength structural steel
1682 | AISI 1060 Steel | Oil Quenched 845C (1550F), 595C (1100F) Temper, 100 mm (4 In.) Round | 6 | 0 | 0 | 0.75 | 0 | 0 | 0 | 0.05 | 98.555 | 0 | 0.04 | 0 | 0 | 0 | 0 | 0.605 | 0 | 0 | 0 | 820 | 427 | 21 | 6 | Quenched (oil) & tempered – high-strength structural steel
1683 | AISI 1050 Steel | Water Quenched From 830C (1525F), 650C (1200F) Temper, 100 mm (4 In.) Round | 10 | 0 | 0 | 0.75 | 0 | 0 | 0 | 0.05 | 98.65 | 0 | 0.04 | 0 | 0 | 0 | 0 | 0.51 | 0 | 0 | 0 | 721 | 450 | 25 | 10 | Quenched (water) & tempered – high-strength structural steel
1684 | AISI 1020 Steel | Mock Carburized At 915C (1680F) For 8 Hours, 775C (1430F) Reheat, Water Quenched, 175C (350F) Temper, 100 mm (4 In.) Round | 8 | 0 | 0 | 0.45 | 0 | 0 | 0 | 0.05 | 99.26 | 0 | 0.04 | 0 | 0 | 0 | 0 | 0.2 | 0 | 0 | 0 | 491 | 290 | 33 | 8 | Carburized – quenched (oil) – wear-resistant surface steel (variant)
1685 | AISI 1050 Steel | Water Quenched From 830C (1525F), 540C (1000F) Temper, 13 mm (0.5 In.) Round | 10 | 0 | 0 | 0.75 | 0 | 0 | 0 | 0.05 | 98.65 | 0 | 0.04 | 0 | 0 | 0 | 0 | 0.51 | 0 | 0 | 0 | 924 | 683 | 20 | 10 | Quenched (water) & tempered – high-strength structural steel
1686 | AISI 1050 Steel | Water Quenched From 830C (1525F), 540C (1000F) Temper, 100 mm (4 In.) Round | 10 | 0 | 0 | 0.75 | 0 | 0 | 0 | 0.05 | 98.65 | 0 | 0.04 | 0 | 0 | 0 | 0 | 0.51 | 0 | 0 | 0 | 846 | 539 | 21 | 10 | Quenched (water) & tempered – high-strength structural steel
1687 | AISI 1050 Steel | Oil Quenched 845C (1550F), 540C (1000F) Temper, 100 mm (4 In.) Round | 6 | 0 | 0 | 0.75 | 0 | 0 | 0 | 0.05 | 98.65 | 0 | 0.04 | 0 | 0 | 0 | 0 | 0.51 | 0 | 0 | 0 | 834 | 476 | 19 | 6 | Quenched (oil) & tempered – high-strength structural steel
1688 | AISI 1050 Steel | Oil Quenched 845C (1550F), 650C (1200F) Temper, 25 mm (1 In.) Round | 6 | 0 | 0 | 0.75 | 0 | 0 | 0 | 0.05 | 98.65 | 0 | 0.04 | 0 | 0 | 0 | 0 | 0.51 | 0 | 0 | 0 | 731 | 443 | 24 | 6 | Quenched (oil) & tempered – high-strength structural steel
1689 | AISI 1080 Steel | Oil Quenched From 815C (1500F), Tempered At 480C (900F) | 6 | 0 | 0 | 0.75 | 0 | 0 | 0 | 0.05 | 98.345 | 0 | 0.04 | 0 | 0 | 0 | 0 | 0.815 | 0 | 0 | 0 | 1270 | 869 | 12 | 6 | Quenched (oil) & tempered – high-strength structural steel
1690 | AISI 1060 Steel | Hot Rolled, 19-32 mm (0.75-1.25 In) Round | 3 | 0 | 0 | 0.75 | 0 | 0 | 0 | 0.05 | 98.555 | 0 | 0.04 | 0 | 0 | 0 | 0 | 0.605 | 0 | 0 | 0 | 660 | 370 | 12 | 3 | Normalized – easy-to-machine stock (cold drawn)
1691 | AISI 1050 Steel | Annealed At 790C (1450F), Furnace Cooled 10C (18F) Per Hour To 650C (1200F), Air Cooled, 25 mm (1 In.) Round | 7 | 0 | 0 | 0.75 | 0 | 0 | 0 | 0.05 | 98.65 | 0 | 0.04 | 0 | 0 | 0 | 0 | 0.51 | 0 | 0 | 0 | 636 | 365 | 24 | 7 | Annealed – easy-to-machine – round annealed stock
1692 | AISI 1080 Steel | Cold Drawn, Spheroidized Annealed, 19-32 mm (0.75-1.25 In) Round | 3 | 0 | 0 | 0.75 | 0 | 0 | 0 | 0.05 | 98.345 | 0 | 0.04 | 0 | 0 | 0 | 0 | 0.815 | 0 | 0 | 0 | 675 | 515 | 10 | 3 | Normalized – easy-to-machine stock (cold drawn)
1693 | AISI 1050 Steel | Oil Quenched 845C (1550F), 650C (1200F) Temper, 50 mm (2 In.) Round | 6 | 0 | 0 | 0.75 | 0 | 0 | 0 | 0.05 | 98.65 | 0 | 0.04 | 0 | 0 | 0 | 0 | 0.51 | 0 | 0 | 0 | 724 | 441 | 25 | 6 | Quenched (oil) & tempered – high-strength structural steel
1694 | AISI 1026 Steel | Hot Rolled, 19-32 mm (0.75-1.25 In) Round | 3 | 0 | 0 | 0.75 | 0 | 0 | 0 | 0.05 | 98.91 | 0 | 0.04 | 0 | 0 | 0 | 0 | 0.25 | 0 | 0 | 0 | 440 | 240 | 24 | 3 | Normalized – easy-to-machine stock (cold drawn)
1695 | AISI 1050 Steel | As Rolled | 2 | 0 | 0 | 0.75 | 0 | 0 | 0 | 0.05 | 98.65 | 0 | 0.04 | 0 | 0 | 0 | 0 | 0.51 | 0 | 0 | 0 | 725 | 415 | 20 | 2 | Quenched (oil) – general-purpose steel (tested)
1696 | AISI 1040 Steel | As Cold Drawn, 16-22 mm (0.625-0.875 In) Round | 3 | 0 | 0 | 0.75 | 0 | 0 | 0 | 0.05 | 98.755 | 0 | 0.04 | 0 | 0 | 0 | 0 | 0.405 | 0 | 0 | 0 | 620 | 550 | 12 | 3 | Normalized – easy-to-machine stock (cold drawn)
1697 | AISI 1080 Steel | Annealed At 790C (1450F), Furnace Cooled 11C (20F) Per Hour To 650C (1200F), Air Cooled, 25 mm (1 In.) Round | 7 | 0 | 0 | 0.75 | 0 | 0 | 0 | 0.05 | 98.345 | 0 | 0.04 | 0 | 0 | 0 | 0 | 0.815 | 0 | 0 | 0 | 615 | 370 | 24 | 7 | Annealed – easy-to-machine – round annealed stock
1698 | AISI 1080 Steel | Normalized At 900C (1650F), Air Cooled, 13 mm (0.5 In.) Round | 4 | 0 | 0 | 0.75 | 0 | 0 | 0 | 0.05 | 98.345 | 0 | 0.04 | 0 | 0 | 0 | 0 | 0.815 | 0 | 0 | 0 | 1035 | 550 | 12 | 4 | Normalized (air cooled) – general-purpose steel
1699 | AISI 1025 Steel | Cold Drawn, High Temperature, Stress Relieved, 32-50 mm (1.25-2 In) Round | 0 | 0 | 0 | 0.45 | 0 | 0 | 0 | 0.05 | 99.21 | 0 | 0.04 | 0 | 0 | 0 | 0 | 0.25 | 0 | 0 | 0 | 380 | 310 | 16 | 0 | Carburized – quenched (oil) – wear-resistant surface steel
1700 | AISI 1050 Steel | Cold Drawn, Low Temperature, Stress Relieved, 22-32 mm (0.875-1.25 In) Round | 0 | 0 | 0 | 0.75 | 0 | 0 | 0 | 0.05 | 98.65 | 0 | 0.04 | 0 | 0 | 0 | 0 | 0.51 | 0 | 0 | 0 | 690 | 620 | 11 | 0 | Carburized – quenched (oil) – wear-resistant surface steel
1701 | AISI 1060 Steel | Oil Quenched 845C (1550F), 595C (1100F) Temper, 25 mm (1 In.) Round | 6 | 0 | 0 | 0.75 | 0 | 0 | 0 | 0.05 | 98.555 | 0 | 0.04 | 0 | 0 | 0 | 0 | 0.605 | 0 | 0 | 0 | 883 | 545 | 20 | 6 | Quenched (oil) & tempered – high-strength structural steel
1702 | AISI 1050 Steel | Cold Drawn, Low Temperature, Stress Relieved, 16-22 mm (0.625-0.875 In) Round | 0 | 0 | 0 | 0.75 | 0 | 0 | 0 | 0.05 | 98.65 | 0 | 0.04 | 0 | 0 | 0 | 0 | 0.51 | 0 | 0 | 0 | 725 | 655 | 11 | 0 | Carburized – quenched (oil) – wear-resistant surface steel
1703 | AISI 1050 Steel | Oil Quenched 845C (1550F), 650C (1200F) Temper, 13 mm (0.5 In.) Round | 6 | 0 | 0 | 0.75 | 0 | 0 | 0 | 0.05 | 98.65 | 0 | 0.04 | 0 | 0 | 0 | 0 | 0.51 | 0 | 0 | 0 | 776 | 510 | 24 | 6 | Quenched (oil) & tempered – high-strength structural steel
1704 | AISI 1080 Steel | Oil Quenched From 815C (1500F), 595C (1100F) Temper, 50 mm (2 In.) Round | 6 | 0 | 0 | 0.75 | 0 | 0 | 0 | 0.05 | 98.345 | 0 | 0.04 | 0 | 0 | 0 | 0 | 0.815 | 0 | 0 | 0 | 965 | 605 | 17 | 6 | Quenched (oil) & tempered – high-strength structural steel
1705 | AISI 1080 Steel | Oil Quenched From 815C (1500F), 480C (900F) Temper, 25 mm (1 In.) Round | 6 | 0 | 0 | 0.75 | 0 | 0 | 0 | 0.05 | 98.345 | 0 | 0.04 | 0 | 0 | 0 | 0 | 0.815 | 0 | 0 | 0 | 1255 | 772 | 13 | 6 | Quenched (oil) & tempered – high-strength structural steel
1706 | AISI 1050 Steel | Water Quenched From 830C (1525F), 595C (1100F) Temper, 25 mm (1 In.) Round | 10 | 0 | 0 | 0.75 | 0 | 0 | 0 | 0.05 | 98.65 | 0 | 0.04 | 0 | 0 | 0 | 0 | 0.51 | 0 | 0 | 0 | 814 | 552 | 22 | 10 | Quenched (water) & tempered – high-strength structural steel
1707 | AISI 1040 Steel | Water Quenched From 845C (1550F), 540C (1000F) Temper, 50 mm (2 In.) Round | 10 | 0 | 0 | 0.75 | 0 | 0 | 0 | 0.05 | 98.755 | 0 | 0.04 | 0 | 0 | 0 | 0 | 0.405 | 0 | 0 | 0 | 702 | 479 | 24 | 10 | Quenched (water) & tempered – high-strength structural steel
1708 | AISI 1084 Steel | Spheroidized Annealed And Cold Drawn Bar (Uns G10840) | 2 | 0 | 0 | 0.75 | 0 | 0 | 0 | 0.05 | 98.295 | 0 | 0.04 | 0 | 0 | 0 | 0 | 0.865 | 0 | 0 | 0 | 689 | 531 | 10 | 2 | Quenched (oil) – general-purpose steel (tested)
1709 | AISI 1080 Steel | Oil Quenched From 815C (1500F), 595C (1100F) Temper, 100 mm (4 In.) Round | 6 | 0 | 0 | 0.75 | 0 | 0 | 0 | 0.05 | 98.345 | 0 | 0.04 | 0 | 0 | 0 | 0 | 0.815 | 0 | 0 | 0 | 924 | 515 | 15 | 6 | Quenched (oil) & tempered – high-strength structural steel
1710 | AISI 1060 Steel | Annealed At 790C (1450F), Furnace Cooled 11C (20F) Per Hour To 650C (1200F), Air Cooled, 25 mm (1 In.) Round | 7 | 0 | 0 | 0.75 | 0 | 0 | 0 | 0.05 | 98.555 | 0 | 0.04 | 0 | 0 | 0 | 0 | 0.605 | 0 | 0 | 0 | 625 | 372 | 22 | 7 | Annealed – easy-to-machine – round annealed stock
1711 | AISI 1040 Steel | Oil Quenched From 855C (1570F), 650C (1200F) Temper, 100 mm (4 In.) Round | 6 | 0 | 0 | 0.75 | 0 | 0 | 0 | 0.05 | 98.755 | 0 | 0.04 | 0 | 0 | 0 | 0 | 0.405 | 0 | 0 | 0 | 543 | 345 | 31 | 6 | Quenched (oil) & tempered – high-strength structural steel
1712 | AISI 1018 Steel | Hot Rolled, Quenched, And Tempered | 2 | 0 | 0 | 0.75 | 0 | 0 | 0 | 0.05 | 98.99 | 0 | 0.04 | 0 | 0 | 0 | 0 | 0.17 | 0 | 0 | 0 | 475 | 275 | 38 | 2 | Quenched (oil) – general-purpose steel (tested)
1713 | AISI 1080 Steel | Oil Quenched From 815C (1500F), 595C (1100F) Temper, 25 mm (1 In.) Round | 6 | 0 | 0 | 0.75 | 0 | 0 | 0 | 0.05 | 98.345 | 0 | 0.04 | 0 | 0 | 0 | 0 | 0.815 | 0 | 0 | 0 | 1035 | 670 | 16 | 6 | Quenched (oil) & tempered – high-strength structural steel
1714 | AISI 1030 Steel | Normalized At 925C (1700F), Air Cooled, 13 mm (0.5 In.) Round | 4 | 0 | 0 | 0.75 | 0 | 0 | 0 | 0.05 | 98.855 | 0 | 0.04 | 0 | 0 | 0 | 0 | 0.305 | 0 | 0 | 0 | 540 | 345 | 32 | 4 | Normalized (air cooled) – general-purpose steel
1715 | AISI 1035 Steel | Cold Drawn, High Temperature, Stress Relieved, 50-75 mm (2-3 In) Round | 0 | 0 | 0 | 0.75 | 0 | 0 | 0 | 0.05 | 98.815 | 0 | 0.04 | 0 | 0 | 0 | 0 | 0.345 | 0 | 0 | 0 | 450 | 380 | 12 | 0 | Carburized – quenched (oil) – wear-resistant surface steel
1716 | AISI 1040 Steel | Water Quenched From 845C (1550F), 595C (1100F) Temper, 13 mm (0.5 In.) Round | 10 | 0 | 0 | 0.75 | 0 | 0 | 0 | 0.05 | 98.755 | 0 | 0.04 | 0 | 0 | 0 | 0 | 0.405 | 0 | 0 | 0 | 698 | 490 | 26 | 10 | Quenched (water) & tempered – high-strength structural steel
1717 | AISI 1080 Steel | As Rolled | 2 | 0 | 0 | 0.75 | 0 | 0 | 0 | 0.05 | 98.345 | 0 | 0.04 | 0 | 0 | 0 | 0 | 0.815 | 0 | 0 | 0 | 965 | 585 | 12 | 2 | Quenched (oil) – general-purpose steel (tested)
1718 | AISI 1080 Steel | Oil Quenched From 815C (1500F), Tempered At 540C (1000F) | 6 | 0 | 0 | 0.75 | 0 | 0 | 0 | 0.05 | 98.345 | 0 | 0.04 | 0 | 0 | 0 | 0 | 0.815 | 0 | 0 | 0 | 1165 | 841 | 15 | 6 | Quenched (oil) & tempered – high-strength structural steel
1719 | AISI 1065 Steel | Cold Drawn, Spheroidized, Annealed, 19-32 mm (0.75-1.25 In) Round | 3 | 0 | 0 | 0.75 | 0 | 0 | 0 | 0.05 | 98.51 | 0 | 0.04 | 0 | 0 | 0 | 0 | 0.65 | 0 | 0 | 0 | 635 | 490 | 10 | 3 | Normalized – easy-to-machine stock (cold drawn)
1720 | AISI 1050 Steel | As Cold Drawn Bar, 16-22 mm (0.625-0.875 In) Round | 2 | 0 | 0 | 0.75 | 0 | 0 | 0 | 0.05 | 98.65 | 0 | 0.04 | 0 | 0 | 0 | 0 | 0.51 | 0 | 0 | 0 | 690 | 620 | 11 | 2 | Quenched (oil) – general-purpose steel (tested)
1721 | AISI 1045 Steel | Cold Drawn, 19-32 mm (0.75-1.25 In) Round | 3 | 0 | 0 | 0.75 | 0 | 0 | 0 | 0.05 | 98.7 | 0 | 0.04 | 0 | 0 | 0 | 0 | 0.46 | 0 | 0 | 0 | 625 | 530 | 12 | 3 | Normalized – easy-to-machine stock (cold drawn)
1722 | AISI 1030 Steel | Water Quenched From 870C (1600F), 595C (1100F) Temper, 50 mm (2 In.) Round | 10 | 0 | 0 | 0.75 | 0 | 0 | 0 | 0.05 | 98.855 | 0 | 0.04 | 0 | 0 | 0 | 0 | 0.305 | 0 | 0 | 0 | 580 | 395 | 29 | 10 | Quenched (water) & tempered – high-strength structural steel
1723 | AISI 1050 Steel | Normalized At 900C (1650F) | 4 | 0 | 0 | 0.75 | 0 | 0 | 0 | 0.05 | 98.65 | 0 | 0.04 | 0 | 0 | 0 | 0 | 0.51 | 0 | 0 | 0 | 752 | 425 | 20 | 4 | Normalized (air cooled) – general-purpose steel
1724 | AISI 1080 Steel | Oil Quenched From 815C (1500F), 480C (900F) Temper, 100 mm (4 In.) Round | 6 | 0 | 0 | 0.75 | 0 | 0 | 0 | 0.05 | 98.345 | 0 | 0.04 | 0 | 0 | 0 | 0 | 0.815 | 0 | 0 | 0 | 1180 | 717 | 11 | 6 | Quenched (oil) & tempered – high-strength structural steel
1725 | AISI 1070 Steel | Hot Rolled, 19-32 mm (0.75-1.25 In) Round | 3 | 0 | 0 | 0.75 | 0 | 0 | 0 | 0.05 | 98.46 | 0 | 0.04 | 0 | 0 | 0 | 0 | 0.7 | 0 | 0 | 0 | 703 | 385 | 12 | 3 | Normalized – easy-to-machine stock (cold drawn)
1726 | AISI 1050 Steel | Cold Drawn, Annealed, 19-32 mm (0.75-1.25 In) Round | 3 | 0 | 0 | 0.75 | 0 | 0 | 0 | 0.05 | 98.65 | 0 | 0.04 | 0 | 0 | 0 | 0 | 0.51 | 0 | 0 | 0 | 655 | 550 | 10 | 3 | Normalized – easy-to-machine stock (cold drawn)
1727 | AISI 1050 Steel | Cold Drawn, Low Temperature, Stress Relieved, 50-75 mm (2-3 In) Round | 0 | 0 | 0 | 0.75 | 0 | 0 | 0 | 0.05 | 98.65 | 0 | 0.04 | 0 | 0 | 0 | 0 | 0.51 | 0 | 0 | 0 | 620 | 550 | 10 | 0 | Carburized – quenched (oil) – wear-resistant surface steel
1728 | AISI 1060 Steel | Annealed At 790C (1450F) | 7 | 0 | 0 | 0.75 | 0 | 0 | 0 | 0.05 | 98.555 | 0 | 0.04 | 0 | 0 | 0 | 0 | 0.605 | 0 | 0 | 0 | 625 | 370 | 22 | 7 | Annealed – easy-to-machine – round annealed stock
1729 | AISI 1040 Steel | Water Quenched From 845C (1550F), 650C (1200F) Temper, 50 mm (2 In.) Round | 10 | 0 | 0 | 0.75 | 0 | 0 | 0 | 0.05 | 98.755 | 0 | 0.04 | 0 | 0 | 0 | 0 | 0.405 | 0 | 0 | 0 | 614 | 413 | 28 | 10 | Quenched (water) & tempered – high-strength structural steel
1730 | AISI 1080 Steel | Oil Quenched From 815C (1500F), 540C (1000F) Temper, 25 mm (1 In.) Round | 6 | 0 | 0 | 0.75 | 0 | 0 | 0 | 0.05 | 98.345 | 0 | 0.04 | 0 | 0 | 0 | 0 | 0.815 | 0 | 0 | 0 | 1145 | 717 | 15 | 6 | Quenched (oil) & tempered – high-strength structural steel
1731 | AISI 1050 Steel | Water Quenched From 830C (1525F), 595C (1100F) Temper, 100 mm (4 In.) Round | 10 | 0 | 0 | 0.75 | 0 | 0 | 0 | 0.05 | 98.65 | 0 | 0.04 | 0 | 0 | 0 | 0 | 0.51 | 0 | 0 | 0 | 774 | 470 | 23 | 10 | Quenched (water) & tempered – high-strength structural steel
1732 | AISI 1038 Steel | Hot Rolled Round, 19-32 mm (0.75-1.25 In) | 3 | 0 | 0 | 0.75 | 0 | 0 | 0 | 0.05 | 98.78 | 0 | 0.04 | 0 | 0 | 0 | 0 | 0.38 | 0 | 0 | 0 | 515 | 285 | 18 | 3 | Normalized – easy-to-machine stock (cold drawn)
1733 | AISI 1080 Steel | Normalized At 900C (1650F), Air Cooled, 25 mm (1 In.) Round | 4 | 0 | 0 | 0.75 | 0 | 0 | 0 | 0.05 | 98.345 | 0 | 0.04 | 0 | 0 | 0 | 0 | 0.815 | 0 | 0 | 0 | 1005 | 525 | 11 | 4 | Normalized (air cooled) – general-purpose steel
1734 | AISI 1060 Steel | Cold Drawn, Spheroidized Annealed, 19-32 mm (0.75-1.25 In) Round | 3 | 0 | 0 | 0.75 | 0 | 0 | 0 | 0.05 | 98.555 | 0 | 0.04 | 0 | 0 | 0 | 0 | 0.605 | 0 | 0 | 0 | 620 | 485 | 10 | 3 | Normalized – easy-to-machine stock (cold drawn)
1735 | AISI 1044 Steel | Hot Rolled, 19-32 mm (0.75-1.25 In) Round | 3 | 0 | 0 | 0.45 | 0 | 0 | 0 | 0.05 | 98.995 | 0 | 0.04 | 0 | 0 | 0 | 0 | 0.465 | 0 | 0 | 0 | 550 | 310 | 16 | 3 | Normalized – easy-to-machine stock (cold drawn)
1736 | AISI 1055 Steel | Hot Rolled, 19-32 mm (0.75-1.25 In) Round | 3 | 0 | 0 | 0.75 | 0 | 0 | 0 | 0.05 | 98.61 | 0 | 0.04 | 0 | 0 | 0 | 0 | 0.55 | 0 | 0 | 0 | 650 | 355 | 12 | 3 | Normalized – easy-to-machine stock (cold drawn)
1737 | AISI 1095 Steel | Oil Quenched 800C (1470F), 480C (900F) Temper, 25 mm (1 In.) Round | 6 | 0 | 0 | 0.4 | 0 | 0 | 0 | 0.05 | 98.545 | 0 | 0.04 | 0 | 0 | 0 | 0 | 0.965 | 0 | 0 | 0 | 1215 | 703 | 10 | 6 | Quenched (oil) & tempered – high-strength structural steel
1738 | AISI 1040 Steel | Water Quenched From 845C (1550F), 650C (1200F) Temper, 13 mm (0.5 In.) Round | 10 | 0 | 0 | 0.75 | 0 | 0 | 0 | 0.05 | 98.755 | 0 | 0.04 | 0 | 0 | 0 | 0 | 0.405 | 0 | 0 | 0 | 662 | 476 | 27 | 10 | Quenched (water) & tempered – high-strength structural steel
1739 | AISI 1040 Steel | Oil Quenched From 855C (1570F), 595C (1100F) Temper, 100 mm (4 In.) Round | 6 | 0 | 0 | 0.75 | 0 | 0 | 0 | 0.05 | 98.755 | 0 | 0.04 | 0 | 0 | 0 | 0 | 0.405 | 0 | 0 | 0 | 571 | 360 | 30 | 6 | Quenched (oil) & tempered – high-strength structural steel
1740 | AISI 1095 Steel | Oil Quenched 800C (1470F), 595C (1100F) Temper, 50 mm (2 In.) Round | 6 | 0 | 0 | 0.4 | 0 | 0 | 0 | 0.05 | 98.545 | 0 | 0.04 | 0 | 0 | 0 | 0 | 0.965 | 0 | 0 | 0 | 924 | 530 | 18 | 6 | Quenched (oil) & tempered – high-strength structural steel
1741 | AISI 1117 Steel | As Rolled | 2 | 0 | 0 | 1.15 | 0 | 0 | 0 | 0.105 | 98.535 | 0 | 0.04 | 0 | 0 | 0 | 0 | 0.17 | 0 | 0 | 0 | 490 | 305 | 33 | 2 | Quenched (oil) – general-purpose steel (tested)
1742 | AISI 1030 Steel | Cold Drawn, 19-32 mm (0.75-1.25 In) Round | 3 | 0 | 0 | 0.75 | 0 | 0 | 0 | 0.05 | 98.855 | 0 | 0.04 | 0 | 0 | 0 | 0 | 0.305 | 0 | 0 | 0 | 525 | 440 | 12 | 3 | Normalized – easy-to-machine stock (cold drawn)
1743 | AISI 1030 Steel | Water Quenched From 870C (1600F), 540C (1000F) Temper, 25 mm (1 In.) Round | 10 | 0 | 0 | 0.75 | 0 | 0 | 0 | 0.05 | 98.855 | 0 | 0.04 | 0 | 0 | 0 | 0 | 0.305 | 0 | 0 | 0 | 605 | 470 | 28 | 10 | Quenched (water) & tempered – high-strength structural steel
1744 | AISI 1045 Steel | Cold Drawn, Annealed, 19-32 mm (0.75-1.25 In) Round | 3 | 0 | 0 | 0.75 | 0 | 0 | 0 | 0.05 | 98.7 | 0 | 0.04 | 0 | 0 | 0 | 0 | 0.46 | 0 | 0 | 0 | 585 | 505 | 12 | 3 | Normalized – easy-to-machine stock (cold drawn)
1745 | AISI 1021 Steel | Cold Rolled, 25 mm (1 In.) Round | 3 | 0 | 0 | 0.75 | 0 | 0 | 0 | 0.05 | 98.96 | 0 | 0.04 | 0 | 0 | 0 | 0 | 0.2 | 0 | 0 | 0 | 484 | 360 | 33 | 3 | Normalized – easy-to-machine stock (cold drawn)
1746 | AISI 1060 Steel | Oil Quenched 845C (1550F), 480C (900F) Temper, 13 mm (0.5 In.) Round | 6 | 0 | 0 | 0.75 | 0 | 0 | 0 | 0.05 | 98.555 | 0 | 0.04 | 0 | 0 | 0 | 0 | 0.605 | 0 | 0 | 0 | 1025 | 677 | 15 | 6 | Quenched (oil) & tempered – high-strength structural steel
1747 | AISI 1080 Steel | Normalized At 900C (1650F), Air Cooled, 50 mm (2 In.) Round | 4 | 0 | 0 | 0.75 | 0 | 0 | 0 | 0.05 | 98.345 | 0 | 0.04 | 0 | 0 | 0 | 0 | 0.815 | 0 | 0 | 0 | 972 | 485 | 10 | 4 | Normalized (air cooled) – general-purpose steel
1748 | AISI 1045 Steel | Cold Drawn, High Temperature Stress Relieved, 32-50 mm (1.25-2 In) Round | 0 | 0 | 0 | 0.75 | 0 | 0 | 0 | 0.05 | 98.7 | 0 | 0.04 | 0 | 0 | 0 | 0 | 0.46 | 0 | 0 | 0 | 620 | 485 | 15 | 0 | Carburized – quenched (oil) – wear-resistant surface steel
1749 | AISI 1035 Steel | Cold Drawn, Low Temperature, Stress Relieved, 16-22 mm (0.625-0.875 In) Round | 0 | 0 | 0 | 0.75 | 0 | 0 | 0 | 0.05 | 98.815 | 0 | 0.04 | 0 | 0 | 0 | 0 | 0.345 | 0 | 0 | 0 | 620 | 550 | 13 | 0 | Carburized – quenched (oil) – wear-resistant surface steel
1750 | AISI 1095 Steel | Hot Rolled, 19-32 mm (0.75-1.25 In) Round | 3 | 0 | 0 | 0.4 | 0 | 0 | 0 | 0.05 | 98.545 | 0 | 0.04 | 0 | 0 | 0 | 0 | 0.965 | 0 | 0 | 0 | 827 | 455 | 10 | 3 | Normalized – easy-to-machine stock (cold drawn)
1751 | AISI 1095 Steel | Oil Quenched 800C (1470F), 480C (900F) Temper, 100 mm (4 In.) Round | 6 | 0 | 0 | 0.4 | 0 | 0 | 0 | 0.05 | 98.545 | 0 | 0.04 | 0 | 0 | 0 | 0 | 0.965 | 0 | 0 | 0 | 1140 | 640 | 12 | 6 | Quenched (oil) & tempered – high-strength structural steel
1752 | AISI 1025 Steel | Cold Drawn, High Temperature, Stress Relieved, 50-75 mm (2-3 In) Round | 0 | 0 | 0 | 0.45 | 0 | 0 | 0 | 0.05 | 99.21 | 0 | 0.04 | 0 | 0 | 0 | 0 | 0.25 | 0 | 0 | 0 | 345 | 275 | 15 | 0 | Carburized – quenched (oil) – wear-resistant surface steel
1753 | AISI 1085 Carbon Steel | Hot Rolled Bar | 2 | 0 | 0 | 0.85 | 0 | 0 | 0 | 0.05 | 98.185 | 0 | 0.04 | 0 | 0 | 0 | 0 | 0.875 | 0 | 0 | 0 | 834 | 459 | 10 | 2 | Quenched (oil) – general-purpose steel (tested)
1754 | AISI 1040 Steel | Oil Quenched From 855C (1570F), 650C (1200F) Temper, 13 mm (0.5 In.) Round | 6 | 0 | 0 | 0.75 | 0 | 0 | 0 | 0.05 | 98.755 | 0 | 0.04 | 0 | 0 | 0 | 0 | 0.405 | 0 | 0 | 0 | 655 | 459 | 28 | 6 | Quenched (oil) & tempered – high-strength structural steel
1755 | AISI 1045 Steel | Cold Drawn, High Temperature, Stress Relieved, 16-22 mm (0.625-0.875 In) Round | 0 | 0 | 0 | 0.75 | 0 | 0 | 0 | 0.05 | 98.7 | 0 | 0.04 | 0 | 0 | 0 | 0 | 0.46 | 0 | 0 | 0 | 655 | 515 | 15 | 0 | Carburized – quenched (oil) – wear-resistant surface steel
1756 | AISI 1040 Steel | Oil Quenched From 855C (1570F), 595C (1100F) Temper, 13 mm (0.5 In.) Round | 6 | 0 | 0 | 0.75 | 0 | 0 | 0 | 0.05 | 98.755 | 0 | 0.04 | 0 | 0 | 0 | 0 | 0.405 | 0 | 0 | 0 | 693 | 479 | 27 | 6 | Quenched (oil) & tempered – high-strength structural steel
1757 | AISI 1064 Steel | Hot Rolled, 19-32 mm (0.75-1.25 In) Round | 3 | 0 | 0 | 0.65 | 0 | 0 | 0 | 0.05 | 98.61 | 0 | 0.04 | 0 | 0 | 0 | 0 | 0.65 | 0 | 0 | 0 | 670 | 370 | 12 | 3 | Normalized – easy-to-machine stock (cold drawn)
1758 | AISI 1117 Steel | As Cold Drawn, 16-22 mm (0.625-0.875 In) Round | 3 | 0 | 0 | 1.15 | 0 | 0 | 0 | 0.105 | 98.535 | 0 | 0.04 | 0 | 0 | 0 | 0 | 0.17 | 0 | 0 | 0 | 515 | 450 | 15 | 3 | Normalized – easy-to-machine stock (cold drawn)
1759 | AISI 1117 Steel | Cold Drawn, 19-32 mm (0.75-1.25 In) Round | 3 | 0 | 0 | 1.15 | 0 | 0 | 0 | 0.105 | 98.535 | 0 | 0.04 | 0 | 0 | 0 | 0 | 0.17 | 0 | 0 | 0 | 475 | 400 | 15 | 3 | Normalized – easy-to-machine stock (cold drawn)
1760 | AISI 1035 Steel | As Cold Drawn, 16-22 mm (0.625-0.875 In) Round | 3 | 0 | 0 | 0.75 | 0 | 0 | 0 | 0.05 | 98.815 | 0 | 0.04 | 0 | 0 | 0 | 0 | 0.345 | 0 | 0 | 0 | 585 | 515 | 13 | 3 | Normalized – easy-to-machine stock (cold drawn)
1761 | AISI 1040 Steel | Water Quenched From 845C (1550F), 540C (1000F) Temper, 13 mm (0.5 In.) Round | 10 | 0 | 0 | 0.75 | 0 | 0 | 0 | 0.05 | 98.755 | 0 | 0.04 | 0 | 0 | 0 | 0 | 0.405 | 0 | 0 | 0 | 752 | 562 | 23 | 10 | Quenched (water) & tempered – high-strength structural steel
1762 | AISI 1117 Steel | Annealed At 855C (1575F) | 7 | 0 | 0 | 1.15 | 0 | 0 | 0 | 0.105 | 98.535 | 0 | 0.04 | 0 | 0 | 0 | 0 | 0.17 | 0 | 0 | 0 | 425 | 285 | 33 | 7 | Annealed – easy-to-machine – round annealed stock
1763 | AISI 1060 Steel | Oil Quenched 845C (1550F), 540C (1000F) Temper, 13 mm (0.5 In.) Round | 6 | 0 | 0 | 0.75 | 0 | 0 | 0 | 0.05 | 98.555 | 0 | 0.04 | 0 | 0 | 0 | 0 | 0.605 | 0 | 0 | 0 | 965 | 634 | 19 | 6 | Quenched (oil) & tempered – high-strength structural steel
1764 | AISI 1006 Steel | Hot Rolled Bar, 19-32 mm (0.75-1.25 In) Round | 2 | 0 | 0 | 0.325 | 0 | 0 | 0 | 0.05 | 99.505 | 0 | 0.04 | 0 | 0 | 0 | 0 | 0.08 | 0 | 0 | 0 | 295 | 165 | 30 | 2 | Quenched (oil) – general-purpose steel (tested)
1765 | AISI 1060 Steel | Oil Quenched 845C (1550F), 595C (1100F) Temper, 50 mm (2 In.) Round | 6 | 0 | 0 | 0.75 | 0 | 0 | 0 | 0.05 | 98.555 | 0 | 0.04 | 0 | 0 | 0 | 0 | 0.605 | 0 | 0 | 0 | 862 | 527 | 20 | 6 | Quenched (oil) & tempered – high-strength structural steel
1766 | AISI 1050 Steel | Normalized At 900C (1650F), Air Cooled, 13 mm (0.5 In.) Round | 4 | 0 | 0 | 0.75 | 0 | 0 | 0 | 0.05 | 98.65 | 0 | 0.04 | 0 | 0 | 0 | 0 | 0.51 | 0 | 0 | 0 | 769 | 431 | 21 | 4 | Normalized (air cooled) – general-purpose steel
1767 | AISI 1050 Steel | Oil Quenched 845C (1550F), 595C (1100F) Temper, 100 mm (4 In.) Round | 6 | 0 | 0 | 0.75 | 0 | 0 | 0 | 0.05 | 98.65 | 0 | 0.04 | 0 | 0 | 0 | 0 | 0.51 | 0 | 0 | 0 | 696 | 405 | 25 | 6 | Quenched (oil) & tempered – high-strength structural steel
1768 | AISI 1095 Steel | Oil Quenched From 800C (1475F), Tempered At 480C (900F) | 6 | 0 | 0 | 0.4 | 0 | 0 | 0 | 0.05 | 98.545 | 0 | 0.04 | 0 | 0 | 0 | 0 | 0.965 | 0 | 0 | 0 | 1270 | 800 | 12 | 6 | Quenched (oil) & tempered – high-strength structural steel
1769 | AISI 1095 Steel | Oil Quenched From 800C (1475F), 595C (1100F) Temper | 6 | 0 | 0 | 0.4 | 0 | 0 | 0 | 0.05 | 98.545 | 0 | 0.04 | 0 | 0 | 0 | 0 | 0.965 | 0 | 0 | 0 | 979 | 600 | 17 | 6 | Quenched (oil) & tempered – high-strength structural steel
1770 | AISI 1078 Steel | Spheroidized Annealed And Cold Drawn Bar (Uns G10780) | 2 | 0 | 0 | 0.45 | 0 | 0 | 0 | 0.05 | 98.675 | 0 | 0.04 | 0 | 0 | 0 | 0 | 0.785 | 0 | 0 | 0 | 648 | 500 | 10 | 2 | Quenched (oil) – general-purpose steel (tested)
1771 | AISI 1095 Steel | Normalized At 900C (1650F), Air Cooled, 25 mm (1 In.) Round | 4 | 0 | 0 | 0.4 | 0 | 0 | 0 | 0.05 | 98.545 | 0 | 0.04 | 0 | 0 | 0 | 0 | 0.965 | 0 | 0 | 0 | 1015 | 495 | 9 | 4 | Normalized (air cooled) – general-purpose steel
1772 | AISI 1095 Steel | Normalized At 900C (1650F), Air Cooled, 50 mm (2 In.) Round | 4 | 0 | 0 | 0.4 | 0 | 0 | 0 | 0.05 | 98.545 | 0 | 0.04 | 0 | 0 | 0 | 0 | 0.965 | 0 | 0 | 0 | 910 | 400 | 9 | 4 | Normalized (air cooled) – general-purpose steel
1773 | AISI 1074 Steel | Cold Drawn, Spheroidized, Annealed (Discontinued) | 3 | 0 | 0 | 0.65 | 0 | 0 | 0 | 0.05 | 98.51 | 0 | 0.04 | 0 | 0 | 0 | 0 | 0.75 | 0 | 0 | 0 | 650 | 505 | 10 | 3 | Normalized – easy-to-machine stock (cold drawn)
1774 | AISI 1090 Steel | Hot Rolled, 19-32 mm (0.75-1.25 In) Round | 3 | 0 | 0 | 0.75 | 0 | 0 | 0 | 0.05 | 98.245 | 0 | 0.04 | 0 | 0 | 0 | 0 | 0.915 | 0 | 0 | 0 | 841 | 460 | 10 | 3 | Normalized – easy-to-machine stock (cold drawn)
1775 | AISI 1064 Steel | Cold Drawn, Spheroidized, Annealed, 19-32 mm (0.75-1.25 In) Round | 3 | 0 | 0 | 0.65 | 0 | 0 | 0 | 0.05 | 98.61 | 0 | 0.04 | 0 | 0 | 0 | 0 | 0.65 | 0 | 0 | 0 | 615 | 475 | 10 | 3 | Normalized – easy-to-machine stock (cold drawn)
1776 | AISI 1108 Steel | Cold Drawn, 19-32 mm (0.75-1.25 In) Round | 3 | 0 | 0 | 0.65 | 0 | 0 | 0 | 0.105 | 99.1 | 0 | 0.04 | 0 | 0 | 0 | 0 | 0.105 | 0 | 0 | 0 | 385 | 325 | 20 | 3 | Normalized – easy-to-machine stock (cold drawn)
1777 | AISI 1117 Steel | As Cold Drawn, 32-50 mm (1.25-2 In) Round | 3 | 0 | 0 | 1.15 | 0 | 0 | 0 | 0.105 | 98.535 | 0 | 0.04 | 0 | 0 | 0 | 0 | 0.17 | 0 | 0 | 0 | 450 | 380 | 13 | 3 | Normalized – easy-to-machine stock (cold drawn)
1778 | AISI 1035 Steel | As Cold Drawn, 50-75 mm (2-3 In) Round | 3 | 0 | 0 | 0.75 | 0 | 0 | 0 | 0.05 | 98.815 | 0 | 0.04 | 0 | 0 | 0 | 0 | 0.345 | 0 | 0 | 0 | 485 | 415 | 10 | 3 | Normalized – easy-to-machine stock (cold drawn)
1779 | AISI 1095 Steel | Oil Quenched 800C (1470F), 540C (1000F) Temper, 100 mm (4 In.) Round | 6 | 0 | 0 | 0.4 | 0 | 0 | 0 | 0.05 | 98.545 | 0 | 0.04 | 0 | 0 | 0 | 0 | 0.965 | 0 | 0 | 0 | 1020 | 550 | 11 | 6 | Quenched (oil) & tempered – high-strength structural steel
1780 | AISI 1095 Steel | Annealed At 790C (1450F) | 7 | 0 | 0 | 0.4 | 0 | 0 | 0 | 0.05 | 98.545 | 0 | 0.04 | 0 | 0 | 0 | 0 | 0.965 | 0 | 0 | 0 | 665 | 380 | 13 | 7 | Annealed – easy-to-machine – round annealed stock
1781 | AISI 1050 Steel | Cold Drawn, High Temperature, Stress Relieved, 22-32 mm (0.875-1.25 In) Round | 0 | 0 | 0 | 0.75 | 0 | 0 | 0 | 0.05 | 98.65 | 0 | 0.04 | 0 | 0 | 0 | 0 | 0.51 | 0 | 0 | 0 | 620 | 515 | 15 | 0 | Carburized – quenched (oil) – wear-resistant surface steel
1782 | AISI 1078 Steel | Hot Rolled Bar (Uns G10780) | 2 | 0 | 0 | 0.45 | 0 | 0 | 0 | 0.05 | 98.675 | 0 | 0.04 | 0 | 0 | 0 | 0 | 0.785 | 0 | 0 | 0 | 689 | 379 | 12 | 2 | Quenched (oil) – general-purpose steel (tested)
1783 | AISI 1060 Steel | Normalized At 900C (1650F), Air Cooled, 25 mm (1 In.) Round | 4 | 0 | 0 | 0.75 | 0 | 0 | 0 | 0.05 | 98.555 | 0 | 0.04 | 0 | 0 | 0 | 0 | 0.605 | 0 | 0 | 0 | 772 | 421 | 18 | 4 | Normalized (air cooled) – general-purpose steel
1784 | AISI 1137 Steel | Hot Rolled, 19-32 mm (0.75-1.25 In) Round | 3 | 0 | 0 | 1.5 | 0 | 0 | 0 | 0.105 | 98 | 0 | 0.04 | 0 | 0 | 0 | 0 | 0.355 | 0 | 0 | 0 | 605 | 330 | 15 | 3 | Normalized – easy-to-machine stock (cold drawn)
1785 | AISI 1137 Steel | As Cold Drawn, 50-75 mm (2-3 In) Round | 3 | 0 | 0 | 1.5 | 0 | 0 | 0 | 0.105 | 98 | 0 | 0.04 | 0 | 0 | 0 | 0 | 0.355 | 0 | 0 | 0 | 585 | 515 | 10 | 3 | Normalized – easy-to-machine stock (cold drawn)
1786 | AISI 1080 Steel | Oil Quenched From 815C (1500F), 595C (1100F) Temper | 6 | 0 | 0 | 0.75 | 0 | 0 | 0 | 0.05 | 98.345 | 0 | 0.04 | 0 | 0 | 0 | 0 | 0.815 | 0 | 0 | 0 | 1050 | 738 | 17 | 6 | Quenched (oil) & tempered – high-strength structural steel
1787 | AISI 1132 Steel | Hot Rolled And Cold Drawn, 38-89 mm Round | 3 | 0 | 0 | 1.5 | 0 | 0 | 0 | 0.105 | 98.05 | 0 | 0.04 | 0 | 0 | 0 | 0 | 0.305 | 0 | 0 | 0 | 550 | 450 | 13 | 3 | Normalized – easy-to-machine stock (cold drawn)
1788 | AISI 1141 Steel | Cold Drawn, High Temperature Stress Relieved, 16-22 mm (0.625-0.875 In) Round | 0 | 0 | 0 | 1.5 | 0 | 0 | 0 | 0.105 | 97.945 | 0 | 0.04 | 0 | 0 | 0 | 0 | 0.41 | 0 | 0 | 0 | 690 | 550 | 15 | 0 | Carburized – quenched (oil) – wear-resistant surface steel
1789 | AISI 1137 Steel | Annealed At 790C (1450F) | 7 | 0 | 0 | 1.5 | 0 | 0 | 0 | 0.105 | 98 | 0 | 0.04 | 0 | 0 | 0 | 0 | 0.355 | 0 | 0 | 0 | 585 | 345 | 27 | 7 | Annealed – easy-to-machine – round annealed stock
1790 | AISI 1040 Steel | Cold Drawn, Low Temperature, Stress Relieved, 50-75 mm (2-3 In) Round | 0 | 0 | 0 | 0.75 | 0 | 0 | 0 | 0.05 | 98.755 | 0 | 0.04 | 0 | 0 | 0 | 0 | 0.405 | 0 | 0 | 0 | 550 | 485 | 11 | 0 | Carburized – quenched (oil) – wear-resistant surface steel
1791 | AISI 1117 Steel | Normalized At 900C (1650F) | 4 | 0 | 0 | 1.15 | 0 | 0 | 0 | 0.105 | 98.535 | 0 | 0.04 | 0 | 0 | 0 | 0 | 0.17 | 0 | 0 | 0 | 465 | 305 | 34 | 4 | Normalized (air cooled) – general-purpose steel
1792 | AISI 1050 Steel | Water Quenched From 830C (1525F), 650C (1200F) Temper, 50 mm (2 In.) Round | 10 | 0 | 0 | 0.75 | 0 | 0 | 0 | 0.05 | 98.65 | 0 | 0.04 | 0 | 0 | 0 | 0 | 0.51 | 0 | 0 | 0 | 743 | 472 | 24 | 10 | Quenched (water) & tempered – high-strength structural steel
1793 | AISI 1050 Steel | Water Quenched From 830C (1525F), 540C (1000F) Temper, 25 mm (1 In.) Round | 10 | 0 | 0 | 0.75 | 0 | 0 | 0 | 0.05 | 98.65 | 0 | 0.04 | 0 | 0 | 0 | 0 | 0.51 | 0 | 0 | 0 | 905 | 636 | 20 | 10 | Quenched (water) & tempered – high-strength structural steel
1794 | AISI 1118 Steel | As Rolled | 2 | 0 | 0 | 1.45 | 0 | 0 | 0 | 0.105 | 98.235 | 0 | 0.04 | 0 | 0 | 0 | 0 | 0.17 | 0 | 0 | 0 | 525 | 315 | 32 | 2 | Quenched (oil) – general-purpose steel (tested)
1795 | AISI 1050 Steel | Oil Quenched 845C (1550F), 595C (1100F) Temper, 50 mm (2 In.) Round | 6 | 0 | 0 | 0.75 | 0 | 0 | 0 | 0.05 | 98.65 | 0 | 0.04 | 0 | 0 | 0 | 0 | 0.51 | 0 | 0 | 0 | 772 | 469 | 23 | 6 | Quenched (oil) & tempered – high-strength structural steel
1796 | AISI 1141 Steel | As Cold Drawn, 50-75 mm (2-3 In) Round | 3 | 0 | 0 | 1.5 | 0 | 0 | 0 | 0.105 | 97.945 | 0 | 0.04 | 0 | 0 | 0 | 0 | 0.41 | 0 | 0 | 0 | 620 | 550 | 10 | 3 | Normalized – easy-to-machine stock (cold drawn)
1797 | AISI 1040 Steel | Cold Drawn, High Temperature, Stress Relieved, 22-32 mm (0.875-1.25 In) Round | 0 | 0 | 0 | 0.75 | 0 | 0 | 0 | 0.05 | 98.755 | 0 | 0.04 | 0 | 0 | 0 | 0 | 0.405 | 0 | 0 | 0 | 550 | 450 | 15 | 0 | Carburized – quenched (oil) – wear-resistant surface steel
1798 | AISI 1118 Steel | Annealed At 790C (1450F) | 7 | 0 | 0 | 1.45 | 0 | 0 | 0 | 0.105 | 98.235 | 0 | 0.04 | 0 | 0 | 0 | 0 | 0.17 | 0 | 0 | 0 | 450 | 285 | 34 | 7 | Annealed – easy-to-machine – round annealed stock
1799 | AISI 1086 Steel | Hot Rolled Bar (Uns G10860) | 2 | 0 | 0 | 0.4 | 0 | 0 | 0 | 0.05 | 98.645 | 0 | 0.04 | 0 | 0 | 0 | 0 | 0.865 | 0 | 0 | 0 | 772 | 424 | 10 | 2 | Quenched (oil) – general-purpose steel (tested)
1800 | AISI 1137 Steel | Annealed At 790C (1450F), Furnace Cooled 11C (20F) Per Hour To 610C (1130F), Air Cooled, 25 mm (1 In.) Round | 7 | 0 | 0 | 1.5 | 0 | 0 | 0 | 0.105 | 98 | 0 | 0.04 | 0 | 0 | 0 | 0 | 0.355 | 0 | 0 | 0 | 585 | 345 | 27 | 7 | Annealed – easy-to-machine – round annealed stock
1801 | AISI 1095 Steel | Normalized At 900C (1650F), Air Cooled, 100 mm (4 In.) Round | 4 | 0 | 0 | 0.4 | 0 | 0 | 0 | 0.05 | 98.545 | 0 | 0.04 | 0 | 0 | 0 | 0 | 0.965 | 0 | 0 | 0 | 882 | 395 | 10 | 4 | Normalized (air cooled) – general-purpose steel
1802 | AISI 1137 Steel | As Cold Drawn, 16-22 mm (0.625-0.875 In) Round | 3 | 0 | 0 | 1.5 | 0 | 0 | 0 | 0.105 | 98 | 0 | 0.04 | 0 | 0 | 0 | 0 | 0.355 | 0 | 0 | 0 | 690 | 620 | 11 | 3 | Normalized – easy-to-machine stock (cold drawn)
1803 | AISI 1050 Steel | As Cold Drawn Bar, 50-75 mm (2-3 In) Round | 2 | 0 | 0 | 0.75 | 0 | 0 | 0 | 0.05 | 98.65 | 0 | 0.04 | 0 | 0 | 0 | 0 | 0.51 | 0 | 0 | 0 | 585 | 515 | 10 | 2 | Quenched (oil) – general-purpose steel (tested)
1804 | AISI 1095 Steel | Oil Quenched From 800C (1475F), Tempered At 540C (1000F) | 6 | 0 | 0 | 0.4 | 0 | 0 | 0 | 0.05 | 98.545 | 0 | 0.04 | 0 | 0 | 0 | 0 | 0.965 | 0 | 0 | 0 | 1145 | 703 | 15 | 6 | Quenched (oil) & tempered – high-strength structural steel
1805 | AISI 1137 Steel | As Cold Drawn, 32-50 mm (1.25-2 In) Round | 3 | 0 | 0 | 1.5 | 0 | 0 | 0 | 0.105 | 98 | 0 | 0.04 | 0 | 0 | 0 | 0 | 0.355 | 0 | 0 | 0 | 620 | 550 | 10 | 3 | Normalized – easy-to-machine stock (cold drawn)
1806 | AISI 1040 Steel | Normalized At 900C (1650F) | 4 | 0 | 0 | 0.75 | 0 | 0 | 0 | 0.05 | 98.755 | 0 | 0.04 | 0 | 0 | 0 | 0 | 0.405 | 0 | 0 | 0 | 595 | 370 | 28 | 4 | Normalized (air cooled) – general-purpose steel
1807 | AISI 1070 Steel | Cold Drawn, Spheroidized, Annealed, 19-32 mm (0.75-1.25 In) Round | 3 | 0 | 0 | 0.75 | 0 | 0 | 0 | 0.05 | 98.46 | 0 | 0.04 | 0 | 0 | 0 | 0 | 0.7 | 0 | 0 | 0 | 640 | 495 | 10 | 3 | Normalized – easy-to-machine stock (cold drawn)
1808 | AISI 1040 Steel | Oil Quenched From 855C (1570F), 650C (1200F) Temper, 25 mm (1 In.) Round | 6 | 0 | 0 | 0.75 | 0 | 0 | 0 | 0.05 | 98.755 | 0 | 0.04 | 0 | 0 | 0 | 0 | 0.405 | 0 | 0 | 0 | 588 | 415 | 30 | 6 | Quenched (oil) & tempered – high-strength structural steel
1809 | AISI 1090 Steel | Cold Drawn, Spheroidized Annealed, 19-32 mm (0.75-1.25 In) Round | 3 | 0 | 0 | 0.75 | 0 | 0 | 0 | 0.05 | 98.245 | 0 | 0.04 | 0 | 0 | 0 | 0 | 0.915 | 0 | 0 | 0 | 696 | 540 | 10 | 3 | Normalized – easy-to-machine stock (cold drawn)
1810 | AISI 1141 Steel | Normalized At 900C (1650F) | 4 | 0 | 0 | 1.5 | 0 | 0 | 0 | 0.105 | 97.945 | 0 | 0.04 | 0 | 0 | 0 | 0 | 0.41 | 0 | 0 | 0 | 710 | 405 | 23 | 4 | Normalized (air cooled) – general-purpose steel
1811 | AISI 1132 Steel | Hot Rolled, 19-32 mm (0.75-1.25 In) Round | 3 | 0 | 0 | 1.5 | 0 | 0 | 0 | 0.105 | 98.05 | 0 | 0.04 | 0 | 0 | 0 | 0 | 0.305 | 0 | 0 | 0 | 570 | 315 | 16 | 3 | Normalized – easy-to-machine stock (cold drawn)
1812 | AISI 1144 Steel | Normalized At 900C (1650F), Air Cooled, 100 mm (4 In.) Round | 4 | 0 | 0 | 1.5 | 0 | 0 | 0 | 0.285 | 97.735 | 0 | 0.04 | 0 | 0 | 0 | 0 | 0.44 | 0 | 0 | 0 | 650 | 360 | 21 | 4 | Normalized (air cooled) – general-purpose steel
1813 | AISI 1065 Steel | Hot Rolled, 19-32 mm (0.75-1.25 In) Round | 3 | 0 | 0 | 0.75 | 0 | 0 | 0 | 0.05 | 98.51 | 0 | 0.04 | 0 | 0 | 0 | 0 | 0.65 | 0 | 0 | 0 | 690 | 380 | 12 | 3 | Normalized – easy-to-machine stock (cold drawn)
1814 | AISI 1144 Steel | Oil Quenched 845C (1550F), 540C (1000F) Temper, 13 mm (0.5 In.) Round | 6 | 0 | 0 | 1.5 | 0 | 0 | 0 | 0.285 | 97.735 | 0 | 0.04 | 0 | 0 | 0 | 0 | 0.44 | 0 | 0 | 0 | 786 | 545 | 20 | 6 | Quenched (oil) & tempered – high-strength structural steel
1815 | AISI 1080 Steel | Normalized At 900C (1650F), Air Cooled, 100 mm (4 In.) Round | 4 | 0 | 0 | 0.75 | 0 | 0 | 0 | 0.05 | 98.345 | 0 | 0.04 | 0 | 0 | 0 | 0 | 0.815 | 0 | 0 | 0 | 931 | 440 | 10 | 4 | Normalized (air cooled) – general-purpose steel
1816 | AISI 1141 Steel | Oil Quenched From 815C, 540C (1000F) Temper, 25 mm (1 In.) Round | 6 | 0 | 0 | 1.5 | 0 | 0 | 0 | 0.105 | 97.945 | 0 | 0.04 | 0 | 0 | 0 | 0 | 0.41 | 0 | 0 | 0 | 758 | 515 | 23 | 6 | Quenched (oil) & tempered – high-strength structural steel
1817 | AISI 1141 Steel | Oil Quenched From 815C, 650C (1200F) Temper, 13 mm (0.5 In.) Round | 6 | 0 | 0 | 1.5 | 0 | 0 | 0 | 0.105 | 97.945 | 0 | 0.04 | 0 | 0 | 0 | 0 | 0.41 | 0 | 0 | 0 | 724 | 600 | 23 | 6 | Quenched (oil) & tempered – high-strength structural steel
1818 | AISI 1141 Steel | Oil Quenched From 815C, 650C (1200F) Temper, 100 mm (4 In.) Round | 6 | 0 | 0 | 1.5 | 0 | 0 | 0 | 0.105 | 97.945 | 0 | 0.04 | 0 | 0 | 0 | 0 | 0.41 | 0 | 0 | 0 | 655 | 415 | 25 | 6 | Quenched (oil) & tempered – high-strength structural steel
1819 | AISI 1060 Steel | Oil Quenched 845C (1550F), 595C (1100F) Temper, 13 mm (0.5 In.) Round | 6 | 0 | 0 | 0.75 | 0 | 0 | 0 | 0.05 | 98.555 | 0 | 0.04 | 0 | 0 | 0 | 0 | 0.605 | 0 | 0 | 0 | 910 | 569 | 20 | 6 | Quenched (oil) & tempered – high-strength structural steel
1820 | AISI 1141 Steel | Cold Drawn, 19-32 mm (0.75-1.25 In) Round | 3 | 0 | 0 | 1.5 | 0 | 0 | 0 | 0.105 | 97.945 | 0 | 0.04 | 0 | 0 | 0 | 0 | 0.41 | 0 | 0 | 0 | 725 | 605 | 10 | 3 | Normalized – easy-to-machine stock (cold drawn)
1821 | AISI 1080 Steel | Oil Quenched From 815C (1500F), 480C (900F) Temper, 50 mm (2 In.) Round | 6 | 0 | 0 | 0.75 | 0 | 0 | 0 | 0.05 | 98.345 | 0 | 0.04 | 0 | 0 | 0 | 0 | 0.815 | 0 | 0 | 0 | 1240 | 758 | 12 | 6 | Quenched (oil) & tempered – high-strength structural steel
1822 | AISI 1144 Steel | Cold Drawn, 19-32 mm (0.75-1.25 In) Round | 3 | 0 | 0 | 1.5 | 0 | 0 | 0 | 0.285 | 97.735 | 0 | 0.04 | 0 | 0 | 0 | 0 | 0.44 | 0 | 0 | 0 | 745 | 620 | 10 | 3 | Normalized – easy-to-machine stock (cold drawn)
1823 | AISI 1086 Steel | Spheroidized Annealed And Cold Drawn Bar (Uns G10860) | 2 | 0 | 0 | 0.4 | 0 | 0 | 0 | 0.05 | 98.645 | 0 | 0.04 | 0 | 0 | 0 | 0 | 0.865 | 0 | 0 | 0 | 669 | 510 | 10 | 2 | Quenched (oil) – general-purpose steel (tested)
1824 | AISI 1144 Steel | Oil Quenched 845C (1550F), 595C (1100F) Temper, 100 mm (4 In.) Round | 6 | 0 | 0 | 1.5 | 0 | 0 | 0 | 0.285 | 97.735 | 0 | 0.04 | 0 | 0 | 0 | 0 | 0.44 | 0 | 0 | 0 | 650 | 400 | 23 | 6 | Quenched (oil) & tempered – high-strength structural steel
1825 | AISI 1132 Steel | Hot Rolled And Cold Drawn Round (<16 mm) | 3 | 0 | 0 | 1.5 | 0 | 0 | 0 | 0.105 | 98.05 | 0 | 0.04 | 0 | 0 | 0 | 0 | 0.305 | 0 | 0 | 0 | 710 | 585 | 19 | 3 | Normalized – easy-to-machine stock (cold drawn)
1826 | AISI 1141 Steel | As Rolled | 2 | 0 | 0 | 1.5 | 0 | 0 | 0 | 0.105 | 97.945 | 0 | 0.04 | 0 | 0 | 0 | 0 | 0.41 | 0 | 0 | 0 | 675 | 360 | 22 | 2 | Quenched (oil) – general-purpose steel (tested)
1827 | AISI 1144 Steel | Oil Quenched 845C (1550F), 595C (1100F) Temper, 13 mm (0.5 In.) Round | 6 | 0 | 0 | 1.5 | 0 | 0 | 0 | 0.285 | 97.735 | 0 | 0.04 | 0 | 0 | 0 | 0 | 0.44 | 0 | 0 | 0 | 717 | 490 | 20 | 6 | Quenched (oil) & tempered – high-strength structural steel
1828 | AISI 1095 Steel | Oil Quenched 800C (1470F), 540C (1000F) Temper, 25 mm (1 In.) Round | 6 | 0 | 0 | 0.4 | 0 | 0 | 0 | 0.05 | 98.545 | 0 | 0.04 | 0 | 0 | 0 | 0 | 0.965 | 0 | 0 | 0 | 1105 | 655 | 13 | 6 | Quenched (oil) & tempered – high-strength structural steel
1829 | AISI 1144 Steel | Oil Quenched 845C (1550F), 650C (1200F) Temper, 100 mm (4 In.) Round | 6 | 0 | 0 | 1.5 | 0 | 0 | 0 | 0.285 | 97.735 | 0 | 0.04 | 0 | 0 | 0 | 0 | 0.44 | 0 | 0 | 0 | 615 | 370 | 25 | 6 | Quenched (oil) & tempered – high-strength structural steel
1830 | AISI 1116 Steel | Cold Drawn | 2 | 0 | 0 | 1.25 | 0 | 0 | 0 | 0.195 | 98.345 | 0 | 0.04 | 0 | 0 | 0 | 0 | 0.17 | 0 | 0 | 0 | 530 | 460 | 17 | 2 | Quenched (oil) – general-purpose steel (tested)
1831 | AISI 1022 Steel | Heat Treated, Reheated To 830C (1525F), 13.7 mm Round | 0 | 0 | 0 | 0.85 | 0 | 0 | 0 | 0.05 | 98.86 | 0 | 0.04 | 0 | 0 | 0 | 0 | 0.2 | 0 | 0 | 0 | 565 | 400 | 29 | 0 | Carburized – quenched (oil) – wear-resistant surface steel
1832 | AISI 1144 Steel | Normalized At 900C (1650F), Air Cooled, 13 mm (0.5 In.) Round | 4 | 0 | 0 | 1.5 | 0 | 0 | 0 | 0.285 | 97.735 | 0 | 0.04 | 0 | 0 | 0 | 0 | 0.44 | 0 | 0 | 0 | 675 | 415 | 24 | 4 | Normalized (air cooled) – general-purpose steel
1833 | AISI 1132 Steel | Hot Rolled And Cold Drawn, 16-38 mm Round | 3 | 0 | 0 | 1.5 | 0 | 0 | 0 | 0.105 | 98.05 | 0 | 0.04 | 0 | 0 | 0 | 0 | 0.305 | 0 | 0 | 0 | 640 | 485 | 13 | 3 | Normalized – easy-to-machine stock (cold drawn)
1834 | AISI 1144 Steel | As Cold Drawn, 22-32 mm (0.875-1.25 In) Round | 3 | 0 | 0 | 1.5 | 0 | 0 | 0 | 0.285 | 97.735 | 0 | 0.04 | 0 | 0 | 0 | 0 | 0.44 | 0 | 0 | 0 | 725 | 655 | 10 | 3 | Normalized – easy-to-machine stock (cold drawn)
1835 | AISI 1080 Steel | Oil Quenched From 815C (1500F), 540C (1000F) Temper, 50 mm (2 In.) Round | 6 | 0 | 0 | 0.75 | 0 | 0 | 0 | 0.05 | 98.345 | 0 | 0.04 | 0 | 0 | 0 | 0 | 0.815 | 0 | 0 | 0 | 1130 | 710 | 15 | 6 | Quenched (oil) & tempered – high-strength structural steel
1836 | AISI 1144 Steel | As Cold Drawn, 16-22 mm (0.625-0.875 In) Round | 3 | 0 | 0 | 1.5 | 0 | 0 | 0 | 0.285 | 97.735 | 0 | 0.04 | 0 | 0 | 0 | 0 | 0.44 | 0 | 0 | 0 | 760 | 690 | 10 | 3 | Normalized – easy-to-machine stock (cold drawn)
1837 | AISI 1144 Steel | As Cold Drawn, 32-50 mm (1.25-2 In) Round | 3 | 0 | 0 | 1.5 | 0 | 0 | 0 | 0.285 | 97.735 | 0 | 0.04 | 0 | 0 | 0 | 0 | 0.44 | 0 | 0 | 0 | 690 | 620 | 10 | 3 | Normalized – easy-to-machine stock (cold drawn)
1838 | AISI 1144 Steel | Cold Drawn, Low Temperature, Stress Relieved, 32-50 mm (1.25-2 In) Round | 0 | 0 | 0 | 1.5 | 0 | 0 | 0 | 0.285 | 97.735 | 0 | 0.04 | 0 | 0 | 0 | 0 | 0.44 | 0 | 0 | 0 | 725 | 655 | 10 | 0 | Carburized – quenched (oil) – wear-resistant surface steel
1839 | AISI 1074 Steel | Hot Rolled, (Discontinued) | 2 | 0 | 0 | 0.65 | 0 | 0 | 0 | 0.05 | 98.51 | 0 | 0.04 | 0 | 0 | 0 | 0 | 0.75 | 0 | 0 | 0 | 724 | 400 | 12 | 2 | Quenched (oil) – general-purpose steel (tested)
1840 | AISI 1144 Steel | Oil Quenched 845C (1550F), 595C (1100F) Temper, 25 mm (1 In.) Round | 6 | 0 | 0 | 1.5 | 0 | 0 | 0 | 0.285 | 97.735 | 0 | 0.04 | 0 | 0 | 0 | 0 | 0.44 | 0 | 0 | 0 | 710 | 470 | 21 | 6 | Quenched (oil) & tempered – high-strength structural steel
1841 | AISI 1095 Steel | Oil Quenched 800C (1470F), 480C (900F) Temper, 50 mm (2 In.) Round | 6 | 0 | 0 | 0.4 | 0 | 0 | 0 | 0.05 | 98.545 | 0 | 0.04 | 0 | 0 | 0 | 0 | 0.965 | 0 | 0 | 0 | 1160 | 675 | 12 | 6 | Quenched (oil) & tempered – high-strength structural steel
1842 | AISI 1080 Steel | Hot Rolled, 19-32 mm (0.75-1.25 In) Round | 3 | 0 | 0 | 0.75 | 0 | 0 | 0 | 0.05 | 98.345 | 0 | 0.04 | 0 | 0 | 0 | 0 | 0.815 | 0 | 0 | 0 | 772 | 425 | 10 | 3 | Normalized – easy-to-machine stock (cold drawn)
1843 | AISI 1141 Steel | Oil Quenched From 815C, 650C (1200F) Temper, 25 mm (1 In.) Round | 6 | 0 | 0 | 1.5 | 0 | 0 | 0 | 0.105 | 97.945 | 0 | 0.04 | 0 | 0 | 0 | 0 | 0.41 | 0 | 0 | 0 | 660 | 485 | 24 | 6 | Quenched (oil) & tempered – high-strength structural steel
1844 | AISI 1080 Steel | Oil Quenched From 815C (1500F), 540C (1000F) Temper, 100 mm (4 In.) Round | 6 | 0 | 0 | 0.75 | 0 | 0 | 0 | 0.05 | 98.345 | 0 | 0.04 | 0 | 0 | 0 | 0 | 0.815 | 0 | 0 | 0 | 1080 | 620 | 11 | 6 | Quenched (oil) & tempered – high-strength structural steel
1845 | AISI 1095 Steel | Cold Drawn, Spheroidized Annealed, 19-32 mm (0.75-1.25 In) Round | 3 | 0 | 0 | 0.4 | 0 | 0 | 0 | 0.05 | 98.545 | 0 | 0.04 | 0 | 0 | 0 | 0 | 0.965 | 0 | 0 | 0 | 685 | 525 | 10 | 3 | Normalized – easy-to-machine stock (cold drawn)
1846 | AISI 1141 Steel | Annealed At 815C, Furnace Cooled 11C (20F) Per Hour To 480C, Cooled In Air, 25 mm (1 In.) Round | 7 | 0 | 0 | 1.5 | 0 | 0 | 0 | 0.105 | 97.945 | 0 | 0.04 | 0 | 0 | 0 | 0 | 0.41 | 0 | 0 | 0 | 600 | 350 | 25 | 7 | Annealed – easy-to-machine – round annealed stock
1847 | AISI 1211 Steel | Hot Rolled, 19-38 mm Round | 3 | 0 | 0 | 0.75 | 0 | 0 | 0 | 0.125 | 98.9 | 0 | 0.095 | 0 | 0 | 0 | 0 | 0.13 | 0 | 0 | 0 | 380 | 230 | 25 | 3 | Normalized – easy-to-machine stock (cold drawn)
1848 | AISI 1117 Steel | As Cold Drawn, 22-32 mm (0.875-1.25 In) Round | 3 | 0 | 0 | 1.15 | 0 | 0 | 0 | 0.105 | 98.535 | 0 | 0.04 | 0 | 0 | 0 | 0 | 0.17 | 0 | 0 | 0 | 485 | 415 | 15 | 3 | Normalized – easy-to-machine stock (cold drawn)
1849 | AISI 1144 Steel | Oil Quenched 845C (1550F), 650C (1200F) Temper, 13 mm (0.5 In.) Round | 6 | 0 | 0 | 1.5 | 0 | 0 | 0 | 0.285 | 97.735 | 0 | 0.04 | 0 | 0 | 0 | 0 | 0.44 | 0 | 0 | 0 | 675 | 475 | 23 | 6 | Quenched (oil) & tempered – high-strength structural steel
1850 | AISI 1117 Steel | As Cold Drawn, 50-75 mm (2-3 In) Round | 3 | 0 | 0 | 1.15 | 0 | 0 | 0 | 0.105 | 98.535 | 0 | 0.04 | 0 | 0 | 0 | 0 | 0.17 | 0 | 0 | 0 | 415 | 345 | 12 | 3 | Normalized – easy-to-machine stock (cold drawn)
1851 | AISI 1151 Steel | Cold Drawn Bar (Uns G11510) | 2 | 0 | 0 | 0.85 | 0 | 0 | 0 | 0.105 | 98.49 | 0 | 0.04 | 0 | 0 | 0 | 0 | 0.515 | 0 | 0 | 0 | 703 | 593 | 10 | 2 | Quenched (oil) – general-purpose steel (tested)
1852 | AISI 1144 Steel | Annealed At 790C (1450F), Furnace Cooled 11C (20F) Per Hour To 620C, Air Cooled, 25 mm (1 In.) Round | 7 | 0 | 0 | 1.5 | 0 | 0 | 0 | 0.285 | 97.735 | 0 | 0.04 | 0 | 0 | 0 | 0 | 0.44 | 0 | 0 | 0 | 585 | 345 | 25 | 7 | Annealed – easy-to-machine – round annealed stock
1853 | AISI 1211 Steel | Cold Drawn, 19-38 mm Round | 3 | 0 | 0 | 0.75 | 0 | 0 | 0 | 0.125 | 98.9 | 0 | 0.095 | 0 | 0 | 0 | 0 | 0.13 | 0 | 0 | 0 | 515 | 400 | 10 | 3 | Normalized – easy-to-machine stock (cold drawn)
1854 | AISI 1141 Steel | As Cold Drawn, 32-50 mm (1.25-2 In) Round | 3 | 0 | 0 | 1.5 | 0 | 0 | 0 | 0.105 | 97.945 | 0 | 0.04 | 0 | 0 | 0 | 0 | 0.41 | 0 | 0 | 0 | 655 | 585 | 10 | 3 | Normalized – easy-to-machine stock (cold drawn)
1855 | AISI 1118 Steel | As Rolled, 25 mm (1 In.) Round | 3 | 0 | 0 | 1.45 | 0 | 0 | 0 | 0.105 | 98.235 | 0 | 0.04 | 0 | 0 | 0 | 0 | 0.17 | 0 | 0 | 0 | 486 | 355 | 32 | 3 | Normalized – easy-to-machine stock (cold drawn)
1856 | AISI 1117 Steel | Cold Finished, 19-32 mm (0.75-1.25 In) Round | 3 | 0 | 0 | 1.15 | 0 | 0 | 0 | 0.105 | 98.535 | 0 | 0.04 | 0 | 0 | 0 | 0 | 0.17 | 0 | 0 | 0 | 595 | 515 | 22 | 3 | Normalized – easy-to-machine stock (cold drawn)
1857 | AISI 1022 Steel | Normalized At 925C (1700F), Cooled In Air, 25 mm (1 In.) Round | 4 | 0 | 0 | 0.85 | 0 | 0 | 0 | 0.05 | 98.86 | 0 | 0.04 | 0 | 0 | 0 | 0 | 0.2 | 0 | 0 | 0 | 483 | 360 | 34 | 4 | Normalized (air cooled) – general-purpose steel
1858 | AISI 1144 Steel | Cold Drawn, High Temperature, Stress Relieved, 16-22 mm (0.625-0.875 In) Round | 0 | 0 | 0 | 1.5 | 0 | 0 | 0 | 0.285 | 97.735 | 0 | 0.04 | 0 | 0 | 0 | 0 | 0.44 | 0 | 0 | 0 | 725 | 585 | 15 | 0 | Carburized – quenched (oil) – wear-resistant surface steel
1859 | AISI 1095 Steel | Normalized At 900C (1650F), Air Cooled, 13 mm (0.5 In.) Round | 4 | 0 | 0 | 0.4 | 0 | 0 | 0 | 0.05 | 98.545 | 0 | 0.04 | 0 | 0 | 0 | 0 | 0.965 | 0 | 0 | 0 | 1040 | 550 | 12 | 4 | Normalized (air cooled) – general-purpose steel
1860 | AISI 1144 Steel | Cold Drawn, Low Temperature, Stress Relieved, 50-75 mm (2-3 In) Round | 0 | 0 | 0 | 1.5 | 0 | 0 | 0 | 0.285 | 97.735 | 0 | 0.04 | 0 | 0 | 0 | 0 | 0.44 | 0 | 0 | 0 | 690 | 620 | 10 | 0 | Carburized – quenched (oil) – wear-resistant surface steel
1861 | AISI 1095 Steel | Oil Quenched 800C (1470F), 540C (1000F) Temper, 50 mm (2 In.) Round | 6 | 0 | 0 | 0.4 | 0 | 0 | 0 | 0.05 | 98.545 | 0 | 0.04 | 0 | 0 | 0 | 0 | 0.965 | 0 | 0 | 0 | 1040 | 635 | 13 | 6 | Quenched (oil) & tempered – high-strength structural steel
1862 | AISI 1141 Steel | Oil Quenched From 815C, 595C (1100F) Temper, 13 mm (0.5 In.) Round | 6 | 0 | 0 | 1.5 | 0 | 0 | 0 | 0.105 | 97.945 | 0 | 0.04 | 0 | 0 | 0 | 0 | 0.41 | 0 | 0 | 0 | 800 | 660 | 20 | 6 | Quenched (oil) & tempered – high-strength structural steel
1863 | AISI 1095 Steel | Annealed At 790C (1450F), Furnace Cooled 11C (20F) Per Hour To 665C (1230F), Air Cooled, 25 mm (1 In.) Round | 7 | 0 | 0 | 0.4 | 0 | 0 | 0 | 0.05 | 98.545 | 0 | 0.04 | 0 | 0 | 0 | 0 | 0.965 | 0 | 0 | 0 | 655 | 380 | 13 | 7 | Annealed – easy-to-machine – round annealed stock
1864 | AISI 1080 Steel | Annealed At 790C (1450F) | 7 | 0 | 0 | 0.75 | 0 | 0 | 0 | 0.05 | 98.345 | 0 | 0.04 | 0 | 0 | 0 | 0 | 0.815 | 0 | 0 | 0 | 615 | 380 | 25 | 7 | Annealed – easy-to-machine – round annealed stock
1865 | AISI 1060 Steel | Normalized At 900C (1650F) | 4 | 0 | 0 | 0.75 | 0 | 0 | 0 | 0.05 | 98.555 | 0 | 0.04 | 0 | 0 | 0 | 0 | 0.605 | 0 | 0 | 0 | 779 | 420 | 18 | 4 | Normalized (air cooled) – general-purpose steel
1866 | AISI 1144 Steel | Normalized At 900C (1650F), Air Cooled, 25 mm (1 In.) Round | 4 | 0 | 0 | 1.5 | 0 | 0 | 0 | 0.285 | 97.735 | 0 | 0.04 | 0 | 0 | 0 | 0 | 0.44 | 0 | 0 | 0 | 670 | 400 | 21 | 4 | Normalized (air cooled) – general-purpose steel
1867 | AISI 1060 Steel | Oil Quenched 845C (1550F), 540C (1000F) Temper, 50 mm (2 In.) Round | 6 | 0 | 0 | 0.75 | 0 | 0 | 0 | 0.05 | 98.555 | 0 | 0.04 | 0 | 0 | 0 | 0 | 0.605 | 0 | 0 | 0 | 917 | 546 | 18 | 6 | Quenched (oil) & tempered – high-strength structural steel
1868 | AISI 1340 Steel | Normalized At 870C (1600F), Air Cooled, 50 mm (2 In.) Round | 4 | 0 | 0 | 1.75 | 0 | 0 | 0 | 0.04 | 97.52 | 0 | 0.035 | 0.25 | 0 | 0 | 0 | 0.405 | 0 | 0 | 0 | 827 | 524 | 23 | 4 | Normalized (air cooled) – general-purpose steel
1869 | AISI 1340 Steel | Normalized At 870C (1600F), Air Cooled, 13 mm (0.5 In.) Round | 4 | 0 | 0 | 1.75 | 0 | 0 | 0 | 0.04 | 97.52 | 0 | 0.035 | 0.25 | 0 | 0 | 0 | 0.405 | 0 | 0 | 0 | 910 | 565 | 20 | 4 | Normalized (air cooled) – general-purpose steel
1870 | AISI 1060 Steel | Normalized At 900C (1650F), Air Cooled, 100 mm (4 In.) Round | 4 | 0 | 0 | 0.75 | 0 | 0 | 0 | 0.05 | 98.555 | 0 | 0.04 | 0 | 0 | 0 | 0 | 0.605 | 0 | 0 | 0 | 745 | 353 | 18 | 4 | Normalized (air cooled) – general-purpose steel
1871 | AISI 1144 Steel | As Cold Drawn, 50-75 mm (2-3 In) Round | 3 | 0 | 0 | 1.5 | 0 | 0 | 0 | 0.285 | 97.735 | 0 | 0.04 | 0 | 0 | 0 | 0 | 0.44 | 0 | 0 | 0 | 655 | 585 | 10 | 3 | Normalized – easy-to-machine stock (cold drawn)
1872 | AISI 1141 Steel | Hot Rolled, 19-32 mm (0.75-1.25 In) Round | 3 | 0 | 0 | 1.5 | 0 | 0 | 0 | 0.105 | 97.945 | 0 | 0.04 | 0 | 0 | 0 | 0 | 0.41 | 0 | 0 | 0 | 650 | 360 | 15 | 3 | Normalized – easy-to-machine stock (cold drawn)
1873 | AISI 12L14 Steel | Hot Rolled, 19-38 mm Round | 3 | 0 | 0 | 1 | 0 | 0 | 0 | 0.305 | 98.48 | 0 | 0.065 | 0 | 0 | 0 | 0 | 0.15 | 0 | 0 | 0 | 395 | 235 | 22 | 3 | Normalized – easy-to-machine stock (cold drawn)
1874 | AISI 1340 Steel | Oil Quenched From 830C (1525F), 650C (1200F) Temper, 13 mm (0.5 In.) Round | 6 | 0 | 0 | 1.75 | 0 | 0 | 0 | 0.04 | 97.52 | 0 | 0.035 | 0.25 | 0 | 0 | 0 | 0.405 | 0 | 0 | 0 | 814 | 745 | 22 | 6 | Quenched (oil) & tempered – high-strength structural steel
1875 | AISI 1144 Steel | Cold Drawn, Low Temperature, Stress Relieved, 22-32 mm (0.875-1.25 In) Round | 0 | 0 | 0 | 1.5 | 0 | 0 | 0 | 0.285 | 97.735 | 0 | 0.04 | 0 | 0 | 0 | 0 | 0.44 | 0 | 0 | 0 | 760 | 690 | 10 | 0 | Carburized – quenched (oil) – wear-resistant surface steel
1876 | AISI 1050 Steel | Cold Drawn, 19-32 mm (0.75-1.25 In) Round | 3 | 0 | 0 | 0.75 | 0 | 0 | 0 | 0.05 | 98.65 | 0 | 0.04 | 0 | 0 | 0 | 0 | 0.51 | 0 | 0 | 0 | 690 | 580 | 10 | 3 | Normalized – easy-to-machine stock (cold drawn)
1877 | AISI 12L14 Steel | Cold Drawn, 19-38 mm Round | 3 | 0 | 0 | 1 | 0 | 0 | 0 | 0.305 | 98.48 | 0 | 0.065 | 0 | 0 | 0 | 0 | 0.15 | 0 | 0 | 0 | 540 | 415 | 10 | 3 | Normalized – easy-to-machine stock (cold drawn)
1878 | AISI 1144 Steel | Cold Finished, 19-38 mm Round | 3 | 0 | 0 | 1.5 | 0 | 0 | 0 | 0.285 | 97.735 | 0 | 0.04 | 0 | 0 | 0 | 0 | 0.44 | 0 | 0 | 0 | 786 | 670 | 14 | 3 | Normalized – easy-to-machine stock (cold drawn)
1879 | AISI 1340H Steel | Normalized At 870C (1600F), Air Cooled, 100 mm (4 In.) Round | 4 | 0 | 0 | 1.75 | 0 | 0 | 0 | 0.04 | 97.52 | 0 | 0.035 | 0.25 | 0 | 0 | 0 | 0.405 | 0 | 0 | 0 | 827 | 496 | 21 | 4 | Normalized (air cooled) – general-purpose steel
1880 | AISI 1340H Steel | Annealed At 800C, Furnace Cooled 11C/Hour To 600C, Air Cooled, 25 mm (1 In.) Round | 7 | 0 | 0 | 1.75 | 0 | 0 | 0 | 0.04 | 97.52 | 0 | 0.035 | 0.25 | 0 | 0 | 0 | 0.405 | 0 | 0 | 0 | 703 | 434 | 25 | 7 | Annealed – easy-to-machine – round annealed stock
1881 | AISI 1137 Steel | As Cold Drawn, 22-32 mm (0.875-1.25 In) Round | 3 | 0 | 0 | 1.5 | 0 | 0 | 0 | 0.105 | 98 | 0 | 0.04 | 0 | 0 | 0 | 0 | 0.355 | 0 | 0 | 0 | 655 | 585 | 11 | 3 | Normalized – easy-to-machine stock (cold drawn)
1882 | AISI 12L13 Steel | Cold Drawn, 19-38 mm Round | 3 | 0 | 0 | 0.85 | 0 | 0 | 0 | 0.285 | 98.64 | 0 | 0.095 | 0 | 0 | 0 | 0 | 0.13 | 0 | 0 | 0 | 540 | 415 | 10 | 3 | Normalized – easy-to-machine stock (cold drawn)
1883 | AISI 1144 Steel | Hot Rolled, 19-32 mm (0.75-1.25 In) Round | 3 | 0 | 0 | 1.5 | 0 | 0 | 0 | 0.285 | 97.735 | 0 | 0.04 | 0 | 0 | 0 | 0 | 0.44 | 0 | 0 | 0 | 670 | 365 | 15 | 3 | Normalized – easy-to-machine stock (cold drawn)
1884 | AISI 1340H Steel | Oil Quenched From 830C (1525F), 595C (1100F) Temper, 13 mm (0.5 In.) Round | 6 | 0 | 0 | 1.75 | 0 | 0 | 0 | 0.04 | 97.52 | 0 | 0.035 | 0.25 | 0 | 0 | 0 | 0.405 | 0 | 0 | 0 | 876 | 814 | 21 | 6 | Quenched (oil) & tempered – high-strength structural steel
1885 | AISI 1340H Steel | Oil Quenched From 830C (1525F), 650C (1200F) Temper, 13 mm (0.5 In.) Round | 6 | 0 | 0 | 1.75 | 0 | 0 | 0 | 0.04 | 97.52 | 0 | 0.035 | 0.25 | 0 | 0 | 0 | 0.405 | 0 | 0 | 0 | 814 | 745 | 22 | 6 | Quenched (oil) & tempered – high-strength structural steel
1886 | AISI 1212 Steel | Hot Rolled, 19-38 mm Round | 3 | 0 | 0 | 0.85 | 0 | 0 | 0 | 0.195 | 98.73 | 0 | 0.095 | 0 | 0 | 0 | 0 | 0.13 | 0 | 0 | 0 | 385 | 240 | 25 | 3 | Normalized – easy-to-machine stock (cold drawn)
1887 | AISI 1144 Steel | As Rolled | 2 | 0 | 0 | 1.5 | 0 | 0 | 0 | 0.285 | 97.735 | 0 | 0.04 | 0 | 0 | 0 | 0 | 0.44 | 0 | 0 | 0 | 705 | 420 | 21 | 2 | Quenched (oil) – general-purpose steel (tested)
1888 | AISI 1144 Steel | Cold Drawn, High Temperature, Stress Relieved, 32-50 mm (1.25-2 In) Round | 0 | 0 | 0 | 1.5 | 0 | 0 | 0 | 0.285 | 97.735 | 0 | 0.04 | 0 | 0 | 0 | 0 | 0.44 | 0 | 0 | 0 | 655 | 550 | 15 | 0 | Carburized – quenched (oil) – wear-resistant surface steel
1889 | AISI 1340H Steel | Oil Quenched From 830C (1525F), 595C (1100F) Temper, 100 mm (4 In.) Round | 6 | 0 | 0 | 1.75 | 0 | 0 | 0 | 0.04 | 97.52 | 0 | 0.035 | 0.25 | 0 | 0 | 0 | 0.405 | 0 | 0 | 0 | 710 | 490 | 25 | 6 | Quenched (oil) & tempered – high-strength structural steel
1890 | AISI 1340H Steel | Normalized At 870C (1600F), Air Cooled, 13 mm (0.5 In.) Round | 4 | 0 | 0 | 1.75 | 0 | 0 | 0 | 0.04 | 97.52 | 0 | 0.035 | 0.25 | 0 | 0 | 0 | 0.405 | 0 | 0 | 0 | 910 | 565 | 20 | 4 | Normalized (air cooled) – general-purpose steel
1891 | AISI 1340 Steel | Oil Quenched From 830C (1525F), 540C (1000F) Temper, 100 mm (4 In.) Round | 6 | 0 | 0 | 1.75 | 0 | 0 | 0 | 0.04 | 97.52 | 0 | 0.035 | 0.25 | 0 | 0 | 0 | 0.405 | 0 | 0 | 0 | 800 | 572 | 21 | 6 | Quenched (oil) & tempered – high-strength structural steel
1892 | AISI 1141 Steel | Oil Quenched From 815C, 540C (1000F) Temper, 100 mm (4 In.) Round | 6 | 0 | 0 | 1.5 | 0 | 0 | 0 | 0.105 | 97.945 | 0 | 0.04 | 0 | 0 | 0 | 0 | 0.41 | 0 | 0 | 0 | 738 | 460 | 20 | 6 | Quenched (oil) & tempered – high-strength structural steel
1893 | AISI 1049 Steel | Annealed Cold Drawn Bar (Uns G10490) | 2 | 0 | 0 | 0.75 | 0 | 0 | 0 | 0.05 | 98.665 | 0 | 0.04 | 0 | 0 | 0 | 0 | 0.495 | 0 | 0 | 0 | 634 | 531 | 10 | 2 | Quenched (oil) – general-purpose steel (tested)
1894 | AISI 1141 Steel | Oil Quenched From 815C, 595C (1100F) Temper, 100 mm (4 In.) Round | 6 | 0 | 0 | 1.5 | 0 | 0 | 0 | 0.105 | 97.945 | 0 | 0.04 | 0 | 0 | 0 | 0 | 0.41 | 0 | 0 | 0 | 689 | 420 | 23 | 6 | Quenched (oil) & tempered – high-strength structural steel
1895 | AISI 1340 Steel | Normalized At 870C (1600F), Air Cooled, 100 mm (4 In.) Round | 4 | 0 | 0 | 1.75 | 0 | 0 | 0 | 0.04 | 97.52 | 0 | 0.035 | 0.25 | 0 | 0 | 0 | 0.405 | 0 | 0 | 0 | 827 | 496 | 21 | 4 | Normalized (air cooled) – general-purpose steel
1896 | AISI 1137 Steel | As Rolled | 2 | 0 | 0 | 1.5 | 0 | 0 | 0 | 0.105 | 98 | 0 | 0.04 | 0 | 0 | 0 | 0 | 0.355 | 0 | 0 | 0 | 625 | 380 | 28 | 2 | Quenched (oil) – general-purpose steel (tested)
1897 | AISI 1340 Steel | Oil Quenched From 830C (1525F), 595C (1100F) Temper, 50 mm (2 In.) Round | 6 | 0 | 0 | 1.75 | 0 | 0 | 0 | 0.04 | 97.52 | 0 | 0.035 | 0.25 | 0 | 0 | 0 | 0.405 | 0 | 0 | 0 | 752 | 565 | 24 | 6 | Quenched (oil) & tempered – high-strength structural steel
1898 | AISI 1050 Steel | Water Quenched From 830C (1525F), 595C (1100F) Temper, 50 mm (2 In.) Round | 10 | 0 | 0 | 0.75 | 0 | 0 | 0 | 0.05 | 98.65 | 0 | 0.04 | 0 | 0 | 0 | 0 | 0.51 | 0 | 0 | 0 | 808 | 543 | 23 | 10 | Quenched (water) & tempered – high-strength structural steel
1899 | AISI 1118 Steel | Hot Rolled, 19-32 mm (0.75-1.25 In) Round | 3 | 0 | 0 | 1.45 | 0 | 0 | 0 | 0.105 | 98.235 | 0 | 0.04 | 0 | 0 | 0 | 0 | 0.17 | 0 | 0 | 0 | 400 | 220 | 25 | 3 | Normalized – easy-to-machine stock (cold drawn)
1900 | AISI 1212 Steel | Cold Drawn, 19-38 mm Round | 3 | 0 | 0 | 0.85 | 0 | 0 | 0 | 0.195 | 98.73 | 0 | 0.095 | 0 | 0 | 0 | 0 | 0.13 | 0 | 0 | 0 | 540 | 415 | 10 | 3 | Normalized – easy-to-machine stock (cold drawn)
1901 | AISI 1144 Steel | Cold Drawn, Low Temperature, Stress Relieved, 16-22 mm (0.625-0.875 In) Round | 0 | 0 | 0 | 1.5 | 0 | 0 | 0 | 0.285 | 97.735 | 0 | 0.04 | 0 | 0 | 0 | 0 | 0.44 | 0 | 0 | 0 | 795 | 725 | 10 | 0 | Carburized – quenched (oil) – wear-resistant surface steel
1902 | AISI 1215 Steel | Turned And Polished, 19-38 mm Round | 3 | 0 | 0 | 0.9 | 0 | 0 | 0 | 0.305 | 98.64 | 0 | 0.065 | 0 | 0 | 0 | 0 | 0.09 | 0 | 0 | 0 | 385 | 230 | 25 | 3 | Normalized – easy-to-machine stock (cold drawn)
1903 | AISI 1108 Steel | Hot Rolled, 19-32 mm (0.75-1.25 In) Round | 3 | 0 | 0 | 0.65 | 0 | 0 | 0 | 0.105 | 99.1 | 0 | 0.04 | 0 | 0 | 0 | 0 | 0.105 | 0 | 0 | 0 | 345 | 195 | 30 | 3 | Normalized – easy-to-machine stock (cold drawn)
1904 | AISI 1340 Steel | Oil Quenched From 830C (1525F), 650C (1200F) Temper, 100 mm (4 In.) Round | 6 | 0 | 0 | 1.75 | 0 | 0 | 0 | 0.04 | 97.52 | 0 | 0.035 | 0.25 | 0 | 0 | 0 | 0.405 | 0 | 0 | 0 | 703 | 496 | 26 | 6 | Quenched (oil) & tempered – high-strength structural steel
1905 | AISI 1084 Steel | Hot Rolled Bar (Uns G10840) | 2 | 0 | 0 | 0.75 | 0 | 0 | 0 | 0.05 | 98.295 | 0 | 0.04 | 0 | 0 | 0 | 0 | 0.865 | 0 | 0 | 0 | 820 | 452 | 10 | 2 | Quenched (oil) – general-purpose steel (tested)
1906 | AISI 1340 Steel | Oil Quenched From 830C (1525F), 595C (1100F) Temper, 13 mm (0.5 In.) Round | 6 | 0 | 0 | 1.75 | 0 | 0 | 0 | 0.04 | 97.52 | 0 | 0.035 | 0.25 | 0 | 0 | 0 | 0.405 | 0 | 0 | 0 | 876 | 814 | 21 | 6 | Quenched (oil) & tempered – high-strength structural steel
1907 | AISI 1547 Steel | Hot Rolled, 19-32 mm (0.75-1.25 In) Round | 3 | 0 | 0 | 1.5 | 0 | 0 | 0 | 0.05 | 97.94 | 0 | 0.04 | 0 | 0 | 0 | 0 | 0.47 | 0 | 0 | 0 | 650 | 360 | 15 | 3 | Normalized – easy-to-machine stock (cold drawn)
1908 | AISI 1085 Carbon Steel | Spheroidized Annealed And Cold Drawn Bar | 2 | 0 | 0 | 0.85 | 0 | 0 | 0 | 0.05 | 98.185 | 0 | 0.04 | 0 | 0 | 0 | 0 | 0.875 | 0 | 0 | 0 | 692 | 538 | 10 | 2 | Quenched (oil) – general-purpose steel (tested)
1909 | AISI 12L13 Steel | Hot Rolled, 19-38 mm Round | 3 | 0 | 0 | 0.85 | 0 | 0 | 0 | 0.285 | 98.64 | 0 | 0.095 | 0 | 0 | 0 | 0 | 0.13 | 0 | 0 | 0 | 395 | 235 | 22 | 3 | Normalized – easy-to-machine stock (cold drawn)
1910 | AISI 1340 Steel | Oil Quenched From 830C (1525F), 540C (1000F) Temper, 13 mm (0.5 In.) Round | 6 | 0 | 0 | 1.75 | 0 | 0 | 0 | 0.04 | 97.52 | 0 | 0.035 | 0.25 | 0 | 0 | 0 | 0.405 | 0 | 0 | 0 | 979 | 910 | 18 | 6 | Quenched (oil) & tempered – high-strength structural steel
1911 | AISI 1137 Steel | Normalized At 900C (1650F) | 4 | 0 | 0 | 1.5 | 0 | 0 | 0 | 0.105 | 98 | 0 | 0.04 | 0 | 0 | 0 | 0 | 0.355 | 0 | 0 | 0 | 670 | 400 | 22 | 4 | Normalized (air cooled) – general-purpose steel
1912 | AISI 1144 Steel | Oil Quenched 845C (1550F), 540C (1000F) Temper, 25 mm (1 In.) Round | 6 | 0 | 0 | 1.5 | 0 | 0 | 0 | 0.285 | 97.735 | 0 | 0.04 | 0 | 0 | 0 | 0 | 0.44 | 0 | 0 | 0 | 745 | 505 | 19 | 6 | Quenched (oil) & tempered – high-strength structural steel
1913 | AISI 1117 Steel | Hot Rolled, 19-32 mm (0.75-1.25 In) Round | 3 | 0 | 0 | 1.15 | 0 | 0 | 0 | 0.105 | 98.535 | 0 | 0.04 | 0 | 0 | 0 | 0 | 0.17 | 0 | 0 | 0 | 400 | 220 | 25 | 3 | Normalized – easy-to-machine stock (cold drawn)
1914 | AISI 1151 Steel | Hot Rolled Bar (Uns G11510) | 2 | 0 | 0 | 0.85 | 0 | 0 | 0 | 0.105 | 98.49 | 0 | 0.04 | 0 | 0 | 0 | 0 | 0.515 | 0 | 0 | 0 | 634 | 348 | 15 | 2 | Quenched (oil) – general-purpose steel (tested)
1915 | AISI 1137 Steel | Cold Drawn, 19-32 mm (0.75-1.25 In) Round | 3 | 0 | 0 | 1.5 | 0 | 0 | 0 | 0.105 | 98 | 0 | 0.04 | 0 | 0 | 0 | 0 | 0.355 | 0 | 0 | 0 | 675 | 565 | 10 | 3 | Normalized – easy-to-machine stock (cold drawn)
1916 | AISI 1213 Steel | Cold Drawn, 19-38 mm Round | 3 | 0 | 0 | 0.85 | 0 | 0 | 0 | 0.285 | 98.64 | 0 | 0.095 | 0 | 0 | 0 | 0 | 0.13 | 0 | 0 | 0 | 540 | 415 | 10 | 3 | Normalized – easy-to-machine stock (cold drawn)
1917 | AISI 1141 Steel | Cold Drawn, Low Temperature Stress Relieved, 16-22 mm (0.625-0.875 In) Round | 0 | 0 | 0 | 1.5 | 0 | 0 | 0 | 0.105 | 97.945 | 0 | 0.04 | 0 | 0 | 0 | 0 | 0.41 | 0 | 0 | 0 | 760 | 690 | 11 | 0 | Carburized – quenched (oil) – wear-resistant surface steel
1918 | AISI 1548 Steel | Annealed, Cold Drawn, 19-32 mm (0.75-1.25 In) Round | 3 | 0 | 0 | 1.225 | 0 | 0 | 0 | 0.05 | 98.205 | 0 | 0.04 | 0 | 0 | 0 | 0 | 0.48 | 0 | 0 | 0 | 650 | 540 | 10 | 3 | Normalized – easy-to-machine stock (cold drawn)
1919 | AISI 1548 Steel | Hot Rolled, 19-32 mm (0.75-1.25 In) Round | 3 | 0 | 0 | 1.225 | 0 | 0 | 0 | 0.05 | 98.205 | 0 | 0.04 | 0 | 0 | 0 | 0 | 0.48 | 0 | 0 | 0 | 660 | 365 | 14 | 3 | Normalized – easy-to-machine stock (cold drawn)
1920 | AISI 1095 Steel | As Rolled | 2 | 0 | 0 | 0.4 | 0 | 0 | 0 | 0.05 | 98.545 | 0 | 0.04 | 0 | 0 | 0 | 0 | 0.965 | 0 | 0 | 0 | 965 | 570 | 9 | 2 | Quenched (oil) – general-purpose steel (tested)
1921 | AISI 1541 Steel | Hot Rolled Bar (Uns G15410) | 2 | 0 | 0 | 1.5 | 0 | 0 | 0 | 0.05 | 98.01 | 0 | 0.04 | 0 | 0 | 0 | 0 | 0.4 | 0 | 0 | 0 | 634 | 352 | 15 | 2 | Quenched (oil) – general-purpose steel (tested)
1922 | AISI 1215 Steel | Cold Drawn, 19-38 mm Round | 3 | 0 | 0 | 0.9 | 0 | 0 | 0 | 0.305 | 98.64 | 0 | 0.065 | 0 | 0 | 0 | 0 | 0.09 | 0 | 0 | 0 | 540 | 415 | 10 | 3 | Normalized – easy-to-machine stock (cold drawn)
1923 | AISI 1340 Steel | Oil Quenched From 830C (1525F), 540C (1000F) Temper, 50 mm (2 In.) Round | 6 | 0 | 0 | 1.75 | 0 | 0 | 0 | 0.04 | 97.52 | 0 | 0.035 | 0.25 | 0 | 0 | 0 | 0.405 | 0 | 0 | 0 | 827 | 579 | 21 | 6 | Quenched (oil) & tempered – high-strength structural steel
1924 | AISI 1340 Steel | Oil Quenched From 830C (1525F), 540C (1000F) Temper, 25 mm (1 In.) Round | 6 | 0 | 0 | 1.75 | 0 | 0 | 0 | 0.04 | 97.52 | 0 | 0.035 | 0.25 | 0 | 0 | 0 | 0.405 | 0 | 0 | 0 | 951 | 834 | 19 | 6 | Quenched (oil) & tempered – high-strength structural steel
1925 | AISI 1141 Steel | As Cold Drawn, 16-22 mm (0.625-0.875 In) Round | 3 | 0 | 0 | 1.5 | 0 | 0 | 0 | 0.105 | 97.945 | 0 | 0.04 | 0 | 0 | 0 | 0 | 0.41 | 0 | 0 | 0 | 725 | 655 | 11 | 3 | Normalized – easy-to-machine stock (cold drawn)
1926 | AISI 1527 Steel | Hot Rolled Bar (Uns G15270) | 2 | 0 | 0 | 1.35 | 0 | 0 | 0 | 0.05 | 98.305 | 0 | 0.04 | 0 | 0 | 0 | 0 | 0.255 | 0 | 0 | 0 | 517 | 283 | 18 | 2 | Quenched (oil) – general-purpose steel (tested)
1927 | AISI 1118 Steel | Normalized 925C (1700F) | 4 | 0 | 0 | 1.45 | 0 | 0 | 0 | 0.105 | 98.235 | 0 | 0.04 | 0 | 0 | 0 | 0 | 0.17 | 0 | 0 | 0 | 475 | 315 | 34 | 4 | Normalized (air cooled) – general-purpose steel
1928 | AISI 1340H Steel | Oil Quenched From 830C (1525F), 540C (1000F) Temper, 100 mm (4 In.) Round | 6 | 0 | 0 | 1.75 | 0 | 0 | 0 | 0.04 | 97.52 | 0 | 0.035 | 0.25 | 0 | 0 | 0 | 0.405 | 0 | 0 | 0 | 800 | 572 | 21 | 6 | Quenched (oil) & tempered – high-strength structural steel
1929 | AISI 1025 Steel | Turned, Ground, And Polished, 19-32 mm (0.75-1.25 In) Round | 3 | 0 | 0 | 0.45 | 0 | 0 | 0 | 0.05 | 99.21 | 0 | 0.04 | 0 | 0 | 0 | 0 | 0.25 | 0 | 0 | 0 | 460 | 310 | 36 | 3 | Normalized – easy-to-machine stock (cold drawn)
1930 | AISI 1060 Steel | Normalized At 900C (1650F), Air Cooled, 50 mm (2 In.) Round | 4 | 0 | 0 | 0.75 | 0 | 0 | 0 | 0.05 | 98.555 | 0 | 0.04 | 0 | 0 | 0 | 0 | 0.605 | 0 | 0 | 0 | 758 | 396 | 17 | 4 | Normalized (air cooled) – general-purpose steel
1931 | AISI 1095 Steel | Normalized At 900C (1650F) | 4 | 0 | 0 | 0.4 | 0 | 0 | 0 | 0.05 | 98.545 | 0 | 0.04 | 0 | 0 | 0 | 0 | 0.965 | 0 | 0 | 0 | 1015 | 505 | 10 | 4 | Normalized (air cooled) – general-purpose steel
1932 | AISI 1340 Steel | Oil Quenched From 830C (1525F), 595C (1100F) Temper, 100 mm (4 In.) Round | 6 | 0 | 0 | 1.75 | 0 | 0 | 0 | 0.04 | 97.52 | 0 | 0.035 | 0.25 | 0 | 0 | 0 | 0.405 | 0 | 0 | 0 | 710 | 490 | 25 | 6 | Quenched (oil) & tempered – high-strength structural steel
1933 | BS 970/3(91) 070M55 Nonresulfurized Carbon Steel | 29-100 mm (1.125 - 4.0 In) Hot Rolled Cold Drawn | 3 | 0 | 0 | 0.7 | 0 | 0 | 0 | 0.05 | 98.3 | 0 | 0 | 0.25 | 0 | 0.15 | 0 | 0.55 | 0 | 0 | 0 | 700 | 415 | 14 | 3 | Normalized – easy-to-machine stock (cold drawn)
1934 | AISI 1144 Steel | Cold Drawn, High Temperature, Stress Relieved, 50-75 mm (2-3 In) Round | 0 | 0 | 0 | 1.5 | 0 | 0 | 0 | 0.285 | 97.735 | 0 | 0.04 | 0 | 0 | 0 | 0 | 0.44 | 0 | 0 | 0 | 620 | 515 | 12 | 0 | Carburized – quenched (oil) – wear-resistant surface steel
1935 | JIS S45C Steel | Tempered | 2 | 0 | 0.3 | 0.75 | 0 | 0.2 | 0 | 0.035 | 97.785 | 0 | 0.03 | 0.25 | 0 | 0 | 0 | 0.45 | 0 | 0 | 0.2 | 686 | 490 | 17 | 2 | Quenched (oil) – general-purpose steel (tested)
1936 | AISI 1524 Steel | Hot Rolled Bar (Uns G15240) | 2 | 0 | 0 | 1.5 | 0 | 0 | 0 | 0.05 | 98.19 | 0 | 0.04 | 0 | 0 | 0 | 0 | 0.22 | 0 | 0 | 0 | 510 | 283 | 12 | 2 | Quenched (oil) – general-purpose steel (tested)
1937 | AISI 1141 Steel | Oil Quenched From 815C, 540C (1000F) Temper, 13 mm (0.5 In.) Round | 6 | 0 | 0 | 1.5 | 0 | 0 | 0 | 0.105 | 97.945 | 0 | 0.04 | 0 | 0 | 0 | 0 | 0.41 | 0 | 0 | 0 | 896 | 758 | 18 | 6 | Quenched (oil) & tempered – high-strength structural steel
1938 | AISI 1340H Steel | Normalized At 870C (1600F), Air Cooled, 50 mm (2 In.) Round | 4 | 0 | 0 | 1.75 | 0 | 0 | 0 | 0.04 | 97.52 | 0 | 0.035 | 0.25 | 0 | 0 | 0 | 0.405 | 0 | 0 | 0 | 827 | 524 | 23 | 4 | Normalized (air cooled) – general-purpose steel
1939 | AISI 1552 Steel | Annealed And Cold Drawn Bar (Uns G15520) | 2 | 0 | 0 | 1.35 | 0 | 0 | 0 | 0.05 | 98.05 | 0 | 0.04 | 0 | 0 | 0 | 0 | 0.51 | 0 | 0 | 0 | 676 | 572 | 10 | 2 | Quenched (oil) – general-purpose steel (tested)
1940 | AISI 1144 Steel | Oil Quenched 845C (1550F), 650C (1200F) Temper, 25 mm (1 In.) Round | 6 | 0 | 0 | 1.5 | 0 | 0 | 0 | 0.285 | 97.735 | 0 | 0.04 | 0 | 0 | 0 | 0 | 0.44 | 0 | 0 | 0 | 670 | 470 | 23 | 6 | Quenched (oil) & tempered – high-strength structural steel
1941 | AISI 1340H Steel | Normalized At 870C (1600F), Air Cooled, 25 mm (1 In.) Round | 4 | 0 | 0 | 1.75 | 0 | 0 | 0 | 0.04 | 97.52 | 0 | 0.035 | 0.25 | 0 | 0 | 0 | 0.405 | 0 | 0 | 0 | 834 | 558 | 22 | 4 | Normalized (air cooled) – general-purpose steel
1942 | AISI 1060 Steel | Oil Quenched 845C (1550F), 540C (1000F) Temper, 100 mm (4 In.) Round | 6 | 0 | 0 | 0.75 | 0 | 0 | 0 | 0.05 | 98.555 | 0 | 0.04 | 0 | 0 | 0 | 0 | 0.605 | 0 | 0 | 0 | 855 | 456 | 20 | 6 | Quenched (oil) & tempered – high-strength structural steel
1943 | JIS S55C Steel | Normalized | 2 | 0 | 0.3 | 0.75 | 0 | 0.2 | 0 | 0.035 | 97.685 | 0 | 0.03 | 0.25 | 0 | 0 | 0 | 0.55 | 0 | 0 | 0.2 | 647 | 392 | 15 | 2 | Quenched (oil) – general-purpose steel (tested)
1944 | AISI 1095 Steel | Oil Quenched 800C (1470F), 595C (1100F) Temper, 100 mm (4 In.) Round | 6 | 0 | 0 | 0.4 | 0 | 0 | 0 | 0.05 | 98.545 | 0 | 0.04 | 0 | 0 | 0 | 0 | 0.965 | 0 | 0 | 0 | 896 | 455 | 17 | 6 | Quenched (oil) & tempered – high-strength structural steel
1945 | AISI 12L15 Steel | Cold Drawn, 19-38 mm Round | 3 | 0 | 0 | 0.9 | 0 | 0 | 0 | 0.305 | 98.64 | 0 | 0.065 | 0 | 0 | 0 | 0 | 0.09 | 0 | 0 | 0 | 540 | 415 | 10 | 3 | Normalized – easy-to-machine stock (cold drawn)
1946 | AISI 1213 Steel | Hot Rolled, 19-38 mm Round | 3 | 0 | 0 | 0.85 | 0 | 0 | 0 | 0.285 | 98.64 | 0 | 0.095 | 0 | 0 | 0 | 0 | 0.13 | 0 | 0 | 0 | 385 | 240 | 25 | 3 | Normalized – easy-to-machine stock (cold drawn)
1947 | AISI 1527 Steel | Cold Drawn Bar (Uns G15270) | 2 | 0 | 0 | 1.35 | 0 | 0 | 0 | 0.05 | 98.305 | 0 | 0.04 | 0 | 0 | 0 | 0 | 0.255 | 0 | 0 | 0 | 572 | 483 | 12 | 2 | Quenched (oil) – general-purpose steel (tested)
1948 | AISI 1144 Steel | Normalized At 900C (1650F), Air Cooled, 50 mm (2 In.) Round | 4 | 0 | 0 | 1.5 | 0 | 0 | 0 | 0.285 | 97.735 | 0 | 0.04 | 0 | 0 | 0 | 0 | 0.44 | 0 | 0 | 0 | 660 | 370 | 21 | 4 | Normalized (air cooled) – general-purpose steel
1949 | AISI 1340H Steel | Oil Quenched From 830C (1525F), 540C (1000F) Temper, 13 mm (0.5 In.) Round | 6 | 0 | 0 | 1.75 | 0 | 0 | 0 | 0.04 | 97.52 | 0 | 0.035 | 0.25 | 0 | 0 | 0 | 0.405 | 0 | 0 | 0 | 979 | 910 | 18 | 6 | Quenched (oil) & tempered – high-strength structural steel
1950 | AISI 1541 Steel | Annealed And Cold Drawn Bar (Uns G15410) | 2 | 0 | 0 | 1.5 | 0 | 0 | 0 | 0.05 | 98.01 | 0 | 0.04 | 0 | 0 | 0 | 0 | 0.4 | 0 | 0 | 0 | 648 | 552 | 10 | 2 | Quenched (oil) – general-purpose steel (tested)
1951 | AISI 1141 Steel | Oil Quenched From 815C, 650C (1200F) Temper, 50 mm (2 In.) Round | 6 | 0 | 0 | 1.5 | 0 | 0 | 0 | 0.105 | 97.945 | 0 | 0.04 | 0 | 0 | 0 | 0 | 0.41 | 0 | 0 | 0 | 660 | 450 | 25 | 6 | Quenched (oil) & tempered – high-strength structural steel
1952 | AISI 1340 Steel | Oil Quenched From 830C (1525F), 595C (1100F) Temper, 25 mm (1 In.) Round | 6 | 0 | 0 | 1.75 | 0 | 0 | 0 | 0.04 | 97.52 | 0 | 0.035 | 0.25 | 0 | 0 | 0 | 0.405 | 0 | 0 | 0 | 814 | 676 | 21 | 6 | Quenched (oil) & tempered – high-strength structural steel
1953 | AISI 1541 Steel | Cold Drawn Bar (Uns G15410) | 2 | 0 | 0 | 1.5 | 0 | 0 | 0 | 0.05 | 98.01 | 0 | 0.04 | 0 | 0 | 0 | 0 | 0.4 | 0 | 0 | 0 | 706 | 600 | 10 | 2 | Quenched (oil) – general-purpose steel (tested)
1954 | AISI 1141 Steel | Oil Quenched From 815C, 595C (1100F) Temper, 25 mm (1 In.) Round | 6 | 0 | 0 | 1.5 | 0 | 0 | 0 | 0.105 | 97.945 | 0 | 0.04 | 0 | 0 | 0 | 0 | 0.41 | 0 | 0 | 0 | 710 | 485 | 23 | 6 | Quenched (oil) & tempered – high-strength structural steel
1955 | AISI 1141 Steel | Oil Quenched From 815C, 595C (1100F) Temper, 50 mm (2 In.) Round | 6 | 0 | 0 | 1.5 | 0 | 0 | 0 | 0.105 | 97.945 | 0 | 0.04 | 0 | 0 | 0 | 0 | 0.41 | 0 | 0 | 0 | 696 | 475 | 24 | 6 | Quenched (oil) & tempered – high-strength structural steel
1956 | AISI 1536 High Manganese Carbon Steel | Cold Drawn Bar | 2 | 0 | 0 | 1.35 | 0 | 0 | 0 | 0.05 | 98.225 | 0 | 0.04 | 0 | 0 | 0 | 0 | 0.335 | 0 | 0 | 0 | 634 | 534 | 12 | 2 | Quenched (oil) – general-purpose steel (tested)
1957 | AISI 12L15 Steel | Hot Rolled, 19-38 mm Round | 3 | 0 | 0 | 0.9 | 0 | 0 | 0 | 0.305 | 98.64 | 0 | 0.065 | 0 | 0 | 0 | 0 | 0.09 | 0 | 0 | 0 | 395 | 235 | 22 | 3 | Normalized – easy-to-machine stock (cold drawn)
1958 | JIS S45C Steel | Normalized | 2 | 0 | 0.3 | 0.75 | 0 | 0.2 | 0 | 0.035 | 97.785 | 0 | 0.03 | 0.25 | 0 | 0 | 0 | 0.45 | 0 | 0 | 0.2 | 569 | 343 | 20 | 2 | Quenched (oil) – general-purpose steel (tested)
1959 | AISI 1060 Steel | Oil Quenched 845C (1550F), 480C (900F) Temper, 50 mm (2 In.) Round | 6 | 0 | 0 | 0.75 | 0 | 0 | 0 | 0.05 | 98.555 | 0 | 0.04 | 0 | 0 | 0 | 0 | 0.605 | 0 | 0 | 0 | 986 | 617 | 16 | 6 | Quenched (oil) & tempered – high-strength structural steel
1960 | AISI 1040 Steel | Water Quenched From 845C (1550F), 595C (1100F) Temper, 25 mm (1 In.) Round | 10 | 0 | 0 | 0.75 | 0 | 0 | 0 | 0.05 | 98.755 | 0 | 0.04 | 0 | 0 | 0 | 0 | 0.405 | 0 | 0 | 0 | 689 | 479 | 26 | 10 | Quenched (water) & tempered – high-strength structural steel
1961 | AISI 1340H Steel | Oil Quenched From 830C (1525F), 540C (1000F) Temper, 50 mm (2 In.) Round | 6 | 0 | 0 | 1.75 | 0 | 0 | 0 | 0.04 | 97.52 | 0 | 0.035 | 0.25 | 0 | 0 | 0 | 0.405 | 0 | 0 | 0 | 827 | 579 | 21 | 6 | Quenched (oil) & tempered – high-strength structural steel
1962 | AISI 1118 Steel | Annealed At 790C (1450F), Furnace Cooled 17C (31F) Per Hour To 605C, Air Cooled, 25 mm (1 In.) Round | 7 | 0 | 0 | 1.45 | 0 | 0 | 0 | 0.105 | 98.235 | 0 | 0.04 | 0 | 0 | 0 | 0 | 0.17 | 0 | 0 | 0 | 450 | 285 | 34 | 7 | Annealed – easy-to-machine – round annealed stock
1963 | AISI 1141 Steel | As Cold Drawn, 22-32 mm (0.875-1.25 In) Round | 3 | 0 | 0 | 1.5 | 0 | 0 | 0 | 0.105 | 97.945 | 0 | 0.04 | 0 | 0 | 0 | 0 | 0.41 | 0 | 0 | 0 | 690 | 620 | 10 | 3 | Normalized – easy-to-machine stock (cold drawn)
1964 | AISI 1141 Steel | Oil Quenched From 815C, 540C (1000F) Temper, 50 mm (2 In.) Round | 6 | 0 | 0 | 1.5 | 0 | 0 | 0 | 0.105 | 97.945 | 0 | 0.04 | 0 | 0 | 0 | 0 | 0.41 | 0 | 0 | 0 | 745 | 515 | 21 | 6 | Quenched (oil) & tempered – high-strength structural steel
1965 | AISI 1144 Steel | Oil Quenched 845C (1550F), 540C (1000F) Temper, 50 mm (2 In.) Round | 6 | 0 | 0 | 1.5 | 0 | 0 | 0 | 0.285 | 97.735 | 0 | 0.04 | 0 | 0 | 0 | 0 | 0.44 | 0 | 0 | 0 | 724 | 470 | 20 | 6 | Quenched (oil) & tempered – high-strength structural steel
1966 | AISI 1340H Steel | Oil Quenched From 830C (1525F), 650C (1200F) Temper, 25 mm (1 In.) Round | 6 | 0 | 0 | 1.75 | 0 | 0 | 0 | 0.04 | 97.52 | 0 | 0.035 | 0.25 | 0 | 0 | 0 | 0.405 | 0 | 0 | 0 | 772 | 662 | 23 | 6 | Quenched (oil) & tempered – high-strength structural steel
1967 | AISI 1144 Steel | Oil Quenched 845C (1550F), 540C (1000F) Temper, 100 mm (4 In.) Round | 6 | 0 | 0 | 1.5 | 0 | 0 | 0 | 0.285 | 97.735 | 0 | 0.04 | 0 | 0 | 0 | 0 | 0.44 | 0 | 0 | 0 | 703 | 435 | 21 | 6 | Quenched (oil) & tempered – high-strength structural steel
1968 | AISI 1552 Steel | Hot Rolled Bar (Uns G15520) | 2 | 0 | 0 | 1.35 | 0 | 0 | 0 | 0.05 | 98.05 | 0 | 0.04 | 0 | 0 | 0 | 0 | 0.51 | 0 | 0 | 0 | 745 | 410 | 12 | 2 | Quenched (oil) – general-purpose steel (tested)
1969 | AISI 1144 Steel | Oil Quenched 845C (1550F), 650C (1200F) Temper, 50 mm (2 In.) Round | 6 | 0 | 0 | 1.5 | 0 | 0 | 0 | 0.285 | 97.735 | 0 | 0.04 | 0 | 0 | 0 | 0 | 0.44 | 0 | 0 | 0 | 650 | 425 | 24 | 6 | Quenched (oil) & tempered – high-strength structural steel
1970 | BS 970/1(83) 070M55 Nonresulfurized Carbon Steel | 6-63 mm (0.25-2.5 In) | 3 | 0 | 0 | 0.7 | 0 | 0 | 0 | 0.05 | 98.65 | 0 | 0.05 | 0 | 0 | 0 | 0 | 0.55 | 0 | 0 | 0 | 700 | 355 | 12 | 3 | Normalized – easy-to-machine stock (cold drawn)
1971 | AISI 1340 Steel | Oil Quenched From 830C (1525F), 650C (1200F) Temper, 25 mm (1 In.) Round | 6 | 0 | 0 | 1.75 | 0 | 0 | 0 | 0.04 | 97.52 | 0 | 0.035 | 0.25 | 0 | 0 | 0 | 0.405 | 0 | 0 | 0 | 772 | 662 | 23 | 6 | Quenched (oil) & tempered – high-strength structural steel
1972 | AISI 5160 Steel | Normalized, 100 mm (4 In.) Round | 9 | 0 | 0 | 0.875 | 0 | 0 | 0 | 0.04 | 97.425 | 0 | 0.035 | 0.225 | 0 | 0 | 0 | 0.6 | 0 | 0 | 0.8 | 924 | 485 | 14 | 9 | Normalized – general-purpose steel (round normalized stock)
1973 | AISI 1547 Steel | Cold Drawn, 19-32 mm (0.75-1.25 In) Round | 3 | 0 | 0 | 1.5 | 0 | 0 | 0 | 0.05 | 97.94 | 0 | 0.04 | 0 | 0 | 0 | 0 | 0.47 | 0 | 0 | 0 | 710 | 605 | 10 | 3 | Normalized – easy-to-machine stock (cold drawn)
1974 | AISI 1536 High Manganese Carbon Steel | Hot Rolled Bar | 2 | 0 | 0 | 1.35 | 0 | 0 | 0 | 0.05 | 98.225 | 0 | 0.04 | 0 | 0 | 0 | 0 | 0.335 | 0 | 0 | 0 | 572 | 314 | 16 | 2 | Quenched (oil) – general-purpose steel (tested)
1975 | AISI 5160 Steel | Oil Quenched From 830C (1525F), 595C (1100F) Temper, 25 mm (1 In.) Round | 6 | 0 | 0 | 0.875 | 0 | 0 | 0 | 0.04 | 97.425 | 0 | 0.035 | 0.225 | 0 | 0 | 0 | 0.6 | 0 | 0 | 0.8 | 1000 | 869 | 18 | 6 | Quenched (oil) & tempered – high-strength structural steel
1976 | AISI 5160H Steel | Normalized, 25 mm (1 In.) Round | 9 | 0 | 0 | 0.875 | 0 | 0 | 0 | 0.04 | 97.425 | 0 | 0.035 | 0.225 | 0 | 0 | 0 | 0.6 | 0 | 0 | 0.8 | 958 | 530 | 17 | 9 | Normalized – general-purpose steel (round normalized stock)
1977 | AISI 1547 Steel | Annealed, Cold Drawn, 19-32 mm (0.75-1.25 In) Round | 3 | 0 | 0 | 1.5 | 0 | 0 | 0 | 0.05 | 97.94 | 0 | 0.04 | 0 | 0 | 0 | 0 | 0.47 | 0 | 0 | 0 | 655 | 585 | 10 | 3 | Normalized – easy-to-machine stock (cold drawn)
1978 | AISI 5160 Steel | Annealed, 25 mm (1 In.) Round | 3 | 0 | 0 | 0.875 | 0 | 0 | 0 | 0.04 | 97.425 | 0 | 0.035 | 0.225 | 0 | 0 | 0 | 0.6 | 0 | 0 | 0.8 | 724 | 275 | 17 | 3 | Normalized – easy-to-machine stock (cold drawn)
1979 | AISI 5160 Steel | Oil Quenched From 830C (1525F), 540C (1000F) Temper, 13 mm (0.5 In.) Round | 6 | 0 | 0 | 0.875 | 0 | 0 | 0 | 0.04 | 97.425 | 0 | 0.035 | 0.225 | 0 | 0 | 0 | 0.6 | 0 | 0 | 0.8 | 1170 | 1070 | 14 | 6 | Quenched (oil) & tempered – high-strength structural steel
1980 | AISI 1144 Steel | Oil Quenched 845C (1550F), 595C (1100F) Temper, 50 mm (2 In.) Round | 6 | 0 | 0 | 1.5 | 0 | 0 | 0 | 0.285 | 97.735 | 0 | 0.04 | 0 | 0 | 0 | 0 | 0.44 | 0 | 0 | 0 | 696 | 450 | 23 | 6 | Quenched (oil) & tempered – high-strength structural steel
1981 | AISI 5160 Steel | Oil Quenched From 830C (1525F), 595C (1100F) Temper, 50 mm (2 In.) Round | 6 | 0 | 0 | 0.875 | 0 | 0 | 0 | 0.04 | 97.425 | 0 | 0.035 | 0.225 | 0 | 0 | 0 | 0.6 | 0 | 0 | 0.8 | 931 | 635 | 20 | 6 | Quenched (oil) & tempered – high-strength structural steel
1982 | JIS S55C Steel | Tempered | 2 | 0 | 0.3 | 0.75 | 0 | 0.2 | 0 | 0.035 | 97.685 | 0 | 0.03 | 0.25 | 0 | 0 | 0 | 0.55 | 0 | 0 | 0.2 | 785 | 588 | 14 | 2 | Quenched (oil) – general-purpose steel (tested)
1983 | AISI 1340 Steel | Annealed At 800C, Furnace Cooled 11C/Hour To 600C, Air Cooled, 25 mm (1 In.) Round | 7 | 0 | 0 | 1.75 | 0 | 0 | 0 | 0.04 | 97.52 | 0 | 0.035 | 0.25 | 0 | 0 | 0 | 0.405 | 0 | 0 | 0 | 703 | 434 | 25 | 7 | Annealed – easy-to-machine – round annealed stock
1984 | AISI 1132 Steel | Cold Drawn, 19-32 mm (0.75-1.25 In) Round | 3 | 0 | 0 | 1.5 | 0 | 0 | 0 | 0.105 | 98.05 | 0 | 0.04 | 0 | 0 | 0 | 0 | 0.305 | 0 | 0 | 0 | 635 | 530 | 12 | 3 | Normalized – easy-to-machine stock (cold drawn)
1985 | AISI 5160H Steel | Oil Quenched From 830C (1525F), 595C (1100F) Temper, 100 mm (4 In.) Round | 6 | 0 | 0 | 0.875 | 0 | 0 | 0 | 0.04 | 97.425 | 0 | 0.035 | 0.225 | 0 | 0 | 0 | 0.6 | 0 | 0 | 0.8 | 889 | 615 | 21 | 6 | Quenched (oil) & tempered – high-strength structural steel
1986 | AISI 5160 Steel | Oil Quenched From 830C (1525F), 650C (1200F) Temper, 13 mm (0.5 In.) Round | 6 | 0 | 0 | 0.875 | 0 | 0 | 0 | 0.04 | 97.425 | 0 | 0.035 | 0.225 | 0 | 0 | 0 | 0.6 | 0 | 0 | 0.8 | 917 | 793 | 19 | 6 | Quenched (oil) & tempered – high-strength structural steel
1987 | AISI 5160 Steel | Oil Quenched From 830C (1525F), 650C (1200F) Temper, 100 mm (4 In.) Round | 6 | 0 | 0 | 0.875 | 0 | 0 | 0 | 0.04 | 97.425 | 0 | 0.035 | 0.225 | 0 | 0 | 0 | 0.6 | 0 | 0 | 0.8 | 827 | 540 | 22 | 6 | Quenched (oil) & tempered – high-strength structural steel
1988 | AISI 1141 Steel | Cold Finished Round (19-38 mm) | 3 | 0 | 0 | 1.5 | 0 | 0 | 0 | 0.105 | 97.945 | 0 | 0.04 | 0 | 0 | 0 | 0 | 0.41 | 0 | 0 | 0 | 772 | 655 | 16 | 3 | Normalized – easy-to-machine stock (cold drawn)
1989 | AISI 1144 Steel | Annealed At 790C (1450F) | 7 | 0 | 0 | 1.5 | 0 | 0 | 0 | 0.285 | 97.735 | 0 | 0.04 | 0 | 0 | 0 | 0 | 0.44 | 0 | 0 | 0 | 585 | 345 | 25 | 7 | Annealed – easy-to-machine – round annealed stock
1990 | BS 970/3(91) 070M55 Nonresulfurized Carbon Steel | 63-76 mm (2.5 - 3.0 In) Normalized Cold Drawn | 3 | 0 | 0 | 0.7 | 0 | 0 | 0 | 0.05 | 98.3 | 0 | 0 | 0.25 | 0 | 0.15 | 0 | 0.55 | 0 | 0 | 0 | 670 | 530 | 9 | 3 | Normalized – easy-to-machine stock (cold drawn)
1991 | AISI 5160H Steel | Oil Quenched From 830C (1525F), 540C (1000F) Temper, 25 mm (1 In.) Round | 6 | 0 | 0 | 0.875 | 0 | 0 | 0 | 0.04 | 97.425 | 0 | 0.035 | 0.225 | 0 | 0 | 0 | 0.6 | 0 | 0 | 0.8 | 1145 | 1005 | 14 | 6 | Quenched (oil) & tempered – high-strength structural steel
1992 | AISI 5160H Steel | Oil Quenched From 830C (1525F), 595C (1100F) Temper, 13 mm (0.5 In.) Round | 6 | 0 | 0 | 0.875 | 0 | 0 | 0 | 0.04 | 97.425 | 0 | 0.035 | 0.225 | 0 | 0 | 0 | 0.6 | 0 | 0 | 0.8 | 1050 | 924 | 16 | 6 | Quenched (oil) & tempered – high-strength structural steel
1993 | AISI 51B60 Steel | Annealed, 25 mm (1 In.) Round | 3 | 0 | 0 | 0.875 | 0 | 0 | 0 | 0.04 | 97.42325 | 0 | 0.035 | 0.225 | 0 | 0 | 0 | 0.6 | 0 | 0.00175 | 0.8 | 724 | 275 | 17 | 3 | Normalized – easy-to-machine stock (cold drawn)
1994 | AISI 5160H Steel | Normalized 855C (1570F) | 4 | 0 | 0 | 0.875 | 0 | 0 | 0 | 0.04 | 97.425 | 0 | 0.035 | 0.225 | 0 | 0 | 0 | 0.6 | 0 | 0 | 0.8 | 958 | 530 | 17 | 4 | Normalized (air cooled) – general-purpose steel
1995 | AISI 5160H Steel | Normalized, 13 mm (0.5 In.) Round | 9 | 0 | 0 | 0.875 | 0 | 0 | 0 | 0.04 | 97.425 | 0 | 0.035 | 0.225 | 0 | 0 | 0 | 0.6 | 0 | 0 | 0.8 | 1025 | 650 | 18 | 9 | Normalized – general-purpose steel (round normalized stock)
1996 | AISI 5160 Steel | Annealed 815C (1500F) | 7 | 0 | 0 | 0.875 | 0 | 0 | 0 | 0.04 | 97.425 | 0 | 0.035 | 0.225 | 0 | 0 | 0 | 0.6 | 0 | 0 | 0.8 | 724 | 275 | 17 | 7 | Annealed – easy-to-machine – round annealed stock
1997 | AISI 1144 Steel | Normalized At 900C (1650F) | 4 | 0 | 0 | 1.5 | 0 | 0 | 0 | 0.285 | 97.735 | 0 | 0.04 | 0 | 0 | 0 | 0 | 0.44 | 0 | 0 | 0 | 670 | 400 | 21 | 4 | Normalized (air cooled) – general-purpose steel
1998 | AISI 51B60H Steel | Normalized, 13 mm (0.5 In.) Round | 9 | 0 | 0 | 0.875 | 0 | 0 | 0 | 0.04 | 97.42325 | 0 | 0.035 | 0.225 | 0 | 0 | 0 | 0.6 | 0 | 0.00175 | 0.8 | 1025 | 650 | 18 | 9 | Normalized – general-purpose steel (round normalized stock)
1999 | AISI 51B60 Steel | Normalized 855C (1570F) | 4 | 0 | 0 | 0.875 | 0 | 0 | 0 | 0.04 | 97.42325 | 0 | 0.035 | 0.225 | 0 | 0 | 0 | 0.6 | 0 | 0.00175 | 0.8 | 958 | 530 | 17 | 4 | Normalized (air cooled) – general-purpose steel
2000 | AISI 1340H Steel | Oil Quenched From 830C (1525F), 540C (1000F) Temper, 25 mm (1 In.) Round | 6 | 0 | 0 | 1.75 | 0 | 0 | 0 | 0.04 | 97.52 | 0 | 0.035 | 0.25 | 0 | 0 | 0 | 0.405 | 0 | 0 | 0 | 951 | 834 | 19 | 6 | Quenched (oil) & tempered – high-strength structural steel
2001 | AISI 51B60H Steel | Oil Quenched From 830C (1525F), 540C (1000F) Temper, 13 mm (0.5 In.) Round | 6 | 0 | 0 | 0.875 | 0 | 0 | 0 | 0.04 | 97.42325 | 0 | 0.035 | 0.225 | 0 | 0 | 0 | 0.6 | 0 | 0.00175 | 0.8 | 1170 | 1070 | 14 | 6 | Quenched (oil) & tempered – high-strength structural steel
2002 | AISI 51B60H Steel | Normalized, 25 mm (1 In.) Round | 9 | 0 | 0 | 0.875 | 0 | 0 | 0 | 0.04 | 97.42325 | 0 | 0.035 | 0.225 | 0 | 0 | 0 | 0.6 | 0 | 0.00175 | 0.8 | 958 | 530 | 17 | 9 | Normalized – general-purpose steel (round normalized stock)
2003 | AISI 1340H Steel | Oil Quenched From 830C (1525F), 595C (1100F) Temper, 25 mm (1 In.) Round | 6 | 0 | 0 | 1.75 | 0 | 0 | 0 | 0.04 | 97.52 | 0 | 0.035 | 0.25 | 0 | 0 | 0 | 0.405 | 0 | 0 | 0 | 814 | 676 | 21 | 6 | Quenched (oil) & tempered – high-strength structural steel
2004 | AISI 51B60H Steel | Oil Quenched From 830C (1525F), 650C (1200F) Temper, 100 mm (4 In.) Round | 6 | 0 | 0 | 0.875 | 0 | 0 | 0 | 0.04 | 97.42325 | 0 | 0.035 | 0.225 | 0 | 0 | 0 | 0.6 | 0 | 0.00175 | 0.8 | 827 | 540 | 22 | 6 | Quenched (oil) & tempered – high-strength structural steel
2005 | AISI 51B60H Steel | Oil Quenched From 830C (1525F), 540C (1000F) Temper, 50 mm (2 In.) Round | 6 | 0 | 0 | 0.875 | 0 | 0 | 0 | 0.04 | 97.42325 | 0 | 0.035 | 0.225 | 0 | 0 | 0 | 0.6 | 0 | 0.00175 | 0.8 | 1060 | 703 | 17 | 6 | Quenched (oil) & tempered – high-strength structural steel
2006 | AISI 5160 Steel | Oil Quenched From 830C (1525F), 595C (1100F) Temper, 13 mm (0.5 In.) Round | 6 | 0 | 0 | 0.875 | 0 | 0 | 0 | 0.04 | 97.425 | 0 | 0.035 | 0.225 | 0 | 0 | 0 | 0.6 | 0 | 0 | 0.8 | 1050 | 924 | 16 | 6 | Quenched (oil) & tempered – high-strength structural steel
2007 | AISI 5160 Steel | Normalized 855C (1570F) | 4 | 0 | 0 | 0.875 | 0 | 0 | 0 | 0.04 | 97.425 | 0 | 0.035 | 0.225 | 0 | 0 | 0 | 0.6 | 0 | 0 | 0.8 | 958 | 530 | 17 | 4 | Normalized (air cooled) – general-purpose steel
2008 | AISI 5160H Steel | Oil Quenched From 830C (1525F), 650C (1200F) Temper, 13 mm (0.5 In.) Round | 6 | 0 | 0 | 0.875 | 0 | 0 | 0 | 0.04 | 97.425 | 0 | 0.035 | 0.225 | 0 | 0 | 0 | 0.6 | 0 | 0 | 0.8 | 917 | 793 | 19 | 6 | Quenched (oil) & tempered – high-strength structural steel
2009 | AISI 1340 Steel | Oil Quenched From 830C (1525F), 650C (1200F) Temper, 50 mm (2 In.) Round | 6 | 0 | 0 | 1.75 | 0 | 0 | 0 | 0.04 | 97.52 | 0 | 0.035 | 0.25 | 0 | 0 | 0 | 0.405 | 0 | 0 | 0 | 731 | 552 | 25 | 6 | Quenched (oil) & tempered – high-strength structural steel
2010 | AISI 51B60 Steel | Oil Quenched From 830C (1525F), 650C (1200F) Temper, 13 mm (0.5 In.) Round | 6 | 0 | 0 | 0.875 | 0 | 0 | 0 | 0.04 | 97.42325 | 0 | 0.035 | 0.225 | 0 | 0 | 0 | 0.6 | 0 | 0.00175 | 0.8 | 917 | 793 | 19 | 6 | Quenched (oil) & tempered – high-strength structural steel
2011 | AISI 5160H Steel | Normalized, 100 mm (4 In.) Round | 9 | 0 | 0 | 0.875 | 0 | 0 | 0 | 0.04 | 97.425 | 0 | 0.035 | 0.225 | 0 | 0 | 0 | 0.6 | 0 | 0 | 0.8 | 924 | 485 | 14 | 9 | Normalized – general-purpose steel (round normalized stock)
2012 | AISI 1095 Steel | Oil Quenched 800C (1470F), 595C (1100F) Temper, 25 mm (1 In.) Round | 6 | 0 | 0 | 0.4 | 0 | 0 | 0 | 0.05 | 98.545 | 0 | 0.04 | 0 | 0 | 0 | 0 | 0.965 | 0 | 0 | 0 | 965 | 545 | 17 | 6 | Quenched (oil) & tempered – high-strength structural steel
2013 | AISI 51B60 Steel | Normalized, 25 mm (1 In.) Round | 9 | 0 | 0 | 0.875 | 0 | 0 | 0 | 0.04 | 97.42325 | 0 | 0.035 | 0.225 | 0 | 0 | 0 | 0.6 | 0 | 0.00175 | 0.8 | 958 | 530 | 17 | 9 | Normalized – general-purpose steel (round normalized stock)
2014 | AISI 51B60 Steel | Oil Quenched From 830C (1525F), 540C (1000F) Temper, 13 mm (0.5 In.) Round | 6 | 0 | 0 | 0.875 | 0 | 0 | 0 | 0.04 | 97.42325 | 0 | 0.035 | 0.225 | 0 | 0 | 0 | 0.6 | 0 | 0.00175 | 0.8 | 1170 | 1070 | 14 | 6 | Quenched (oil) & tempered – high-strength structural steel
2015 | AISI 5160 Steel | Oil Quenched From 830C (1525F), 540C (1000F) Temper, 25 mm (1 In.) Round | 6 | 0 | 0 | 0.875 | 0 | 0 | 0 | 0.04 | 97.425 | 0 | 0.035 | 0.225 | 0 | 0 | 0 | 0.6 | 0 | 0 | 0.8 | 1145 | 1005 | 14 | 6 | Quenched (oil) & tempered – high-strength structural steel
2016 | AISI 5160 Steel | Normalized, 50 mm (2 In.) Round | 9 | 0 | 0 | 0.875 | 0 | 0 | 0 | 0.04 | 97.425 | 0 | 0.035 | 0.225 | 0 | 0 | 0 | 0.6 | 0 | 0 | 0.8 | 924 | 510 | 16 | 9 | Normalized – general-purpose steel (round normalized stock)
2017 | AISI 51B60H Steel | Oil Quenched From 830C (1525F), 650C (1200F) Temper, 25 mm (1 In.) Round | 6 | 0 | 0 | 0.875 | 0 | 0 | 0 | 0.04 | 97.42325 | 0 | 0.035 | 0.225 | 0 | 0 | 0 | 0.6 | 0 | 0.00175 | 0.8 | 889 | 765 | 20 | 6 | Quenched (oil) & tempered – high-strength structural steel
2018 | AISI 51B60 Steel | Oil Quenched From 830C (1525F), 595C (1100F) Temper, 13 mm (0.5 In.) Round | 6 | 0 | 0 | 0.875 | 0 | 0 | 0 | 0.04 | 97.42325 | 0 | 0.035 | 0.225 | 0 | 0 | 0 | 0.6 | 0 | 0.00175 | 0.8 | 1050 | 924 | 16 | 6 | Quenched (oil) & tempered – high-strength structural steel
2019 | AISI 5160H Steel | Oil Quenched From 830C (1525F), 650C (1200F) Temper, 50 mm (2 In.) Round | 6 | 0 | 0 | 0.875 | 0 | 0 | 0 | 0.04 | 97.425 | 0 | 0.035 | 0.225 | 0 | 0 | 0 | 0.6 | 0 | 0 | 0.8 | 779 | 580 | 21 | 6 | Quenched (oil) & tempered – high-strength structural steel
2020 | AISI 5160H Steel | Oil Quenched From 830C (1525F), 650C (1200F) Temper, 25 mm (1 In.) Round | 6 | 0 | 0 | 0.875 | 0 | 0 | 0 | 0.04 | 97.425 | 0 | 0.035 | 0.225 | 0 | 0 | 0 | 0.6 | 0 | 0 | 0.8 | 889 | 765 | 20 | 6 | Quenched (oil) & tempered – high-strength structural steel
2021 | AISI 5160 Steel | Normalized, 13 mm (0.5 In.) Round | 9 | 0 | 0 | 0.875 | 0 | 0 | 0 | 0.04 | 97.425 | 0 | 0.035 | 0.225 | 0 | 0 | 0 | 0.6 | 0 | 0 | 0.8 | 1025 | 650 | 18 | 9 | Normalized – general-purpose steel (round normalized stock)
2022 | AISI 5160H Steel | Oil Quenched From 830C (1525F), 540C (1000F) Temper, 13 mm (0.5 In.) Round | 6 | 0 | 0 | 0.875 | 0 | 0 | 0 | 0.04 | 97.425 | 0 | 0.035 | 0.225 | 0 | 0 | 0 | 0.6 | 0 | 0 | 0.8 | 1170 | 1070 | 14 | 6 | Quenched (oil) & tempered – high-strength structural steel
2023 | AISI 51B60 Steel | Oil Quenched From 830C (1525F), 595C (1100F) Temper, 50 mm (2 In.) Round | 6 | 0 | 0 | 0.875 | 0 | 0 | 0 | 0.04 | 97.42325 | 0 | 0.035 | 0.225 | 0 | 0 | 0 | 0.6 | 0 | 0.00175 | 0.8 | 931 | 635 | 20 | 6 | Quenched (oil) & tempered – high-strength structural steel
2024 | AISI 51B60 Steel | Oil Quenched From 830C (1525F), 650C (1200F) Temper, 50 mm (2 In.) Round | 6 | 0 | 0 | 0.875 | 0 | 0 | 0 | 0.04 | 97.42325 | 0 | 0.035 | 0.225 | 0 | 0 | 0 | 0.6 | 0 | 0.00175 | 0.8 | 779 | 580 | 21 | 6 | Quenched (oil) & tempered – high-strength structural steel
2025 | AISI 51B60H Steel | Oil Quenched From 830C (1525F), 650C (1200F) Temper, 13 mm (0.5 In.) Round | 6 | 0 | 0 | 0.875 | 0 | 0 | 0 | 0.04 | 97.42325 | 0 | 0.035 | 0.225 | 0 | 0 | 0 | 0.6 | 0 | 0.00175 | 0.8 | 917 | 793 | 19 | 6 | Quenched (oil) & tempered – high-strength structural steel
2026 | AISI 5160 Steel | Normalized, 25 mm (1 In.) Round | 9 | 0 | 0 | 0.875 | 0 | 0 | 0 | 0.04 | 97.425 | 0 | 0.035 | 0.225 | 0 | 0 | 0 | 0.6 | 0 | 0 | 0.8 | 958 | 530 | 17 | 9 | Normalized – general-purpose steel (round normalized stock)
2027 | AISI 51B60H Steel | Annealed 815C (1500F) | 7 | 0 | 0 | 0.875 | 0 | 0 | 0 | 0.04 | 97.42325 | 0 | 0.035 | 0.225 | 0 | 0 | 0 | 0.6 | 0 | 0.00175 | 0.8 | 724 | 275 | 17 | 7 | Annealed – easy-to-machine – round annealed stock
2028 | AISI 51B60H Steel | Oil Quenched From 830C (1525F), 650C (1200F) Temper, 50 mm (2 In.) Round | 6 | 0 | 0 | 0.875 | 0 | 0 | 0 | 0.04 | 97.42325 | 0 | 0.035 | 0.225 | 0 | 0 | 0 | 0.6 | 0 | 0.00175 | 0.8 | 779 | 580 | 21 | 6 | Quenched (oil) & tempered – high-strength structural steel
2029 | AISI 5160H Steel | Oil Quenched From 830C (1525F), 540C (1000F) Temper, 50 mm (2 In.) Round | 6 | 0 | 0 | 0.875 | 0 | 0 | 0 | 0.04 | 97.425 | 0 | 0.035 | 0.225 | 0 | 0 | 0 | 0.6 | 0 | 0 | 0.8 | 1060 | 703 | 17 | 6 | Quenched (oil) & tempered – high-strength structural steel
2030 | AISI 5160 Steel | Oil Quenched From 830C (1525F), 650C (1200F) Temper, 25 mm (1 In.) Round | 6 | 0 | 0 | 0.875 | 0 | 0 | 0 | 0.04 | 97.425 | 0 | 0.035 | 0.225 | 0 | 0 | 0 | 0.6 | 0 | 0 | 0.8 | 889 | 765 | 20 | 6 | Quenched (oil) & tempered – high-strength structural steel
2031 | AISI 51B60 Steel | Normalized, 13 mm (0.5 In.) Round | 9 | 0 | 0 | 0.875 | 0 | 0 | 0 | 0.04 | 97.42325 | 0 | 0.035 | 0.225 | 0 | 0 | 0 | 0.6 | 0 | 0.00175 | 0.8 | 1025 | 650 | 18 | 9 | Normalized – general-purpose steel (round normalized stock)
2032 | AISI 1144 Steel | Cold Drawn, High Temperature, Stress Relieved, 22-32 mm (0.875-1.25 In) Round | 0 | 0 | 0 | 1.5 | 0 | 0 | 0 | 0.285 | 97.735 | 0 | 0.04 | 0 | 0 | 0 | 0 | 0.44 | 0 | 0 | 0 | 690 | 585 | 15 | 0 | Carburized – quenched (oil) – wear-resistant surface steel
2033 | AISI 51B60H Steel | Normalized, 100 mm (4 In.) Round | 9 | 0 | 0 | 0.875 | 0 | 0 | 0 | 0.04 | 97.42325 | 0 | 0.035 | 0.225 | 0 | 0 | 0 | 0.6 | 0 | 0.00175 | 0.8 | 924 | 485 | 14 | 9 | Normalized – general-purpose steel (round normalized stock)
2034 | AISI 51B60H Steel | Oil Quenched From 830C (1525F), 595C (1100F) Temper, 25 mm (1 In.) Round | 6 | 0 | 0 | 0.875 | 0 | 0 | 0 | 0.04 | 97.42325 | 0 | 0.035 | 0.225 | 0 | 0 | 0 | 0.6 | 0 | 0.00175 | 0.8 | 1000 | 869 | 18 | 6 | Quenched (oil) & tempered – high-strength structural steel
2035 | AISI 5160H Steel | Oil Quenched From 830C (1525F), 650C (1200F) Temper, 100 mm (4 In.) Round | 6 | 0 | 0 | 0.875 | 0 | 0 | 0 | 0.04 | 97.425 | 0 | 0.035 | 0.225 | 0 | 0 | 0 | 0.6 | 0 | 0 | 0.8 | 827 | 540 | 22 | 6 | Quenched (oil) & tempered – high-strength structural steel
2036 | AISI 51B60 Steel | Oil Quenched From 830C (1525F), 595C (1100F) Temper, 100 mm (4 In.) Round | 6 | 0 | 0 | 0.875 | 0 | 0 | 0 | 0.04 | 97.42325 | 0 | 0.035 | 0.225 | 0 | 0 | 0 | 0.6 | 0 | 0.00175 | 0.8 | 889 | 615 | 21 | 6 | Quenched (oil) & tempered – high-strength structural steel
2037 | AISI 51B60H Steel | Normalized, 50 mm (2 In.) Round | 9 | 0 | 0 | 0.875 | 0 | 0 | 0 | 0.04 | 97.42325 | 0 | 0.035 | 0.225 | 0 | 0 | 0 | 0.6 | 0 | 0.00175 | 0.8 | 924 | 510 | 16 | 9 | Normalized – general-purpose steel (round normalized stock)
2038 | AISI 5160 Steel | Oil Quenched From 830C (1525F), 540C (1000F) Temper, 50 mm (2 In.) Round | 6 | 0 | 0 | 0.875 | 0 | 0 | 0 | 0.04 | 97.425 | 0 | 0.035 | 0.225 | 0 | 0 | 0 | 0.6 | 0 | 0 | 0.8 | 1060 | 703 | 17 | 6 | Quenched (oil) & tempered – high-strength structural steel
2039 | AISI 1340 Steel | Normalized At 870C (1600F), Air Cooled, 25 mm (1 In.) Round | 4 | 0 | 0 | 1.75 | 0 | 0 | 0 | 0.04 | 97.52 | 0 | 0.035 | 0.25 | 0 | 0 | 0 | 0.405 | 0 | 0 | 0 | 834 | 558 | 22 | 4 | Normalized (air cooled) – general-purpose steel
2040 | AISI Type W2 Tool Steel | Water Quenched At 775C (1425F), And Tempered | 10 | 0 | 0 | 0.25 | 0 | 0 | 0 | 0.03 | 98.04 | 0 | 0.03 | 0.25 | 0.25 | 0 | 0 | 1 | 0 | 0 | 0.15 | 1800 | 1625 | 7 | 10 | Quenched (water) & tempered – high-strength structural steel
2041 | AISI 1141 Steel | Annealed At 815C (1500F) | 7 | 0 | 0 | 1.5 | 0 | 0 | 0 | 0.105 | 97.945 | 0 | 0.04 | 0 | 0 | 0 | 0 | 0.41 | 0 | 0 | 0 | 600 | 350 | 26 | 7 | Annealed – easy-to-machine – round annealed stock
2042 | AISI 51B60H Steel | Oil Quenched From 830C (1525F), 595C (1100F) Temper, 13 mm (0.5 In.) Round | 6 | 0 | 0 | 0.875 | 0 | 0 | 0 | 0.04 | 97.42325 | 0 | 0.035 | 0.225 | 0 | 0 | 0 | 0.6 | 0 | 0.00175 | 0.8 | 1050 | 924 | 16 | 6 | Quenched (oil) & tempered – high-strength structural steel
2043 | AISI 51B60 Steel | Oil Quenched From 830C (1525F), 540C (1000F) Temper, 25 mm (1 In.) Round | 6 | 0 | 0 | 0.875 | 0 | 0 | 0 | 0.04 | 97.42325 | 0 | 0.035 | 0.225 | 0 | 0 | 0 | 0.6 | 0 | 0.00175 | 0.8 | 1145 | 1005 | 14 | 6 | Quenched (oil) & tempered – high-strength structural steel
2044 | AISI 5160H Steel | Normalized, 50 mm (2 In.) Round | 9 | 0 | 0 | 0.875 | 0 | 0 | 0 | 0.04 | 97.425 | 0 | 0.035 | 0.225 | 0 | 0 | 0 | 0.6 | 0 | 0 | 0.8 | 924 | 510 | 16 | 9 | Normalized – general-purpose steel (round normalized stock)
2045 | AISI 5160 Steel | Oil Quenched From 830C (1525F), 595C (1100F) Temper, 100 mm (4 In.) Round | 6 | 0 | 0 | 0.875 | 0 | 0 | 0 | 0.04 | 97.425 | 0 | 0.035 | 0.225 | 0 | 0 | 0 | 0.6 | 0 | 0 | 0.8 | 889 | 615 | 21 | 6 | Quenched (oil) & tempered – high-strength structural steel
2046 | AISI 1340H Steel | Oil Quenched From 830C (1525F), 595C (1100F) Temper, 50 mm (2 In.) Round | 6 | 0 | 0 | 1.75 | 0 | 0 | 0 | 0.04 | 97.52 | 0 | 0.035 | 0.25 | 0 | 0 | 0 | 0.405 | 0 | 0 | 0 | 752 | 565 | 24 | 6 | Quenched (oil) & tempered – high-strength structural steel
2047 | AISI 5160 Steel | Oil Quenched From 830C (1525F), 650C (1200F) Temper, 50 mm (2 In.) Round | 6 | 0 | 0 | 0.875 | 0 | 0 | 0 | 0.04 | 97.425 | 0 | 0.035 | 0.225 | 0 | 0 | 0 | 0.6 | 0 | 0 | 0.8 | 779 | 580 | 21 | 6 | Quenched (oil) & tempered – high-strength structural steel
2048 | AISI 51B60 Steel | Oil Quenched From 830C (1525F), 650C (1200F) Temper, 25 mm (1 In.) Round | 6 | 0 | 0 | 0.875 | 0 | 0 | 0 | 0.04 | 97.42325 | 0 | 0.035 | 0.225 | 0 | 0 | 0 | 0.6 | 0 | 0.00175 | 0.8 | 889 | 765 | 20 | 6 | Quenched (oil) & tempered – high-strength structural steel
2049 | AISI 1340H Steel | Oil Quenched From 830C (1525F), 650C (1200F) Temper, 100 mm (4 In.) Round | 6 | 0 | 0 | 1.75 | 0 | 0 | 0 | 0.04 | 97.52 | 0 | 0.035 | 0.25 | 0 | 0 | 0 | 0.405 | 0 | 0 | 0 | 703 | 496 | 26 | 6 | Quenched (oil) & tempered – high-strength structural steel
2050 | AISI 5160 Steel | Oil Quenched From 830C (1525F), 540C (1000F) Temper, 100 mm (4 In.) Round | 6 | 0 | 0 | 0.875 | 0 | 0 | 0 | 0.04 | 97.425 | 0 | 0.035 | 0.225 | 0 | 0 | 0 | 0.6 | 0 | 0 | 0.8 | 965 | 703 | 18 | 6 | Quenched (oil) & tempered – high-strength structural steel
2051 | AISI 51B60 Steel | Oil Quenched From 830C (1525F), 595C (1100F) Temper, 25 mm (1 In.) Round | 6 | 0 | 0 | 0.875 | 0 | 0 | 0 | 0.04 | 97.42325 | 0 | 0.035 | 0.225 | 0 | 0 | 0 | 0.6 | 0 | 0.00175 | 0.8 | 1000 | 869 | 18 | 6 | Quenched (oil) & tempered – high-strength structural steel
2052 | AISI 51B60 Steel | Oil Quenched From 830C (1525F), 540C (1000F) Temper, 50 mm (2 In.) Round | 6 | 0 | 0 | 0.875 | 0 | 0 | 0 | 0.04 | 97.42325 | 0 | 0.035 | 0.225 | 0 | 0 | 0 | 0.6 | 0 | 0.00175 | 0.8 | 1060 | 703 | 17 | 6 | Quenched (oil) & tempered – high-strength structural steel
2053 | AISI 51B60 Steel | Normalized, 50 mm (2 In.) Round | 9 | 0 | 0 | 0.875 | 0 | 0 | 0 | 0.04 | 97.42325 | 0 | 0.035 | 0.225 | 0 | 0 | 0 | 0.6 | 0 | 0.00175 | 0.8 | 924 | 510 | 16 | 9 | Normalized – general-purpose steel (round normalized stock)
2054 | AISI Type W1 Tool Steel | Water Quenched At 775C (1425F), Tempered 350C (660F) | 10 | 0 | 0 | 0.25 | 0 | 0 | 0 | 0.025 | 98 | 0 | 0.025 | 0.25 | 0.1 | 0.1 | 0 | 1.1 | 0 | 0 | 0.15 | 1680 | 1500 | 3 | 10 | Quenched (water) & tempered – high-strength structural steel
2055 | AISI Type W1 Tool Steel | Austenitized At 785-815C (1450-1500F) | 2 | 0 | 0 | 0.25 | 0 | 0 | 0 | 0.025 | 98 | 0 | 0.025 | 0.25 | 0.1 | 0.1 | 0 | 1.1 | 0 | 0 | 0.15 | 1475 | 1030 | 12 | 2 | Quenched (oil) – general-purpose steel (tested)
2056 | AISI 51B60H Steel | Normalized 855C (1570F) | 4 | 0 | 0 | 0.875 | 0 | 0 | 0 | 0.04 | 97.42325 | 0 | 0.035 | 0.225 | 0 | 0 | 0 | 0.6 | 0 | 0.00175 | 0.8 | 958 | 530 | 17 | 4 | Normalized (air cooled) – general-purpose steel
2057 | AISI 5160H Steel | Oil Quenched From 830C (1525F), 595C (1100F) Temper, 25 mm (1 In.) Round | 6 | 0 | 0 | 0.875 | 0 | 0 | 0 | 0.04 | 97.425 | 0 | 0.035 | 0.225 | 0 | 0 | 0 | 0.6 | 0 | 0 | 0.8 | 1000 | 869 | 18 | 6 | Quenched (oil) & tempered – high-strength structural steel
2058 | Latrobe NitralloyÂ® 135 Modified VAC-ARC | 3 To 5 In Premium Nitriding Steel | 2 | 1.2 | 0 | 0.6 | 0 | 0 | 0 | 0 | 95.55 | 0 | 0 | 0.3 | 0 | 0.35 | 0 | 0.4 | 0 | 0 | 1.6 | 758 | 580 | 15 | 2 | Quenched (oil) – general-purpose steel (tested)
2059 | AISI 51B60H Steel | Annealed, 25 mm (1 In.) Round | 3 | 0 | 0 | 0.875 | 0 | 0 | 0 | 0.04 | 97.42325 | 0 | 0.035 | 0.225 | 0 | 0 | 0 | 0.6 | 0 | 0.00175 | 0.8 | 724 | 275 | 17 | 3 | Normalized – easy-to-machine stock (cold drawn)
2060 | AISI 51B60H Steel | Oil Quenched From 830C (1525F), 595C (1100F) Temper, 50 mm (2 In.) Round | 6 | 0 | 0 | 0.875 | 0 | 0 | 0 | 0.04 | 97.42325 | 0 | 0.035 | 0.225 | 0 | 0 | 0 | 0.6 | 0 | 0.00175 | 0.8 | 931 | 635 | 20 | 6 | Quenched (oil) & tempered – high-strength structural steel
2061 | Latrobe NitralloyÂ® 135 Modified VAC-ARC | Up To 1.5 In Premium Nitriding Steel | 2 | 1.2 | 0 | 0.6 | 0 | 0 | 0 | 0 | 95.55 | 0 | 0 | 0.3 | 0 | 0.35 | 0 | 0.4 | 0 | 0 | 1.6 | 931 | 690 | 16 | 2 | Quenched (oil) – general-purpose steel (tested)
2062 | AISI 51B60H Steel | Oil Quenched From 830C (1525F), 540C (1000F) Temper, 100 mm (4 In.) Round | 6 | 0 | 0 | 0.875 | 0 | 0 | 0 | 0.04 | 97.42325 | 0 | 0.035 | 0.225 | 0 | 0 | 0 | 0.6 | 0 | 0.00175 | 0.8 | 965 | 703 | 18 | 6 | Quenched (oil) & tempered – high-strength structural steel
2063 | Latrobe NitralloyÂ® 135 Modified VAC-ARC | 1.5 To 3 In Premium Nitriding Steel | 2 | 1.2 | 0 | 0.6 | 0 | 0 | 0 | 0 | 95.55 | 0 | 0 | 0.3 | 0 | 0.35 | 0 | 0.4 | 0 | 0 | 1.6 | 862 | 620 | 15 | 2 | Quenched (oil) – general-purpose steel (tested)
2064 | AISI 51B60 Steel | Annealed 815C (1500F) | 7 | 0 | 0 | 0.875 | 0 | 0 | 0 | 0.04 | 97.42325 | 0 | 0.035 | 0.225 | 0 | 0 | 0 | 0.6 | 0 | 0.00175 | 0.8 | 724 | 275 | 17 | 7 | Annealed – easy-to-machine – round annealed stock
2065 | AISI 5160H Steel | Oil Quenched From 830C (1525F), 595C (1100F) Temper, 50 mm (2 In.) Round | 6 | 0 | 0 | 0.875 | 0 | 0 | 0 | 0.04 | 97.425 | 0 | 0.035 | 0.225 | 0 | 0 | 0 | 0.6 | 0 | 0 | 0.8 | 931 | 635 | 20 | 6 | Quenched (oil) & tempered – high-strength structural steel
2066 | AISI 51B60H Steel | Oil Quenched From 830C (1525F), 595C (1100F) Temper, 100 mm (4 In.) Round | 6 | 0 | 0 | 0.875 | 0 | 0 | 0 | 0.04 | 97.42325 | 0 | 0.035 | 0.225 | 0 | 0 | 0 | 0.6 | 0 | 0.00175 | 0.8 | 889 | 615 | 21 | 6 | Quenched (oil) & tempered – high-strength structural steel
2067 | AISI 51B60 Steel | Oil Quenched From 830C (1525F), 650C (1200F) Temper, 100 mm (4 In.) Round | 6 | 0 | 0 | 0.875 | 0 | 0 | 0 | 0.04 | 97.42325 | 0 | 0.035 | 0.225 | 0 | 0 | 0 | 0.6 | 0 | 0.00175 | 0.8 | 827 | 540 | 22 | 6 | Quenched (oil) & tempered – high-strength structural steel
2068 | AISI 51B60 Steel | Oil Quenched From 830C (1525F), 540C (1000F) Temper, 100 mm (4 In.) Round | 6 | 0 | 0 | 0.875 | 0 | 0 | 0 | 0.04 | 97.42325 | 0 | 0.035 | 0.225 | 0 | 0 | 0 | 0.6 | 0 | 0.00175 | 0.8 | 965 | 703 | 18 | 6 | Quenched (oil) & tempered – high-strength structural steel
2069 | AISI 5160H Steel | Oil Quenched From 830C (1525F), 540C (1000F) Temper, 100 mm (4 In.) Round | 6 | 0 | 0 | 0.875 | 0 | 0 | 0 | 0.04 | 97.425 | 0 | 0.035 | 0.225 | 0 | 0 | 0 | 0.6 | 0 | 0 | 0.8 | 965 | 703 | 18 | 6 | Quenched (oil) & tempered – high-strength structural steel
2070 | AISI 1340H Steel | Oil Quenched From 830C (1525F), 650C (1200F) Temper, 50 mm (2 In.) Round | 6 | 0 | 0 | 1.75 | 0 | 0 | 0 | 0.04 | 97.52 | 0 | 0.035 | 0.25 | 0 | 0 | 0 | 0.405 | 0 | 0 | 0 | 731 | 552 | 25 | 6 | Quenched (oil) & tempered – high-strength structural steel
2071 | AISI 51B60 Steel | Normalized, 100 mm (4 In.) Round | 9 | 0 | 0 | 0.875 | 0 | 0 | 0 | 0.04 | 97.42325 | 0 | 0.035 | 0.225 | 0 | 0 | 0 | 0.6 | 0 | 0.00175 | 0.8 | 924 | 485 | 14 | 9 | Normalized – general-purpose steel (round normalized stock)
2072 | AISI 5160H Steel | Annealed, 25 mm (1 In.) Round | 3 | 0 | 0 | 0.875 | 0 | 0 | 0 | 0.04 | 97.425 | 0 | 0.035 | 0.225 | 0 | 0 | 0 | 0.6 | 0 | 0 | 0.8 | 724 | 275 | 17 | 3 | Normalized – easy-to-machine stock (cold drawn)
2073 | AISI 51B60H Steel | Oil Quenched From 830C (1525F), 540C (1000F) Temper, 25 mm (1 In.) Round | 6 | 0 | 0 | 0.875 | 0 | 0 | 0 | 0.04 | 97.42325 | 0 | 0.035 | 0.225 | 0 | 0 | 0 | 0.6 | 0 | 0.00175 | 0.8 | 1145 | 1005 | 14 | 6 | Quenched (oil) & tempered – high-strength structural steel
2074 | AISI 1548 Steel | Cold Drawn, 19-32 mm (0.75-1.25 In) Round | 3 | 0 | 0 | 1.225 | 0 | 0 | 0 | 0.05 | 98.205 | 0 | 0.04 | 0 | 0 | 0 | 0 | 0.48 | 0 | 0 | 0 | 731 | 620 | 10 | 3 | Normalized – easy-to-machine stock (cold drawn)
2075 | AISI Type W2 Tool Steel | Water Quenched 775C (1425F), Tempered 500C (925F) | 10 | 0 | 0 | 0.25 | 0 | 0 | 0 | 0.03 | 98.04 | 0 | 0.03 | 0.25 | 0.25 | 0 | 0 | 1 | 0 | 0 | 0.15 | 1185 | 1090 | 11 | 10 | Quenched (water) & tempered – high-strength structural steel
2076 | AISI 11L17 Steel | Cold Drawn, 19-32 mm (0.75-1.25 In) Round | 3 | 0 | 0 | 1.15 | 0 | 0 | 0 | 0.105 | 98.535 | 0 | 0.04 | 0 | 0 | 0 | 0 | 0.17 | 0 | 0 | 0 | 595 | 515 | 22 | 3 | Normalized – easy-to-machine stock (cold drawn)
2077 | AISI Grade 18Ni (250) Maraging Steel | Aged, 150 mm Square Bar, Tested Longitudinal | 2 | 0.1 | 0 | 0.1 | 0 | 18.5 | 0.4 | 0.01 | 68.44 | 0.01 | 0.01 | 0.1 | 0 | 4.8 | 7.5 | 0.03 | 0 | 0 | 0 | 1731 | 1693 | 10 | 2 | Quenched (oil) – general-purpose steel (tested)
2078 | AISI Grade 18Ni (250) Maraging Steel | Aged, 6 mm Sheet, Tested Transverse | 2 | 0.1 | 0 | 0.1 | 0 | 18.5 | 0.4 | 0.01 | 68.44 | 0.01 | 0.01 | 0.1 | 0 | 4.8 | 7.5 | 0.03 | 0 | 0 | 0 | 1874 | 1832 | 8 | 2 | Quenched (oil) – general-purpose steel (tested)
2079 | AISI Grade 18Ni (250) Maraging Steel | 3.18 mm Thick Sheet, Solution Annealed At 815C (1500F) For 30 Minutes, Air Cooled, Aged At 480C (900F) For 6 Hours | 0 | 0.1 | 0 | 0.1 | 0 | 18.5 | 0.4 | 0.01 | 68.44 | 0.01 | 0.01 | 0.1 | 0 | 4.8 | 7.5 | 0.03 | 0 | 0 | 0 | 1931 | 1844 | 4 | 0 | Carburized – quenched (oil) – wear-resistant surface steel
2080 | AISI Grade 18Ni (350) Maraging Steel | Aged, At Rt, Tested Transverse, Sheet 6 mm Thick | 2 | 0.1 | 0 | 0.1 | 0 | 18.5 | 1.4 | 0.01 | 62.94 | 0.01 | 0.01 | 0.1 | 0 | 4.8 | 12 | 0.03 | 0 | 0 | 0 | 2451 | 2395 | 3 | 2 | Quenched (oil) – general-purpose steel (tested)
2081 | AISI 4027 Steel | Normalized, 14 mm (0.55 In.) Round | 9 | 0 | 0 | 0.8 | 0 | 0 | 0 | 0.04 | 98.35 | 0 | 0.035 | 0.25 | 0 | 0.25 | 0 | 0.275 | 0 | 0 | 0 | 650 | 425 | 25 | 9 | Normalized – general-purpose steel (round normalized stock)
2082 | AISI 4027 Steel | Water Quenched 865C (1590F), 480C (900F) Temper, 14 mm (0.55 In.) Round | 10 | 0 | 0 | 0.8 | 0 | 0 | 0 | 0.04 | 98.35 | 0 | 0.035 | 0.25 | 0 | 0.25 | 0 | 0.275 | 0 | 0 | 0 | 1075 | 986 | 15 | 10 | Quenched (water) & tempered – high-strength structural steel
2083 | AISI Grade 18Ni (250) Maraging Steel | Aged, 75 mm Round Bar, Tested Longitudinal | 2 | 0.1 | 0 | 0.1 | 0 | 18.5 | 0.4 | 0.01 | 68.44 | 0.01 | 0.01 | 0.1 | 0 | 4.8 | 7.5 | 0.03 | 0 | 0 | 0 | 1750 | 1712 | 11 | 2 | Quenched (oil) – general-purpose steel (tested)
2084 | AISI 4023 Steel | Normalized At 925C (1700F), Machined To 25 mm (1 In.) Rounds, Pseudocarburized At 925C (1700F) And Oil Quenched, 150C (300F) Temper | 0 | 0 | 0 | 0.8 | 0 | 0 | 0 | 0.04 | 98.4 | 0 | 0.035 | 0.25 | 0 | 0.25 | 0 | 0.225 | 0 | 0 | 0 | 827 | 585 | 20 | 0 | Carburized – quenched (oil) – wear-resistant surface steel
2085 | AISI Grade 18Ni (200) Maraging Steel | Aged, 16 mm Round Bar, Tested In Longitudinal Direction | 2 | 0.1 | 0 | 0.1 | 0 | 18.5 | 0.2 | 0.01 | 69.19 | 0.01 | 0.01 | 0.1 | 0 | 3.25 | 8.5 | 0.03 | 0 | 0 | 0 | 1824 | 1760 | 12 | 2 | Quenched (oil) – general-purpose steel (tested)
2086 | AISI 4027 Steel | Normalized, 100 mm (4 In.) Round | 9 | 0 | 0 | 0.8 | 0 | 0 | 0 | 0.04 | 98.35 | 0 | 0.035 | 0.25 | 0 | 0.25 | 0 | 0.275 | 0 | 0 | 0 | 565 | 350 | 28 | 9 | Normalized – general-purpose steel (round normalized stock)
2087 | AISI 4027 Steel | Normalized, 25 mm (1 In.) Round | 9 | 0 | 0 | 0.8 | 0 | 0 | 0 | 0.04 | 98.35 | 0 | 0.035 | 0.25 | 0 | 0.25 | 0 | 0.275 | 0 | 0 | 0 | 640 | 420 | 25 | 9 | Normalized – general-purpose steel (round normalized stock)
2088 | AISI 4027 Steel | Annealed, 25 mm (1 In.) Round | 3 | 0 | 0 | 0.8 | 0 | 0 | 0 | 0.04 | 98.35 | 0 | 0.035 | 0.25 | 0 | 0.25 | 0 | 0.275 | 0 | 0 | 0 | 515 | 325 | 30 | 3 | Normalized – easy-to-machine stock (cold drawn)
2089 | AISI Grade 18Ni (250) Maraging Steel | 3.18 mm Thick Sheet, Solution Annealed At 815C (1500F) For 30 Minutes, Air Cooled, Aged At 480C (900F) For 1 Hour | 0 | 0.1 | 0 | 0.1 | 0 | 18.5 | 0.4 | 0.01 | 68.44 | 0.01 | 0.01 | 0.1 | 0 | 4.8 | 7.5 | 0.03 | 0 | 0 | 0 | 1824 | 1769 | 4 | 0 | Carburized – quenched (oil) – wear-resistant surface steel
2090 | AISI 4027 Steel | Water Quenched 865C (1590F), 480C (900F) Temper, 100 mm (4 In.) Round | 10 | 0 | 0 | 0.8 | 0 | 0 | 0 | 0.04 | 98.35 | 0 | 0.035 | 0.25 | 0 | 0.25 | 0 | 0.275 | 0 | 0 | 0 | 696 | 540 | 25 | 10 | Quenched (water) & tempered – high-strength structural steel
2091 | AISI 4027 Steel | Normalized, 50 mm (2 In.) Round | 9 | 0 | 0 | 0.8 | 0 | 0 | 0 | 0.04 | 98.35 | 0 | 0.035 | 0.25 | 0 | 0.25 | 0 | 0.275 | 0 | 0 | 0 | 595 | 385 | 27 | 9 | Normalized – general-purpose steel (round normalized stock)
2092 | AISI Grade 18Ni (200) Maraging Steel | Aged, 75 mm Round Bar, Tested In Longitudinal Direction | 2 | 0.1 | 0 | 0.1 | 0 | 18.5 | 0.2 | 0.01 | 69.19 | 0.01 | 0.01 | 0.1 | 0 | 3.25 | 8.5 | 0.03 | 0 | 0 | 0 | 1750 | 1710 | 11 | 2 | Quenched (oil) – general-purpose steel (tested)
2093 | AISI 4023 Steel | Normalized At 925C (1700F), Machined To 25 mm (1 In.) Rounds, Pseudocarburized At 925C (1700F), Box Cooled To Rt, Reheated To 800C (1470F) And Oil Quenched, 150C (300F) Temper | 0 | 0 | 0 | 0.8 | 0 | 0 | 0 | 0.04 | 98.4 | 0 | 0.035 | 0.25 | 0 | 0.25 | 0 | 0.225 | 0 | 0 | 0 | 745 | 440 | 21 | 0 | Carburized – quenched (oil) – wear-resistant surface steel
2094 | AISI 4118 Steel | Normalized At 910C (1670F), Air Cooled, 25 mm (1 In.) Round | 4 | 0 | 0 | 0.8 | 0 | 0 | 0 | 0.04 | 98.055 | 0 | 0.035 | 0.25 | 0 | 0.115 | 0 | 0.205 | 0 | 0 | 0.5 | 583 | 386 | 32 | 4 | Normalized (air cooled) – general-purpose steel
2095 | AISI 4118 Steel | Mock Carburized At 925C (1700F) For 8 Hours, Reheated To 830C (1525F), Oil Quenched, 150C (300F) Temper, 230C (450F) Temper, 25 mm (1 In.) Round | 8 | 0 | 0 | 0.8 | 0 | 0 | 0 | 0.04 | 98.055 | 0 | 0.035 | 0.25 | 0 | 0.115 | 0 | 0.205 | 0 | 0 | 0.5 | 793 | 441 | 22 | 8 | Carburized – quenched (oil) – wear-resistant surface steel (variant)
2096 | AISI 4027 Steel | Water Quenched 865C (1590F), 540C (1000F) Temper, 100 mm (4 In.) Round | 10 | 0 | 0 | 0.8 | 0 | 0 | 0 | 0.04 | 98.35 | 0 | 0.035 | 0.25 | 0 | 0.25 | 0 | 0.275 | 0 | 0 | 0 | 689 | 510 | 25 | 10 | Quenched (water) & tempered – high-strength structural steel
2097 | AISI Grade 18Ni (250) Maraging Steel | Aged, 32 mm Round Bar, Tested Longitudinal | 2 | 0.1 | 0 | 0.1 | 0 | 18.5 | 0.4 | 0.01 | 68.44 | 0.01 | 0.01 | 0.1 | 0 | 4.8 | 7.5 | 0.03 | 0 | 0 | 0 | 1844 | 1784 | 11 | 2 | Quenched (oil) – general-purpose steel (tested)
2098 | AISI 4118 Steel | Normalized At 910C (1670F), Air Cooled, 100 mm (4 In.) Round | 4 | 0 | 0 | 0.8 | 0 | 0 | 0 | 0.04 | 98.055 | 0 | 0.035 | 0.25 | 0 | 0.115 | 0 | 0.205 | 0 | 0 | 0.5 | 521 | 341 | 34 | 4 | Normalized (air cooled) – general-purpose steel
2099 | AISI 4027 Steel | Water Quenched 865C (1590F), 480C (900F) Temper, 50 mm (2 In.) Round | 10 | 0 | 0 | 0.8 | 0 | 0 | 0 | 0.04 | 98.35 | 0 | 0.035 | 0.25 | 0 | 0.25 | 0 | 0.275 | 0 | 0 | 0 | 786 | 615 | 22 | 10 | Quenched (water) & tempered – high-strength structural steel
2100 | AISI 4118 Steel | Mock Carburized At 925C (1700F) For 8 Hours, Reheated To 830C (1525F), Oil Quenched, 150C (300F) Temper, 230C (450F) Temper, 100 mm (4 In.) Round | 8 | 0 | 0 | 0.8 | 0 | 0 | 0 | 0.04 | 98.055 | 0 | 0.035 | 0.25 | 0 | 0.115 | 0 | 0.205 | 0 | 0 | 0.5 | 617 | 296 | 28 | 8 | Carburized – quenched (oil) – wear-resistant surface steel (variant)
2101 | AISI Grade 18Ni (350) Maraging Steel | Aged, At Rt, Tested Longitudinal, Round Bar 75 mm | 2 | 0.1 | 0 | 0.1 | 0 | 18.5 | 1.4 | 0.01 | 62.94 | 0.01 | 0.01 | 0.1 | 0 | 4.8 | 12 | 0.03 | 0 | 0 | 0 | 2359 | 2320 | 6 | 2 | Quenched (oil) – general-purpose steel (tested)
2102 | AISI 4027 Steel | Water Quenched 865C (1590F), 540C (1000F) Temper, 25 mm (1 In.) Round | 10 | 0 | 0 | 0.8 | 0 | 0 | 0 | 0.04 | 98.35 | 0 | 0.035 | 0.25 | 0 | 0.25 | 0 | 0.275 | 0 | 0 | 0 | 958 | 841 | 18 | 10 | Quenched (water) & tempered – high-strength structural steel
2103 | AISI 4023 Steel | Normalized At 925C (1700F), Machined To 13.7 mm (0.540 In.) Rounds, Pseudocarburized At 925C (1700F), Box Cooled To Rt, Reheated To 775C (1430F) And Oil Quenched, 150C (300F) Temper | 0 | 0 | 0 | 0.8 | 0 | 0 | 0 | 0.04 | 98.4 | 0 | 0.035 | 0.25 | 0 | 0.25 | 0 | 0.225 | 0 | 0 | 0 | 931 | 620 | 14 | 0 | Carburized – quenched (oil) – wear-resistant surface steel
2104 | AISI 4023 Steel | Normalized At 925C (1700F), Machined To 13.7 mm (0.540 In.) Rounds, Pseudocarburized At 925C (1700F), Box Cooled To Rt, Reheated To 855C (1570F) And Oil Quenched, 150C (300F) Temper | 0 | 0 | 0 | 0.8 | 0 | 0 | 0 | 0.04 | 98.4 | 0 | 0.035 | 0.25 | 0 | 0.25 | 0 | 0.225 | 0 | 0 | 0 | 986 | 724 | 16 | 0 | Carburized – quenched (oil) – wear-resistant surface steel
2105 | AISI 4118H Steel | Mock Carburized At 925C (1700F) For 8 Hours, Reheated To 830C (1525F), Oil Quenched, 150C (300F) Temper, 230C (450F) Temper, 14 mm (0.55 In.) Round | 8 | 0 | 0 | 0.8 | 0 | 0 | 0 | 0.04 | 98.085 | 0 | 0.035 | 0.225 | 0 | 0.115 | 0 | 0.2 | 0 | 0 | 0.5 | 951 | 617 | 17 | 8 | Carburized – quenched (oil) – wear-resistant surface steel (variant)
2106 | AISI Grade 18Ni (200) Maraging Steel | Annealed | 7 | 0.1 | 0 | 0.1 | 0 | 18.5 | 0.2 | 0.01 | 69.19 | 0.01 | 0.01 | 0.1 | 0 | 3.25 | 8.5 | 0.03 | 0 | 0 | 0 | 965 | 660 | 17 | 7 | Annealed – easy-to-machine – round annealed stock
2107 | AISI 4023 Steel | Normalized At 925C (1700F), Machined To 25 mm (1 In.) Rounds, Pseudocarburized At 925C (1700F), Box Cooled To Rt, Reheated To 775C (1430F) And Oil Quenched, 150C (300F) Temper | 0 | 0 | 0 | 0.8 | 0 | 0 | 0 | 0.04 | 98.4 | 0 | 0.035 | 0.25 | 0 | 0.25 | 0 | 0.225 | 0 | 0 | 0 | 724 | 415 | 19 | 0 | Carburized – quenched (oil) – wear-resistant surface steel
2108 | AISI Grade 18Ni (200) Maraging Steel | Aged, 32 mm Round Bar, Tested In Longitudinal Direction | 2 | 0.1 | 0 | 0.1 | 0 | 18.5 | 0.2 | 0.01 | 69.19 | 0.01 | 0.01 | 0.1 | 0 | 3.25 | 8.5 | 0.03 | 0 | 0 | 0 | 1844 | 1780 | 11 | 2 | Quenched (oil) – general-purpose steel (tested)
2109 | AISI 4118 Steel | Mock Carburized At 925C (1700F) For 8 Hours, Reheated To 830C (1525F), Oil Quenched, 150C (300F) Temper, 150C (300F) Temper, 25 mm (1 In.) Round | 8 | 0 | 0 | 0.8 | 0 | 0 | 0 | 0.04 | 98.055 | 0 | 0.035 | 0.25 | 0 | 0.115 | 0 | 0.205 | 0 | 0 | 0.5 | 820 | 445 | 21 | 8 | Carburized – quenched (oil) – wear-resistant surface steel (variant)
2110 | AISI 4118 Steel | Normalized At 910C (1670F), Air Cooled, 50 mm (2 In.) Round | 4 | 0 | 0 | 0.8 | 0 | 0 | 0 | 0.04 | 98.055 | 0 | 0.035 | 0.25 | 0 | 0.115 | 0 | 0.205 | 0 | 0 | 0.5 | 534 | 376 | 34 | 4 | Normalized (air cooled) – general-purpose steel
2111 | AISI 4118 Steel | Mock Carburized At 925C (1700F) For 8 Hours, Reheated To 830C (1525F), Oil Quenched, 150C (300F) Temper, 150C (300F) Temper, 50 mm (2 In.) Round | 8 | 0 | 0 | 0.8 | 0 | 0 | 0 | 0.04 | 98.055 | 0 | 0.035 | 0.25 | 0 | 0.115 | 0 | 0.205 | 0 | 0 | 0.5 | 669 | 317 | 26 | 8 | Carburized – quenched (oil) – wear-resistant surface steel (variant)
2112 | AISI 4118H Steel | Normalized At 910C (1670F), Air Cooled, 100 mm (4 In.) Round | 4 | 0 | 0 | 0.8 | 0 | 0 | 0 | 0.04 | 98.085 | 0 | 0.035 | 0.225 | 0 | 0.115 | 0 | 0.2 | 0 | 0 | 0.5 | 521 | 341 | 34 | 4 | Normalized (air cooled) – general-purpose steel
2113 | AISI 4419 Steel | Annealed At 915C (1675F), 25 mm (1 In.) Round | 7 | 0 | 0 | 0.55 | 0 | 0 | 0 | 0.04 | 98.395 | 0 | 0.035 | 0.25 | 0 | 0.525 | 0 | 0.205 | 0 | 0 | 0 | 450 | 330 | 31 | 7 | Annealed – easy-to-machine – round annealed stock
2114 | AISI 4419 Steel | Mock Carburized, 150C (300F) Temper, 25 mm (1 In.) Round | 8 | 0 | 0 | 0.55 | 0 | 0 | 0 | 0.04 | 98.395 | 0 | 0.035 | 0.25 | 0 | 0.525 | 0 | 0.205 | 0 | 0 | 0 | 670 | 435 | 24 | 8 | Carburized – quenched (oil) – wear-resistant surface steel (variant)
2115 | AISI 4419 Steel | Mock Carburized, 230C (450F) Temper, 14 mm (0.55 In.) Round | 8 | 0 | 0 | 0.55 | 0 | 0 | 0 | 0.04 | 98.395 | 0 | 0.035 | 0.25 | 0 | 0.525 | 0 | 0.205 | 0 | 0 | 0 | 710 | 425 | 24 | 8 | Carburized – quenched (oil) – wear-resistant surface steel (variant)
2116 | AISI 4419 Steel | Normalized At 955C (1750F), 25 mm (1 In.) Round | 4 | 0 | 0 | 0.55 | 0 | 0 | 0 | 0.04 | 98.395 | 0 | 0.035 | 0.25 | 0 | 0.525 | 0 | 0.205 | 0 | 0 | 0 | 515 | 350 | 32 | 4 | Normalized (air cooled) – general-purpose steel
2117 | AISI Grade 18Ni (350) Maraging Steel | Aged, At Rt, Tested Longitudinal, Round Bar 16 mm | 2 | 0.1 | 0 | 0.1 | 0 | 18.5 | 1.4 | 0.01 | 62.94 | 0.01 | 0.01 | 0.1 | 0 | 4.8 | 12 | 0.03 | 0 | 0 | 0 | 2415 | 2363 | 7 | 2 | Quenched (oil) – general-purpose steel (tested)
2118 | AISI 4027 Steel | Water Quenched 865C (1590F), 595C (1100F) Temper, 100 mm (4 In.) Round | 10 | 0 | 0 | 0.8 | 0 | 0 | 0 | 0.04 | 98.35 | 0 | 0.035 | 0.25 | 0 | 0.25 | 0 | 0.275 | 0 | 0 | 0 | 655 | 490 | 26 | 10 | Quenched (water) & tempered – high-strength structural steel
2119 | AISI 4118 Steel | Mock Carburized At 925C (1700F) For 8 Hours, Reheated To 830C (1525F), Oil Quenched, 150C (300F) Temper, 150C (300F) Temper, 14 mm (0.55 In.) Round | 8 | 0 | 0 | 0.8 | 0 | 0 | 0 | 0.04 | 98.055 | 0 | 0.035 | 0.25 | 0 | 0.115 | 0 | 0.205 | 0 | 0 | 0.5 | 986 | 645 | 17 | 8 | Carburized – quenched (oil) – wear-resistant surface steel (variant)
2120 | AISI 4118H Steel | Normalized At 910C (1670F), Air Cooled, 25 mm (1 In.) Round | 4 | 0 | 0 | 0.8 | 0 | 0 | 0 | 0.04 | 98.085 | 0 | 0.035 | 0.225 | 0 | 0.115 | 0 | 0.2 | 0 | 0 | 0.5 | 583 | 386 | 32 | 4 | Normalized (air cooled) – general-purpose steel
2121 | AISI 4118H Steel | Normalized At 910C (1670F), Air Cooled, 50 mm (2 In.) Round | 4 | 0 | 0 | 0.8 | 0 | 0 | 0 | 0.04 | 98.085 | 0 | 0.035 | 0.225 | 0 | 0.115 | 0 | 0.2 | 0 | 0 | 0.5 | 534 | 376 | 34 | 4 | Normalized (air cooled) – general-purpose steel
2122 | AISI 4419 Steel | Normalized At 955C (1750F), 14 mm (0.55 In.) Round | 4 | 0 | 0 | 0.55 | 0 | 0 | 0 | 0.04 | 98.395 | 0 | 0.035 | 0.25 | 0 | 0.525 | 0 | 0.205 | 0 | 0 | 0 | 540 | 360 | 33 | 4 | Normalized (air cooled) – general-purpose steel
2123 | AISI 4419 Steel | Double Quenched, 230C (450F) Temper | 5 | 0 | 0 | 0.55 | 0 | 0 | 0 | 0.04 | 98.395 | 0 | 0.035 | 0.25 | 0 | 0.525 | 0 | 0.205 | 0 | 0 | 0 | 679 | 376 | 23 | 5 | Carburized – quenched (oil) – wear-resistant surface steel (variant)
2124 | AISI Grade 18Ni (250) Maraging Steel | Aged, 150 mm Square Bar, Tested Transverse | 2 | 0.1 | 0 | 0.1 | 0 | 18.5 | 0.4 | 0.01 | 68.44 | 0.01 | 0.01 | 0.1 | 0 | 4.8 | 7.5 | 0.03 | 0 | 0 | 0 | 1723 | 1690 | 8 | 2 | Quenched (oil) – general-purpose steel (tested)
2125 | AISI 4023 Steel | Normalized At 925C (1700F), Machined To 13.7 mm (0.540 In.) Rounds, Pseudocarburized At 925C (1700F), Box Cooled To Rt, Reheated To 800C (1470F) And Oil Quenched, 150C (300F) Temper | 0 | 0 | 0 | 0.8 | 0 | 0 | 0 | 0.04 | 98.4 | 0 | 0.035 | 0.25 | 0 | 0.25 | 0 | 0.225 | 0 | 0 | 0 | 965 | 655 | 15 | 0 | Carburized – quenched (oil) – wear-resistant surface steel
2126 | AISI 4419 Steel | Mock Carburized, 230C (450F) Temper, 50 mm Round | 8 | 0 | 0 | 0.55 | 0 | 0 | 0 | 0.04 | 98.395 | 0 | 0.035 | 0.25 | 0 | 0.525 | 0 | 0.205 | 0 | 0 | 0 | 635 | 400 | 26 | 8 | Carburized – quenched (oil) – wear-resistant surface steel (variant)
2127 | AISI 4118H Steel | Annealed At 870C (1600F), Furnace Cooled At 11C (20F)/Hour, 25 mm (1 In.) Round | 7 | 0 | 0 | 0.8 | 0 | 0 | 0 | 0.04 | 98.085 | 0 | 0.035 | 0.225 | 0 | 0.115 | 0 | 0.2 | 0 | 0 | 0.5 | 517 | 365 | 33 | 7 | Annealed – easy-to-machine – round annealed stock
2128 | AISI Grade 18Ni (200) Maraging Steel | Aged, 150 mm (2 In.) Round Bar, Tested In Longitudinal Direction | 2 | 0.1 | 0 | 0.1 | 0 | 18.5 | 0.2 | 0.01 | 69.19 | 0.01 | 0.01 | 0.1 | 0 | 3.25 | 8.5 | 0.03 | 0 | 0 | 0 | 1731 | 1690 | 10 | 2 | Quenched (oil) – general-purpose steel (tested)
2129 | AISI 4419 Steel | Mock Carburized, 150C (300F) Temper, 100 mm (4 In.) Round | 8 | 0 | 0 | 0.55 | 0 | 0 | 0 | 0.04 | 98.395 | 0 | 0.035 | 0.25 | 0 | 0.525 | 0 | 0.205 | 0 | 0 | 0 | 595 | 365 | 27 | 8 | Carburized – quenched (oil) – wear-resistant surface steel (variant)
2130 | AISI 4118H Steel | Mock Carburized At 925C (1700F) For 8 Hours, Reheated To 830C (1525F), Oil Quenched, 150C (300F) Temper, 25 mm (1 In.) Round | 8 | 0 | 0 | 0.8 | 0 | 0 | 0 | 0.04 | 98.085 | 0 | 0.035 | 0.225 | 0 | 0.115 | 0 | 0.2 | 0 | 0 | 0.5 | 820 | 445 | 21 | 8 | Carburized – quenched (oil) – wear-resistant surface steel (variant)
2131 | AISI Grade 18Ni (250) Maraging Steel | Aged, 16 mm Round Bar, Tested Longitudinal | 2 | 0.1 | 0 | 0.1 | 0 | 18.5 | 0.4 | 0.01 | 68.44 | 0.01 | 0.01 | 0.1 | 0 | 4.8 | 7.5 | 0.03 | 0 | 0 | 0 | 1824 | 1764 | 11 | 2 | Quenched (oil) – general-purpose steel (tested)
2132 | AISI 4118 Steel | Mock Carburized At 925C (1700F) For 8 Hours, Reheated To 830C (1525F), Oil Quenched, 150C (300F) Temper, 150C (300F) Temper, 100 mm (4 In.) Round | 8 | 0 | 0 | 0.8 | 0 | 0 | 0 | 0.04 | 98.055 | 0 | 0.035 | 0.25 | 0 | 0.115 | 0 | 0.205 | 0 | 0 | 0.5 | 641 | 300 | 28 | 8 | Carburized – quenched (oil) – wear-resistant surface steel (variant)
2133 | AISI Grade 18Ni (250) Maraging Steel | 3.18 mm Thick Sheet, Solution Annealed At 815C (1500F) For 30 Minutes, Air Cooled, Aged At 510C (950F) For 3 Hours | 0 | 0.1 | 0 | 0.1 | 0 | 18.5 | 0.4 | 0.01 | 68.44 | 0.01 | 0.01 | 0.1 | 0 | 4.8 | 7.5 | 0.03 | 0 | 0 | 0 | 1865 | 1809 | 4 | 0 | Carburized – quenched (oil) – wear-resistant surface steel
2134 | AISI 4027 Steel | Water Quenched 865C (1590F), 540C (1000F) Temper, 14 mm (0.55 In.) Round | 10 | 0 | 0 | 0.8 | 0 | 0 | 0 | 0.04 | 98.35 | 0 | 0.035 | 0.25 | 0 | 0.25 | 0 | 0.275 | 0 | 0 | 0 | 993 | 896 | 17 | 10 | Quenched (water) & tempered – high-strength structural steel
2135 | AISI Grade 18Ni (200) Maraging Steel | Aged, 6 mm Square Bar, Tested In Transverse Direction | 2 | 0.1 | 0 | 0.1 | 0 | 18.5 | 0.2 | 0.01 | 69.19 | 0.01 | 0.01 | 0.1 | 0 | 3.25 | 8.5 | 0.03 | 0 | 0 | 0 | 1874 | 1830 | 8 | 2 | Quenched (oil) – general-purpose steel (tested)
2136 | AISI Grade 18Ni (250) Maraging Steel | Nominal Annealed Properties | 7 | 0.1 | 0 | 0.1 | 0 | 18.5 | 0.4 | 0.01 | 68.44 | 0.01 | 0.01 | 0.1 | 0 | 4.8 | 7.5 | 0.03 | 0 | 0 | 0 | 965 | 655 | 17 | 7 | Annealed – easy-to-machine – round annealed stock
2137 | AISI Grade 18Ni (350) Maraging Steel | Aged, At Rt, Tested Longitudinal, Round Bar 32 mm | 2 | 0.1 | 0 | 0.1 | 0 | 18.5 | 1.4 | 0.01 | 62.94 | 0.01 | 0.01 | 0.1 | 0 | 4.8 | 12 | 0.03 | 0 | 0 | 0 | 2391 | 2348 | 7 | 2 | Quenched (oil) – general-purpose steel (tested)
2138 | AISI 4419 Steel | Single Quenched, 150C (300F) Temper | 5 | 0 | 0 | 0.55 | 0 | 0 | 0 | 0.04 | 98.395 | 0 | 0.035 | 0.25 | 0 | 0.525 | 0 | 0.205 | 0 | 0 | 0 | 712 | 450 | 24 | 5 | Carburized – quenched (oil) – wear-resistant surface steel (variant)
2139 | AISI 4419H Steel | Mock Carburized, 230C (450F) Temper, 14 mm (0.55 In.) Round | 8 | 0 | 0 | 0.55 | 0 | 0 | 0 | 0.04 | 98.4 | 0 | 0.035 | 0.25 | 0 | 0.525 | 0 | 0.2 | 0 | 0 | 0 | 710 | 425 | 24 | 8 | Carburized – quenched (oil) – wear-resistant surface steel (variant)
2140 | AISI 4419H Steel | Normalized At 955C (1750F), 50 mm (2 In.) Round | 4 | 0 | 0 | 0.55 | 0 | 0 | 0 | 0.04 | 98.4 | 0 | 0.035 | 0.25 | 0 | 0.525 | 0 | 0.2 | 0 | 0 | 0 | 495 | 345 | 30 | 4 | Normalized (air cooled) – general-purpose steel
2141 | AISI 4118H Steel | Single Quenched, 150C (300F) Temper, 1.2 mm Case Depth | 5 | 0 | 0 | 0.8 | 0 | 0 | 0 | 0.04 | 98.085 | 0 | 0.035 | 0.225 | 0 | 0.115 | 0 | 0.2 | 0 | 0 | 0.5 | 869 | 440 | 21 | 5 | Carburized – quenched (oil) – wear-resistant surface steel (variant)
2142 | AISI 4419H Steel | Normalized At 955C (1750F), 25 mm (1 In.) Round | 4 | 0 | 0 | 0.55 | 0 | 0 | 0 | 0.04 | 98.4 | 0 | 0.035 | 0.25 | 0 | 0.525 | 0 | 0.2 | 0 | 0 | 0 | 515 | 350 | 32 | 4 | Normalized (air cooled) – general-purpose steel
2143 | AISI 4320 Steel | Normalized 925C (1700F) In 32 mm Rounds, Machined To 25 mm (1 In.) Rounds, Pseudocarburized 925C (1700F) For 8 Hrs., Box Cooled To Rt, Reheated To 775C, Oil Quenched, 150C (300F) Temper, Tested In 12.8 mm Rounds | 0 | 0 | 0 | 0.55 | 0 | 1.825 | 0 | 0.04 | 96.38 | 0 | 0.035 | 0.225 | 0 | 0.25 | 0 | 0.195 | 0 | 0 | 0.5 | 958 | 793 | 15 | 0 | Carburized – quenched (oil) – wear-resistant surface steel
2144 | AISI 4118H Steel | Mock Carburized At 925C (1700F) For 8 Hours, Reheated To 830C (1525F), Oil Quenched, 150C (300F) Temper, 50 mm (2 In.) Round | 8 | 0 | 0 | 0.8 | 0 | 0 | 0 | 0.04 | 98.085 | 0 | 0.035 | 0.225 | 0 | 0.115 | 0 | 0.2 | 0 | 0 | 0.5 | 669 | 317 | 26 | 8 | Carburized – quenched (oil) – wear-resistant surface steel (variant)
2145 | AISI 4320 Steel | Normalized 925C (1700F) In 32 mm Rounds, Machined To 13.7 mm Rounds, Pseudocarburized 925C (1700F) For 8 Hrs., Box Cooled To Rt, Reheated To 775C, Oil Quenched, 150C (300F) Temper, Tested In 12.8 mm Rounds | 0 | 0 | 0 | 0.55 | 0 | 1.825 | 0 | 0.04 | 96.38 | 0 | 0.035 | 0.225 | 0 | 0.25 | 0 | 0.195 | 0 | 0 | 0.5 | 1040 | 869 | 15 | 0 | Carburized – quenched (oil) – wear-resistant surface steel
2146 | AISI 4320 Steel | Double Quenched And Tempered (Carburized 925C (1700F) For 8Hrs, Pot Cooled, Reheated To 815C (1500F), Quenched In Agitated Oil, Reheated To 775C, Quenched In Agitated Oil, 230C (450F) Temper), 230C (450F) Temper | 5 | 0 | 0 | 0.55 | 0 | 1.825 | 0 | 0.04 | 96.38 | 0 | 0.035 | 0.225 | 0 | 0.25 | 0 | 0.195 | 0 | 0 | 0.5 | 1005 | 650 | 21 | 5 | Carburized – quenched (oil) – wear-resistant surface steel (variant)
2147 | AISI 4419 Steel | Mock Carburized, 150C (300F) Temper, 50 mm (2 In.) Round | 8 | 0 | 0 | 0.55 | 0 | 0 | 0 | 0.04 | 98.395 | 0 | 0.035 | 0.25 | 0 | 0.525 | 0 | 0.205 | 0 | 0 | 0 | 660 | 415 | 25 | 8 | Carburized – quenched (oil) – wear-resistant surface steel (variant)
2148 | AISI 4118H Steel | Direct Quench, 230C (450F) Temper, 1.6 mm Case Depth | 5 | 0 | 0 | 0.8 | 0 | 0 | 0 | 0.04 | 98.085 | 0 | 0.035 | 0.225 | 0 | 0.115 | 0 | 0.2 | 0 | 0 | 0.5 | 1220 | 896 | 13 | 5 | Carburized – quenched (oil) – wear-resistant surface steel (variant)
2149 | AISI 4320 Steel | Normalized 925C (1700F) In 32 mm Rounds, Machined To 13.7 mm Rounds, Pseudocarburized 925C (1700F) For 8 Hrs., Box Cooled To Rt, Reheated To 800C (1470F), Oil Quenched, 150C (300F) Temper, Tested In 12.8 mm Rounds | 0 | 0 | 0 | 0.55 | 0 | 1.825 | 0 | 0.04 | 96.38 | 0 | 0.035 | 0.225 | 0 | 0.25 | 0 | 0.195 | 0 | 0 | 0.5 | 1080 | 896 | 16 | 0 | Carburized – quenched (oil) – wear-resistant surface steel
2150 | AISI 4320 Steel | Double Quenched And Tempered (Carburized 925C (1700F) For 8Hrs, Pot Cooled, Reheated To 815C (1500F), Quenched In Agitated Oil, Reheated To 775C, Quenched In Agitated Oil, 150C (300F) Temper), 1.9 mm Case Depth | 5 | 0 | 0 | 0.55 | 0 | 1.825 | 0 | 0.04 | 96.38 | 0 | 0.035 | 0.225 | 0 | 0.25 | 0 | 0.195 | 0 | 0 | 0.5 | 1050 | 670 | 19 | 5 | Carburized – quenched (oil) – wear-resistant surface steel (variant)
2151 | AISI 4419H Steel | Mock Carburized, 230C (450F) Temper, 50 mm (2 In.) Round | 8 | 0 | 0 | 0.55 | 0 | 0 | 0 | 0.04 | 98.4 | 0 | 0.035 | 0.25 | 0 | 0.525 | 0 | 0.2 | 0 | 0 | 0 | 635 | 400 | 26 | 8 | Carburized – quenched (oil) – wear-resistant surface steel (variant)
2152 | AISI 4320 Steel | Normalized 895C (1640F), Air Cooled, 25 mm (1 In.) Round | 4 | 0 | 0 | 0.55 | 0 | 1.825 | 0 | 0.04 | 96.38 | 0 | 0.035 | 0.225 | 0 | 0.25 | 0 | 0.195 | 0 | 0 | 0.5 | 793 | 460 | 20 | 4 | Normalized (air cooled) – general-purpose steel
2153 | AISI 4419H Steel | Mock Carburized, 230C (450F) Temper, 25 mm (1 In.) Round | 8 | 0 | 0 | 0.55 | 0 | 0 | 0 | 0.04 | 98.4 | 0 | 0.035 | 0.25 | 0 | 0.525 | 0 | 0.2 | 0 | 0 | 0 | 650 | 405 | 25 | 8 | Carburized – quenched (oil) – wear-resistant surface steel (variant)
2154 | AISI 4320 Steel | Normalized 895C (1640F), Air Cooled, 100 mm (4 In.) Round | 4 | 0 | 0 | 0.55 | 0 | 1.825 | 0 | 0.04 | 96.38 | 0 | 0.035 | 0.225 | 0 | 0.25 | 0 | 0.195 | 0 | 0 | 0.5 | 703 | 395 | 22 | 4 | Normalized (air cooled) – general-purpose steel
2155 | AISI Grade 18Ni (250) Maraging Steel | 3.18 mm Thick Sheet, Solution Annealed At 815C (1500F) For 30 Minutes, Air Cooled, Aged At 480C (900F) For 3 Hours | 0 | 0.1 | 0 | 0.1 | 0 | 18.5 | 0.4 | 0.01 | 68.44 | 0.01 | 0.01 | 0.1 | 0 | 4.8 | 7.5 | 0.03 | 0 | 0 | 0 | 1979 | 1932 | 4 | 0 | Carburized – quenched (oil) – wear-resistant surface steel
2156 | AISI 4320 Steel | Normalized 925C (1700F) In 32 mm Rounds, Machined To 25 mm (1 In.) Rounds, Pseudocarburized 925C (1700F) For 8 Hrs., Oil Quenched, 150C (300F) Temper, Tested In 12.8 mm Rounds | 0 | 0 | 0 | 0.55 | 0 | 1.825 | 0 | 0.04 | 96.38 | 0 | 0.035 | 0.225 | 0 | 0.25 | 0 | 0.195 | 0 | 0 | 0.5 | 1150 | 972 | 14 | 0 | Carburized – quenched (oil) – wear-resistant surface steel
2157 | AISI 4023 Steel | Normalized At 925C (1700F), Machined To 13.7 mm (0.540 In.) Rounds, Pseudocarburized At 925C (1700F) And Oil Quenched, 150C (300F) Temper | 0 | 0 | 0 | 0.8 | 0 | 0 | 0 | 0.04 | 98.4 | 0 | 0.035 | 0.25 | 0 | 0.25 | 0 | 0.225 | 0 | 0 | 0 | 1050 | 786 | 15 | 0 | Carburized – quenched (oil) – wear-resistant surface steel
2158 | AISI 4118 Steel | Direct Quenched From Pot, Carburized, 150C (300F) Temper | 5 | 0 | 0 | 0.8 | 0 | 0 | 0 | 0.04 | 98.055 | 0 | 0.035 | 0.25 | 0 | 0.115 | 0 | 0.205 | 0 | 0 | 0.5 | 1225 | 903 | 9 | 5 | Carburized – quenched (oil) – wear-resistant surface steel (variant)
2159 | AISI 4419H Steel | Direct Quenched From Pot And Tempered, 150C (300F) | 5 | 0 | 0 | 0.55 | 0 | 0 | 0 | 0.04 | 98.4 | 0 | 0.035 | 0.25 | 0 | 0.525 | 0 | 0.2 | 0 | 0 | 0 | 831 | 608 | 19 | 5 | Carburized – quenched (oil) – wear-resistant surface steel (variant)
2160 | AISI 4419H Steel | Mock Carburized, 230C (450F) Temper, 100 mm (4 In.) Round | 8 | 0 | 0 | 0.55 | 0 | 0 | 0 | 0.04 | 98.4 | 0 | 0.035 | 0.25 | 0 | 0.525 | 0 | 0.2 | 0 | 0 | 0 | 580 | 330 | 27 | 8 | Carburized – quenched (oil) – wear-resistant surface steel (variant)
2161 | AISI 4027 Steel | Water Quenched 865C (1590F), 595C (1100F) Temper, 50 mm (2 In.) Round | 10 | 0 | 0 | 0.8 | 0 | 0 | 0 | 0.04 | 98.35 | 0 | 0.035 | 0.25 | 0 | 0.25 | 0 | 0.275 | 0 | 0 | 0 | 717 | 550 | 24 | 10 | Quenched (water) & tempered – high-strength structural steel
2162 | AISI 4419H Steel | Single Quenched And Tempered, 230C (450F) | 5 | 0 | 0 | 0.55 | 0 | 0 | 0 | 0.04 | 98.4 | 0 | 0.035 | 0.25 | 0 | 0.525 | 0 | 0.2 | 0 | 0 | 0 | 708 | 431 | 24 | 5 | Carburized – quenched (oil) – wear-resistant surface steel (variant)
2163 | AISI 4419H Steel | Normalized At 955C (1750F), 100 mm (4 In.) Round | 4 | 0 | 0 | 0.55 | 0 | 0 | 0 | 0.04 | 98.4 | 0 | 0.035 | 0.25 | 0 | 0.525 | 0 | 0.2 | 0 | 0 | 0 | 505 | 330 | 30 | 4 | Normalized (air cooled) – general-purpose steel
2164 | AISI 4419 Steel | Mock Carburized, 230C (450F) Temper, 25 mm (1 In.) Round | 8 | 0 | 0 | 0.55 | 0 | 0 | 0 | 0.04 | 98.395 | 0 | 0.035 | 0.25 | 0 | 0.525 | 0 | 0.205 | 0 | 0 | 0 | 650 | 405 | 25 | 8 | Carburized – quenched (oil) – wear-resistant surface steel (variant)
2165 | AISI 4320 Steel | Mock Carburized 925C (1700F) For 8 Hrs., Reheated To 815C (1500F), Oil Quenched, 150C (300F) Temper, 100 mm (4 In.) Round | 8 | 0 | 0 | 0.55 | 0 | 1.825 | 0 | 0.04 | 96.38 | 0 | 0.035 | 0.225 | 0 | 0.25 | 0 | 0.195 | 0 | 0 | 0.5 | 827 | 515 | 24 | 8 | Carburized – quenched (oil) – wear-resistant surface steel (variant)
2166 | AISI 4320 Steel | Direct Quench From Pot (Carburized 925C (1700F) For 8 Hrs., Quenched In Agitated Oil, 150C (300F) Temper), 1.5 mm Case Depth | 5 | 0 | 0 | 0.55 | 0 | 1.825 | 0 | 0.04 | 96.38 | 0 | 0.035 | 0.225 | 0 | 0.25 | 0 | 0.195 | 0 | 0 | 0.5 | 1495 | 1105 | 13 | 5 | Carburized – quenched (oil) – wear-resistant surface steel (variant)
2167 | AISI 4118H Steel | Mock Carburized At 925C (1700F) For 8 Hours, Reheated To 830C (1525F), Oil Quenched, 150C (300F) Temper, 230C (450F) Temper, 25 mm (1 In.) Round | 8 | 0 | 0 | 0.8 | 0 | 0 | 0 | 0.04 | 98.085 | 0 | 0.035 | 0.225 | 0 | 0.115 | 0 | 0.2 | 0 | 0 | 0.5 | 793 | 441 | 22 | 8 | Carburized – quenched (oil) – wear-resistant surface steel (variant)
2168 | AISI 4419H Steel | Mock Carburized, 150C (300F) Temper, 100 mm (4 In.) Round | 8 | 0 | 0 | 0.55 | 0 | 0 | 0 | 0.04 | 98.4 | 0 | 0.035 | 0.25 | 0 | 0.525 | 0 | 0.2 | 0 | 0 | 0 | 595 | 365 | 27 | 8 | Carburized – quenched (oil) – wear-resistant surface steel (variant)
2169 | AISI 4027 Steel | Water Quenched 865C (1590F), 595C (1100F) Temper, 14 mm (0.55 In.) Round | 10 | 0 | 0 | 0.8 | 0 | 0 | 0 | 0.04 | 98.35 | 0 | 0.035 | 0.25 | 0 | 0.25 | 0 | 0.275 | 0 | 0 | 0 | 896 | 800 | 20 | 10 | Quenched (water) & tempered – high-strength structural steel
2170 | AISI 4419 Steel | Direct Quenched From Pot, 230C (450F) Temper | 5 | 0 | 0 | 0.55 | 0 | 0 | 0 | 0.04 | 98.395 | 0 | 0.035 | 0.25 | 0 | 0.525 | 0 | 0.205 | 0 | 0 | 0 | 817 | 596 | 18 | 5 | Carburized – quenched (oil) – wear-resistant surface steel (variant)
2171 | AISI 4320H Steel | Normalized, Heated To 895C (1640F), Air Cooled, 13 mm (0.5 In.) Rounds | 0 | 0 | 0 | 0.55 | 0 | 1.775 | 0 | 0.04 | 96.425 | 0 | 0.035 | 0.225 | 0 | 0.25 | 0 | 0.2 | 0 | 0 | 0.5 | 841 | 510 | 23 | 0 | Carburized – quenched (oil) – wear-resistant surface steel
2172 | AISI 4419 Steel | Normalized At 955C (1750F), 100 mm (4 In.) Round | 4 | 0 | 0 | 0.55 | 0 | 0 | 0 | 0.04 | 98.395 | 0 | 0.035 | 0.25 | 0 | 0.525 | 0 | 0.205 | 0 | 0 | 0 | 505 | 330 | 30 | 4 | Normalized (air cooled) – general-purpose steel
2173 | AISI 4419 Steel | Direct Quenched From Pot, 150C (300F) Temper | 5 | 0 | 0 | 0.55 | 0 | 0 | 0 | 0.04 | 98.395 | 0 | 0.035 | 0.25 | 0 | 0.525 | 0 | 0.205 | 0 | 0 | 0 | 831 | 608 | 19 | 5 | Carburized – quenched (oil) – wear-resistant surface steel (variant)
2174 | AISI 4320H Steel | Single Quenched And Tempered: (Carburized 925C (1700F) For 8 Hrs., Pot Cooled, Reheated To 830C (1525F), Quenched In Agitated Oil, 150C (300F) Temper); 1.9 mm Case Depth | 5 | 0 | 0 | 0.55 | 0 | 1.775 | 0 | 0.04 | 96.425 | 0 | 0.035 | 0.225 | 0 | 0.25 | 0 | 0.2 | 0 | 0 | 0.5 | 1505 | 1225 | 13 | 5 | Carburized – quenched (oil) – wear-resistant surface steel (variant)
2175 | AISI 4118 Steel | Normalized At 910C (1670F), Air Cooled, 14 mm (0.55 In.) Round | 4 | 0 | 0 | 0.8 | 0 | 0 | 0 | 0.04 | 98.055 | 0 | 0.035 | 0.25 | 0 | 0.115 | 0 | 0.205 | 0 | 0 | 0.5 | 586 | 393 | 31 | 4 | Normalized (air cooled) – general-purpose steel
2176 | AISI 4320H Steel | Mock Carburized, Oil Quenched, 150C (300F) Temper, 13 mm (0.5 In.) Round | 8 | 0 | 0 | 0.55 | 0 | 1.775 | 0 | 0.04 | 96.425 | 0 | 0.035 | 0.225 | 0 | 0.25 | 0 | 0.2 | 0 | 0 | 0.5 | 1460 | 1125 | 11 | 8 | Carburized – quenched (oil) – wear-resistant surface steel (variant)
2177 | AISI 4419H Steel | Double Quenched And Tempered, 150C (300F) | 5 | 0 | 0 | 0.55 | 0 | 0 | 0 | 0.04 | 98.4 | 0 | 0.035 | 0.25 | 0 | 0.525 | 0 | 0.2 | 0 | 0 | 0 | 734 | 377 | 21 | 5 | Carburized – quenched (oil) – wear-resistant surface steel (variant)
2178 | AISI 4320 Steel | Mock Carburized 925C (1700F) For 8 Hrs., Reheated To 815C (1500F), Oil Quenched, 150C (300F) Temper, 13 mm (0.5 In.) Round | 8 | 0 | 0 | 0.55 | 0 | 1.825 | 0 | 0.04 | 96.38 | 0 | 0.035 | 0.225 | 0 | 0.25 | 0 | 0.195 | 0 | 0 | 0.5 | 1460 | 1125 | 11 | 8 | Carburized – quenched (oil) – wear-resistant surface steel (variant)
2179 | AISI 4118H Steel | Double Quench, 230C (450F) Temper, 1.2 mm Case Depth | 5 | 0 | 0 | 0.8 | 0 | 0 | 0 | 0.04 | 98.085 | 0 | 0.035 | 0.225 | 0 | 0.115 | 0 | 0.2 | 0 | 0 | 0.5 | 827 | 435 | 22 | 5 | Carburized – quenched (oil) – wear-resistant surface steel (variant)
2180 | AISI 4320H Steel | Direct Quenched From Pot: (Carburized 925C (1700F) For 8 Hrs., Quenched In Agitated In Oil, 150C (300F) Temper); 1.5 mm Case Depth | 5 | 0 | 0 | 0.55 | 0 | 1.775 | 0 | 0.04 | 96.425 | 0 | 0.035 | 0.225 | 0 | 0.25 | 0 | 0.2 | 0 | 0 | 0.5 | 1495 | 1105 | 13 | 5 | Carburized – quenched (oil) – wear-resistant surface steel (variant)
2181 | AISI 4320H Steel | Direct Quenched From Pot: (Carburized 925C (1700F) For 8 Hrs., Quenched In Agitated In Oil, 230C (450F) Temper); 1.5 mm Case Depth | 5 | 0 | 0 | 0.55 | 0 | 1.775 | 0 | 0.04 | 96.425 | 0 | 0.035 | 0.225 | 0 | 0.25 | 0 | 0.2 | 0 | 0 | 0.5 | 1490 | 1095 | 12 | 5 | Carburized – quenched (oil) – wear-resistant surface steel (variant)
2182 | AISI 4419 Steel | Normalized At 955C (1750F), 50 mm (2 In.) Round | 4 | 0 | 0 | 0.55 | 0 | 0 | 0 | 0.04 | 98.395 | 0 | 0.035 | 0.25 | 0 | 0.525 | 0 | 0.205 | 0 | 0 | 0 | 495 | 345 | 30 | 4 | Normalized (air cooled) – general-purpose steel
2183 | AISI 4320 Steel | Direct Quench From Pot (Carburized 925C (1700F) For 8 Hrs., Quenched In Agitated Oil, 230C (450F) Temper), 1.5 mm Case Depth | 5 | 0 | 0 | 0.55 | 0 | 1.825 | 0 | 0.04 | 96.38 | 0 | 0.035 | 0.225 | 0 | 0.25 | 0 | 0.195 | 0 | 0 | 0.5 | 1490 | 1095 | 12 | 5 | Carburized – quenched (oil) – wear-resistant surface steel (variant)
2184 | AISI 4419 Steel | Mock Carburized, 150C (300F) Temper, 14 mm (0.55 In.) Round | 8 | 0 | 0 | 0.55 | 0 | 0 | 0 | 0.04 | 98.395 | 0 | 0.035 | 0.25 | 0 | 0.525 | 0 | 0.205 | 0 | 0 | 0 | 710 | 450 | 24 | 8 | Carburized – quenched (oil) – wear-resistant surface steel (variant)
2185 | AISI 4118H Steel | Direct Quench, 150C (300F) Temper, 1.6 mm Case Depth | 5 | 0 | 0 | 0.8 | 0 | 0 | 0 | 0.04 | 98.085 | 0 | 0.035 | 0.225 | 0 | 0.115 | 0 | 0.2 | 0 | 0 | 0.5 | 1225 | 903 | 9 | 5 | Carburized – quenched (oil) – wear-resistant surface steel (variant)
2186 | AISI 4118H Steel | Mock Carburized At 925C (1700F) For 8 Hours, Reheated To 830C (1525F), Oil Quenched, 150C (300F) Temper, 230C (450F) Temper, 100 mm (4 In.) Round | 8 | 0 | 0 | 0.8 | 0 | 0 | 0 | 0.04 | 98.085 | 0 | 0.035 | 0.225 | 0 | 0.115 | 0 | 0.2 | 0 | 0 | 0.5 | 617 | 296 | 28 | 8 | Carburized – quenched (oil) – wear-resistant surface steel (variant)
2187 | AISI 4320 Steel | Annealed At 850C (1560F) | 7 | 0 | 0 | 0.55 | 0 | 1.825 | 0 | 0.04 | 96.38 | 0 | 0.035 | 0.225 | 0 | 0.25 | 0 | 0.195 | 0 | 0 | 0.5 | 580 | 425 | 29 | 7 | Annealed – easy-to-machine – round annealed stock
2188 | AISI 4118 Steel | Single Quenched And Tempered, Carburized, 150C (300F) Temper | 5 | 0 | 0 | 0.8 | 0 | 0 | 0 | 0.04 | 98.055 | 0 | 0.035 | 0.25 | 0 | 0.115 | 0 | 0.205 | 0 | 0 | 0.5 | 986 | 650 | 18 | 5 | Carburized – quenched (oil) – wear-resistant surface steel (variant)
2189 | AISI 4118 Steel | Annealed At 870C (1600F), Furnace Cooled At 11C (20F)/Hour, 25 mm (1 In.) Round | 7 | 0 | 0 | 0.8 | 0 | 0 | 0 | 0.04 | 98.055 | 0 | 0.035 | 0.25 | 0 | 0.115 | 0 | 0.205 | 0 | 0 | 0.5 | 517 | 365 | 33 | 7 | Annealed – easy-to-machine – round annealed stock
2190 | AISI 4320 Steel | Mock Carburized 925C (1700F) For 8 Hrs., Reheated To 815C (1500F), Oil Quenched, 230C (450F) Temper, 13 mm (0.5 In.) Rounds | 8 | 0 | 0 | 0.55 | 0 | 1.825 | 0 | 0.04 | 96.38 | 0 | 0.035 | 0.225 | 0 | 0.25 | 0 | 0.195 | 0 | 0 | 0.5 | 1295 | 1035 | 13 | 8 | Carburized – quenched (oil) – wear-resistant surface steel (variant)
2191 | AISI 4422 Steel | Heat Treated In 25 mm Rounds, Reheated To 820C (1510F), 150C (300F) Temper | 0 | 0 | 0 | 0.75 | 0 | 0 | 0 | 0.04 | 98.325 | 0 | 0.035 | 0.225 | 0 | 0.4 | 0 | 0.225 | 0 | 0 | 0 | 758 | 400 | 18 | 0 | Carburized – quenched (oil) – wear-resistant surface steel
2192 | AISI 4320H Steel | Normalized 925C (1700F), Pseudocarburized At 925C (1700F) For 8 Hrs., Reheated To 830C (1525F) And Oil Quenched, 150C (300F) Temper; Tested In 12.8 mm Rounds | 0 | 0 | 0 | 0.55 | 0 | 1.775 | 0 | 0.04 | 96.425 | 0 | 0.035 | 0.225 | 0 | 0.25 | 0 | 0.2 | 0 | 0 | 0.5 | 1110 | 958 | 16 | 0 | Carburized – quenched (oil) – wear-resistant surface steel
2193 | AISI 4320H Steel | Single Quenched And Tempered: (Carburized 925C (1700F) For 8 Hrs., Pot Cooled, Reheated To 830C (1525F), Quenched In Agitated Oil, 230C (450F) Temper); 1.9 mm Case Depth | 5 | 0 | 0 | 0.55 | 0 | 1.775 | 0 | 0.04 | 96.425 | 0 | 0.035 | 0.225 | 0 | 0.25 | 0 | 0.2 | 0 | 0 | 0.5 | 1460 | 1195 | 12 | 5 | Carburized – quenched (oil) – wear-resistant surface steel (variant)
2194 | AISI 4620 Steel | Annealed, 25 mm Round | 3 | 0 | 0 | 0.55 | 0 | 1.825 | 0 | 0.04 | 96.855 | 0 | 0.035 | 0.25 | 0 | 0.25 | 0 | 0.195 | 0 | 0 | 0 | 510 | 370 | 31 | 3 | Normalized – easy-to-machine stock (cold drawn)
2195 | AISI 4320 Steel | Normalized 925C (1700F) In 32 mm Rounds, Machined To 25 mm (1 In.) Rounds, Pseudocarburized 925C (1700F) For 8 Hrs., Box Cooled To Rt, Reheated To 800C (1470F), Oil Quenched, 150C (300F) Temper, Tested In 12.8 mm Rounds | 0 | 0 | 0 | 0.55 | 0 | 1.825 | 0 | 0.04 | 96.38 | 0 | 0.035 | 0.225 | 0 | 0.25 | 0 | 0.195 | 0 | 0 | 0.5 | 1025 | 848 | 15 | 0 | Carburized – quenched (oil) – wear-resistant surface steel
2196 | AISI 4320H Steel | Normalized 925C (1700F), Pseudocarburized At 925C (1700F) For 8 Hrs., Reheated To 775C (1425F) And Oil Quenched, 150C (300F) Temper; Tested In 12.8 mm Rounds | 0 | 0 | 0 | 0.55 | 0 | 1.775 | 0 | 0.04 | 96.425 | 0 | 0.035 | 0.225 | 0 | 0.25 | 0 | 0.2 | 0 | 0 | 0.5 | 1040 | 869 | 15 | 0 | Carburized – quenched (oil) – wear-resistant surface steel
2197 | AISI 4320H Steel | Annealed At 850C (1560F) | 7 | 0 | 0 | 0.55 | 0 | 1.775 | 0 | 0.04 | 96.425 | 0 | 0.035 | 0.225 | 0 | 0.25 | 0 | 0.2 | 0 | 0 | 0.5 | 580 | 425 | 29 | 7 | Annealed – easy-to-machine – round annealed stock
2198 | AISI 4027 Steel | Water Quenched 865C (1590F), 595C (1100F) Temper, 25 mm (1 In.) Round | 10 | 0 | 0 | 0.8 | 0 | 0 | 0 | 0.04 | 98.35 | 0 | 0.035 | 0.25 | 0 | 0.25 | 0 | 0.275 | 0 | 0 | 0 | 786 | 640 | 23 | 10 | Quenched (water) & tempered – high-strength structural steel
2199 | AISI 4419H Steel | Mock Carburized, 150C (300F) Temper, 25 mm (1 In.) Round | 8 | 0 | 0 | 0.55 | 0 | 0 | 0 | 0.04 | 98.4 | 0 | 0.035 | 0.25 | 0 | 0.525 | 0 | 0.2 | 0 | 0 | 0 | 670 | 435 | 24 | 8 | Carburized – quenched (oil) – wear-resistant surface steel (variant)
2200 | AISI 4320 Steel | Normalized 895C (1640F), Air Cooled, 13 mm (0.5 In.) Round | 4 | 0 | 0 | 0.55 | 0 | 1.825 | 0 | 0.04 | 96.38 | 0 | 0.035 | 0.225 | 0 | 0.25 | 0 | 0.195 | 0 | 0 | 0.5 | 841 | 510 | 23 | 4 | Normalized (air cooled) – general-purpose steel
2201 | AISI 4419H Steel | Single Quenched And Tempered, 150C (300F) | 5 | 0 | 0 | 0.55 | 0 | 0 | 0 | 0.04 | 98.4 | 0 | 0.035 | 0.25 | 0 | 0.525 | 0 | 0.2 | 0 | 0 | 0 | 712 | 450 | 24 | 5 | Carburized – quenched (oil) – wear-resistant surface steel (variant)
2202 | AISI 4320H Steel | Normalized 925C (1700F), Pseudocarburized At 925C (1700F) For 8 Hrs., Reheated To 775C (1425F) And Oil Quenched, 150C (300F) Temper | 0 | 0 | 0 | 0.55 | 0 | 1.775 | 0 | 0.04 | 96.425 | 0 | 0.035 | 0.225 | 0 | 0.25 | 0 | 0.2 | 0 | 0 | 0.5 | 958 | 793 | 15 | 0 | Carburized – quenched (oil) – wear-resistant surface steel
2203 | AISI 4620 Steel | Mock Carburized, 230C (450F) Temper, 13 mm (0.5 In.) Round | 8 | 0 | 0 | 0.55 | 0 | 1.825 | 0 | 0.04 | 96.855 | 0 | 0.035 | 0.25 | 0 | 0.25 | 0 | 0.195 | 0 | 0 | 0 | 814 | 560 | 21 | 8 | Carburized – quenched (oil) – wear-resistant surface steel (variant)
2204 | AISI 4419H Steel | Direct Quenched From Pot And Tempered, 230C (450F) | 5 | 0 | 0 | 0.55 | 0 | 0 | 0 | 0.04 | 98.4 | 0 | 0.035 | 0.25 | 0 | 0.525 | 0 | 0.2 | 0 | 0 | 0 | 817 | 596 | 18 | 5 | Carburized – quenched (oil) – wear-resistant surface steel (variant)
2205 | AISI 4320H Steel | Mock Carburized, Oil Quenched, 230C (450F) Temper, 13 mm (0.5 In.) Round | 8 | 0 | 0 | 0.55 | 0 | 1.775 | 0 | 0.04 | 96.425 | 0 | 0.035 | 0.225 | 0 | 0.25 | 0 | 0.2 | 0 | 0 | 0.5 | 1295 | 1035 | 13 | 8 | Carburized – quenched (oil) – wear-resistant surface steel (variant)
2206 | AISI 4320 Steel | Normalized At 895C (1640F) | 4 | 0 | 0 | 0.55 | 0 | 1.825 | 0 | 0.04 | 96.38 | 0 | 0.035 | 0.225 | 0 | 0.25 | 0 | 0.195 | 0 | 0 | 0.5 | 793 | 460 | 20 | 4 | Normalized (air cooled) – general-purpose steel
2207 | AISI 4320 Steel | Normalized 925C (1700F) In 32 mm Rounds, Machined To 25 mm (1 In.) Rounds, Pseudocarburized 925C (1700F) For 8 Hrs., Box Cooled To Rt, Reheated To 830C (1525F), Oil Quenched, 150C (300F) Temper, Tested In 12.8 mm Rounds | 0 | 0 | 0 | 0.55 | 0 | 1.825 | 0 | 0.04 | 96.38 | 0 | 0.035 | 0.225 | 0 | 0.25 | 0 | 0.195 | 0 | 0 | 0.5 | 1110 | 958 | 16 | 0 | Carburized – quenched (oil) – wear-resistant surface steel
2208 | AISI 4320H Steel | Normalized: Heated To 895C (1640F), Air Cooled, 50 mm (2 In.) Round | 4 | 0 | 0 | 0.55 | 0 | 1.775 | 0 | 0.04 | 96.425 | 0 | 0.035 | 0.225 | 0 | 0.25 | 0 | 0.2 | 0 | 0 | 0.5 | 703 | 405 | 23 | 4 | Normalized (air cooled) – general-purpose steel
2209 | AISI 4427 Steel | Heat Treated In 25 mm Rounds, Oil Quenched, 150C (300F) Temper | 0 | 0 | 0 | 0.8 | 0 | 0 | 0 | 0.04 | 98.235 | 0 | 0.035 | 0.225 | 0 | 0.4 | 0 | 0.265 | 0 | 0 | 0 | 1076 | 670 | 14 | 0 | Carburized – quenched (oil) – wear-resistant surface steel
2210 | AISI 4320H Steel | Normalized: Heated To 895C (1640F), Air Cooled, 25 mm Round | 4 | 0 | 0 | 0.55 | 0 | 1.775 | 0 | 0.04 | 96.425 | 0 | 0.035 | 0.225 | 0 | 0.25 | 0 | 0.2 | 0 | 0 | 0.5 | 793 | 460 | 20 | 4 | Normalized (air cooled) – general-purpose steel
2211 | AISI 4422 Steel | Heat Treated In 13.7 mm Rounds, Reheated To 775C (1425F), 150C (300F) Temper | 0 | 0 | 0 | 0.75 | 0 | 0 | 0 | 0.04 | 98.325 | 0 | 0.035 | 0.225 | 0 | 0.4 | 0 | 0.225 | 0 | 0 | 0 | 827 | 370 | 14 | 0 | Carburized – quenched (oil) – wear-resistant surface steel
2212 | AISI 4320H Steel | Double Quenched And Tempered: (Carburized 925C (1700F) For 8 Hrs., Pot Cooled, Reheated To 815C (1500F), Quenched In Agitated Oil, Reheated To 775C (1425F), Quenched In Agitated Oil, 150C (300F) Temper); 1.9 mm Case Depth | 5 | 0 | 0 | 0.55 | 0 | 1.775 | 0 | 0.04 | 96.425 | 0 | 0.035 | 0.225 | 0 | 0.25 | 0 | 0.2 | 0 | 0 | 0.5 | 1050 | 670 | 19 | 5 | Carburized – quenched (oil) – wear-resistant surface steel (variant)
2213 | AISI 4118 Steel | Double Quenched And Tempered, Carburized, 230C (450F) Temper | 5 | 0 | 0 | 0.8 | 0 | 0 | 0 | 0.04 | 98.055 | 0 | 0.035 | 0.25 | 0 | 0.115 | 0 | 0.205 | 0 | 0 | 0.5 | 827 | 435 | 22 | 5 | Carburized – quenched (oil) – wear-resistant surface steel (variant)
2214 | AISI 4027 Steel | Water Quenched 865C (1590F), 480C (900F) Temper, 25 mm (1 In.) Round | 10 | 0 | 0 | 0.8 | 0 | 0 | 0 | 0.04 | 98.35 | 0 | 0.035 | 0.25 | 0 | 0.25 | 0 | 0.275 | 0 | 0 | 0 | 1035 | 917 | 16 | 10 | Quenched (water) & tempered – high-strength structural steel
2215 | AISI 4320 Steel | Normalized 925C (1700F) In 32 mm Rounds, Machined To 13.7 mm Rounds, Pseudocarburized 925C (1700F) For 8 Hrs., Oil Quenched, 150C (300F) Temper, Tested In 12.8 mm Rounds | 0 | 0 | 0 | 0.55 | 0 | 1.825 | 0 | 0.04 | 96.38 | 0 | 0.035 | 0.225 | 0 | 0.25 | 0 | 0.195 | 0 | 0 | 0.5 | 1240 | 1020 | 14 | 0 | Carburized – quenched (oil) – wear-resistant surface steel
2216 | AISI 4320H Steel | Mock Carburized, Oil Quenched, 150C (300F) Temper, 100 mm (4 In.) Round | 8 | 0 | 0 | 0.55 | 0 | 1.775 | 0 | 0.04 | 96.425 | 0 | 0.035 | 0.225 | 0 | 0.25 | 0 | 0.2 | 0 | 0 | 0.5 | 827 | 515 | 24 | 8 | Carburized – quenched (oil) – wear-resistant surface steel (variant)
2217 | AISI 4620 Steel | Mock Carburized, 150C (300F) Temper, 25 mm (1 In.) Round | 8 | 0 | 0 | 0.55 | 0 | 1.825 | 0 | 0.04 | 96.855 | 0 | 0.035 | 0.25 | 0 | 0.25 | 0 | 0.195 | 0 | 0 | 0 | 675 | 460 | 25 | 8 | Carburized – quenched (oil) – wear-resistant surface steel (variant)
2218 | AISI 4427 Steel | Heat Treated In 25 mm Rounds, Reheated To 805C (1480F), 150C (300F) Temper | 0 | 0 | 0 | 0.8 | 0 | 0 | 0 | 0.04 | 98.235 | 0 | 0.035 | 0.225 | 0 | 0.4 | 0 | 0.265 | 0 | 0 | 0 | 945 | 550 | 17 | 0 | Carburized – quenched (oil) – wear-resistant surface steel
2219 | AISI 4620 Steel | Mock Carburized, 150C (300F) Temper, 50 mm (2 In.) Round | 8 | 0 | 0 | 0.55 | 0 | 1.825 | 0 | 0.04 | 96.855 | 0 | 0.035 | 0.25 | 0 | 0.25 | 0 | 0.195 | 0 | 0 | 0 | 660 | 450 | 27 | 8 | Carburized – quenched (oil) – wear-resistant surface steel (variant)
2220 | AISI 4320H Steel | Normalized 925C (1700F) In 32 mm Rounds, Machined To 13.7 mm Rounds, Pseudocarburized At 925C (1700F) For 8 Hrs., Box Cooled To 20C, Reheated To 830C (1525F) And Oil Quenched, 150C (300F) Temper | 0 | 0 | 0 | 0.55 | 0 | 1.775 | 0 | 0.04 | 96.425 | 0 | 0.035 | 0.225 | 0 | 0.25 | 0 | 0.2 | 0 | 0 | 0.5 | 1180 | 1015 | 16 | 0 | Carburized – quenched (oil) – wear-resistant surface steel
2221 | AISI 4427 Steel | Heat Treated In 13.7 mm Rounds, Reheated To 765C (1410F), 150C (300F) Temper | 0 | 0 | 0 | 0.8 | 0 | 0 | 0 | 0.04 | 98.235 | 0 | 0.035 | 0.225 | 0 | 0.4 | 0 | 0.265 | 0 | 0 | 0 | 1096 | 540 | 10 | 0 | Carburized – quenched (oil) – wear-resistant surface steel
2222 | AISI 4320H Steel | Double Quenched And Tempered: (Carburized 925C (1700F) For 8 Hrs., Pot Cooled, Reheated To 815C (1500F), Quenched In Agitated Oil, Reheated To 775C (1425F), Quenched In Agitated Oil, 230C (450F) Temper); 1.9 mm Case Depth | 5 | 0 | 0 | 0.55 | 0 | 1.775 | 0 | 0.04 | 96.425 | 0 | 0.035 | 0.225 | 0 | 0.25 | 0 | 0.2 | 0 | 0 | 0.5 | 1005 | 650 | 21 | 5 | Carburized – quenched (oil) – wear-resistant surface steel (variant)
2223 | AISI 4419H Steel | Annealed At 915C (1675F), 25 mm (1 In.) Round | 7 | 0 | 0 | 0.55 | 0 | 0 | 0 | 0.04 | 98.4 | 0 | 0.035 | 0.25 | 0 | 0.525 | 0 | 0.2 | 0 | 0 | 0 | 450 | 330 | 31 | 7 | Annealed – easy-to-machine – round annealed stock
2224 | AISI 4320H Steel | Mock Carburized, Oil Quenched, 150C (300F) Temper, 50 mm (2 In.) Round | 8 | 0 | 0 | 0.55 | 0 | 1.775 | 0 | 0.04 | 96.425 | 0 | 0.035 | 0.225 | 0 | 0.25 | 0 | 0.2 | 0 | 0 | 0.5 | 910 | 595 | 22 | 8 | Carburized – quenched (oil) – wear-resistant surface steel (variant)
2225 | AISI 4620 Steel | Single Quenched And Tempered, Carburized, Oil Quenched, 230C (450F) Temper | 5 | 0 | 0 | 0.55 | 0 | 1.825 | 0 | 0.04 | 96.855 | 0 | 0.035 | 0.25 | 0 | 0.25 | 0 | 0.195 | 0 | 0 | 0 | 796 | 557 | 20 | 5 | Carburized – quenched (oil) – wear-resistant surface steel (variant)
2226 | AISI 4427 Steel | Heat Treated In 13.7 mm Rounds, Reheated To 865C (1590F), 150C (300F) Temper | 0 | 0 | 0 | 0.8 | 0 | 0 | 0 | 0.04 | 98.235 | 0 | 0.035 | 0.225 | 0 | 0.4 | 0 | 0.265 | 0 | 0 | 0 | 1255 | 896 | 13 | 0 | Carburized – quenched (oil) – wear-resistant surface steel
2227 | AISI 4620H Steel | Mock Carburized, 230C (450F) Temper, 50 mm (2 In.) Round | 8 | 0 | 0 | 0.55 | 0 | 1.775 | 0 | 0.04 | 96.9 | 0 | 0.035 | 0.25 | 0 | 0.25 | 0 | 0.2 | 0 | 0 | 0 | 660 | 425 | 26 | 8 | Carburized – quenched (oil) – wear-resistant surface steel (variant)
2228 | AISI 4320 Steel | Single Quenched And Tempered (Carburized 925C (1700F) For 8Hrs, Pot Cooled, Reheated To 815C (1500F), Quenched In Agitated Oil, 230C (450F) Temper), 1.9 mm Case Depth | 5 | 0 | 0 | 0.55 | 0 | 1.825 | 0 | 0.04 | 96.38 | 0 | 0.035 | 0.225 | 0 | 0.25 | 0 | 0.195 | 0 | 0 | 0.5 | 1460 | 1195 | 12 | 5 | Carburized – quenched (oil) – wear-resistant surface steel (variant)
2229 | AISI 4118H Steel | Normalized At 910C (1670F), Air Cooled, 14 mm (0.55 In.) Round | 4 | 0 | 0 | 0.8 | 0 | 0 | 0 | 0.04 | 98.085 | 0 | 0.035 | 0.225 | 0 | 0.115 | 0 | 0.2 | 0 | 0 | 0.5 | 586 | 393 | 31 | 4 | Normalized (air cooled) – general-purpose steel
2230 | AISI 4320 Steel | Mock Carburized 925C (1700F) For 8 Hrs., Reheated To 815C (1500F), Oil Quenched, 230C (450F) Temper, 50 mm (2 In.) Round | 8 | 0 | 0 | 0.55 | 0 | 1.825 | 0 | 0.04 | 96.38 | 0 | 0.035 | 0.225 | 0 | 0.25 | 0 | 0.195 | 0 | 0 | 0.5 | 896 | 585 | 20 | 8 | Carburized – quenched (oil) – wear-resistant surface steel (variant)
2231 | AISI 4422 Steel | Heat Treated In 13.7 mm Rounds, Reheated To 820C (1510F), 150C (300F) Temper | 0 | 0 | 0 | 0.75 | 0 | 0 | 0 | 0.04 | 98.325 | 0 | 0.035 | 0.225 | 0 | 0.4 | 0 | 0.225 | 0 | 0 | 0 | 841 | 455 | 16 | 0 | Carburized – quenched (oil) – wear-resistant surface steel
2232 | AISI 4419H Steel | Normalized At 955C (1750F), 14 mm (0.55 In.) Round | 4 | 0 | 0 | 0.55 | 0 | 0 | 0 | 0.04 | 98.4 | 0 | 0.035 | 0.25 | 0 | 0.525 | 0 | 0.2 | 0 | 0 | 0 | 540 | 360 | 33 | 4 | Normalized (air cooled) – general-purpose steel
2233 | AISI 4427 Steel | Heat Treated In 25 mm Rounds, Reheated To 765C (1410F), 150C (300F) Temper | 0 | 0 | 0 | 0.8 | 0 | 0 | 0 | 0.04 | 98.235 | 0 | 0.035 | 0.225 | 0 | 0.4 | 0 | 0.265 | 0 | 0 | 0 | 951 | 560 | 17 | 0 | Carburized – quenched (oil) – wear-resistant surface steel
2234 | AISI 4620 Steel | Mock Carburized, 150C (300F) Temper, 13 mm (0.5 In.) Round | 8 | 0 | 0 | 0.55 | 0 | 1.825 | 0 | 0.04 | 96.855 | 0 | 0.035 | 0.25 | 0 | 0.25 | 0 | 0.195 | 0 | 0 | 0 | 876 | 620 | 20 | 8 | Carburized – quenched (oil) – wear-resistant surface steel (variant)
2235 | AISI 4320 Steel | Normalized 895C (1640F), Air Cooled, 50 mm (2 In.) Round | 4 | 0 | 0 | 0.55 | 0 | 1.825 | 0 | 0.04 | 96.38 | 0 | 0.035 | 0.225 | 0 | 0.25 | 0 | 0.195 | 0 | 0 | 0.5 | 703 | 405 | 23 | 4 | Normalized (air cooled) – general-purpose steel
2236 | AISI 4620H Steel | Mock Carburized, 230C (450F) Temper, 13 mm (0.5 In.) Round | 8 | 0 | 0 | 0.55 | 0 | 1.775 | 0 | 0.04 | 96.9 | 0 | 0.035 | 0.25 | 0 | 0.25 | 0 | 0.2 | 0 | 0 | 0 | 814 | 560 | 21 | 8 | Carburized – quenched (oil) – wear-resistant surface steel (variant)
2237 | AISI 4320H Steel | Normalized 925C (1700F), Pseudocarburized At 925C (1700F) For 8 Hrs., Reheated To 800C (1470F) And Oil Quenched, 150C (300F) Temper | 0 | 0 | 0 | 0.55 | 0 | 1.775 | 0 | 0.04 | 96.425 | 0 | 0.035 | 0.225 | 0 | 0.25 | 0 | 0.2 | 0 | 0 | 0.5 | 1025 | 848 | 15 | 0 | Carburized – quenched (oil) – wear-resistant surface steel
2238 | AISI 4620H Steel | Mock Carburized, 230C (450F) Temper, 100 mm (4 In.) Round | 8 | 0 | 0 | 0.55 | 0 | 1.775 | 0 | 0.04 | 96.9 | 0 | 0.035 | 0.25 | 0 | 0.25 | 0 | 0.2 | 0 | 0 | 0 | 580 | 365 | 29 | 8 | Carburized – quenched (oil) – wear-resistant surface steel (variant)
2239 | AISI 4320H Steel | Normalized 925C (1700F) In 32 mm Rounds, Machined To 13.7 mm Rounds, Pseudocarburized At 925C (1700F) For 8 Hrs., Box Cooled To 20C, Reheated To 800C (1470F) And Oil Quenched, 150C (300F) Temper | 0 | 0 | 0 | 0.55 | 0 | 1.775 | 0 | 0.04 | 96.425 | 0 | 0.035 | 0.225 | 0 | 0.25 | 0 | 0.2 | 0 | 0 | 0.5 | 1080 | 896 | 16 | 0 | Carburized – quenched (oil) – wear-resistant surface steel
2240 | AISI 4320 Steel | Mock Carburized 925C (1700F) For 8 Hrs., Reheated To 815C (1500F), Oil Quenched, 150C (300F) Temper, 50 mm (2 In.) Round | 8 | 0 | 0 | 0.55 | 0 | 1.825 | 0 | 0.04 | 96.38 | 0 | 0.035 | 0.225 | 0 | 0.25 | 0 | 0.195 | 0 | 0 | 0.5 | 910 | 595 | 22 | 8 | Carburized – quenched (oil) – wear-resistant surface steel (variant)
2241 | AISI 4422 Steel | Heat Treated In 13.7 mm Rounds, Oil Quenched, 150C (300F) Temper | 0 | 0 | 0 | 0.75 | 0 | 0 | 0 | 0.04 | 98.325 | 0 | 0.035 | 0.225 | 0 | 0.4 | 0 | 0.225 | 0 | 0 | 0 | 965 | 670 | 14 | 0 | Carburized – quenched (oil) – wear-resistant surface steel
2242 | AISI 4320H Steel | Normalized At 895C (1640F) | 4 | 0 | 0 | 0.55 | 0 | 1.775 | 0 | 0.04 | 96.425 | 0 | 0.035 | 0.225 | 0 | 0.25 | 0 | 0.2 | 0 | 0 | 0.5 | 793 | 460 | 20 | 4 | Normalized (air cooled) – general-purpose steel
2243 | AISI 4620H Steel | Mock Carburized, 150C (300F) Temper, 50 mm (2 In.) Round | 8 | 0 | 0 | 0.55 | 0 | 1.775 | 0 | 0.04 | 96.9 | 0 | 0.035 | 0.25 | 0 | 0.25 | 0 | 0.2 | 0 | 0 | 0 | 660 | 450 | 27 | 8 | Carburized – quenched (oil) – wear-resistant surface steel (variant)
2244 | AISI 4620H Steel | Mock Carburized, 150C (300F) Temper, 13 mm (0.5 In.) Round | 8 | 0 | 0 | 0.55 | 0 | 1.775 | 0 | 0.04 | 96.9 | 0 | 0.035 | 0.25 | 0 | 0.25 | 0 | 0.2 | 0 | 0 | 0 | 876 | 620 | 20 | 8 | Carburized – quenched (oil) – wear-resistant surface steel (variant)
2245 | AISI 4620 Steel | Normalized, Machined To 13.7 mm Rounds, Pseudocarburized, Reheated To 775C (1430F), Quenched And Tempered | 0 | 0 | 0 | 0.55 | 0 | 1.825 | 0 | 0.04 | 96.855 | 0 | 0.035 | 0.25 | 0 | 0.25 | 0 | 0.195 | 0 | 0 | 0 | 910 | 738 | 14 | 0 | Carburized – quenched (oil) – wear-resistant surface steel
2246 | AISI 4419 Steel | Single Quenched, 230C (450F) Temper | 5 | 0 | 0 | 0.55 | 0 | 0 | 0 | 0.04 | 98.395 | 0 | 0.035 | 0.25 | 0 | 0.525 | 0 | 0.205 | 0 | 0 | 0 | 708 | 431 | 24 | 5 | Carburized – quenched (oil) – wear-resistant surface steel (variant)
2247 | AISI 4320H Steel | Normalized: Heated To 895C (1640F), Air Cooled, 100 mm (4 In.) Round | 4 | 0 | 0 | 0.55 | 0 | 1.775 | 0 | 0.04 | 96.425 | 0 | 0.035 | 0.225 | 0 | 0.25 | 0 | 0.2 | 0 | 0 | 0.5 | 703 | 395 | 22 | 4 | Normalized (air cooled) – general-purpose steel
2248 | AISI 4427 Steel | Heat Treated In 13.7 mm Rounds, Reheated To 805C (1480F), 150C (300F) Temper | 0 | 0 | 0 | 0.8 | 0 | 0 | 0 | 0.04 | 98.235 | 0 | 0.035 | 0.225 | 0 | 0.4 | 0 | 0.265 | 0 | 0 | 0 | 924 | 724 | 14 | 0 | Carburized – quenched (oil) – wear-resistant surface steel
2249 | AISI 4427 Steel | Heat Treated In 13.7 mm Rounds, Oil Quenched, 150C (300F) Temper | 0 | 0 | 0 | 0.8 | 0 | 0 | 0 | 0.04 | 98.235 | 0 | 0.035 | 0.225 | 0 | 0.4 | 0 | 0.265 | 0 | 0 | 0 | 1434 | 903 | 11 | 0 | Carburized – quenched (oil) – wear-resistant surface steel
2250 | AISI 4320H Steel | Mock Carburized, Oil Quenched, 150C (300F) Temper, 25 mm Round | 8 | 0 | 0 | 0.55 | 0 | 1.775 | 0 | 0.04 | 96.425 | 0 | 0.035 | 0.225 | 0 | 0.25 | 0 | 0.2 | 0 | 0 | 0.5 | 1050 | 738 | 17 | 8 | Carburized – quenched (oil) – wear-resistant surface steel (variant)
2251 | AISI 4427 Steel | Heat Treated In 25 mm Rounds, Reheated To 865C (1590F), 150C (300F) Temper | 0 | 0 | 0 | 0.8 | 0 | 0 | 0 | 0.04 | 98.235 | 0 | 0.035 | 0.225 | 0 | 0.4 | 0 | 0.265 | 0 | 0 | 0 | 1034 | 620 | 14 | 0 | Carburized – quenched (oil) – wear-resistant surface steel
2252 | AISI 4422 Steel | Heat Treated In 13.7 mm Rounds, Reheated To 870C (1600F), 150C (300F) Temper | 0 | 0 | 0 | 0.75 | 0 | 0 | 0 | 0.04 | 98.325 | 0 | 0.035 | 0.225 | 0 | 0.4 | 0 | 0.225 | 0 | 0 | 0 | 896 | 640 | 17 | 0 | Carburized – quenched (oil) – wear-resistant surface steel
2253 | AISI 4419 Steel | Mock Carburized, 230C (450F) Temper, 100 mm (4 In.) Round | 8 | 0 | 0 | 0.55 | 0 | 0 | 0 | 0.04 | 98.395 | 0 | 0.035 | 0.25 | 0 | 0.525 | 0 | 0.205 | 0 | 0 | 0 | 580 | 330 | 27 | 8 | Carburized – quenched (oil) – wear-resistant surface steel (variant)
2254 | AISI 4419H Steel | Mock Carburized, 150C (300F) Temper, 50 mm (2 In.) Round | 8 | 0 | 0 | 0.55 | 0 | 0 | 0 | 0.04 | 98.4 | 0 | 0.035 | 0.25 | 0 | 0.525 | 0 | 0.2 | 0 | 0 | 0 | 660 | 415 | 25 | 8 | Carburized – quenched (oil) – wear-resistant surface steel (variant)
2255 | AISI 4320 Steel | Mock Carburized 925C (1700F) For 8 Hrs., Reheated To 815C (1500F), Oil Quenched, 230C (450F) Temper, 25 mm (1 In.) Rounds | 8 | 0 | 0 | 0.55 | 0 | 1.825 | 0 | 0.04 | 96.38 | 0 | 0.035 | 0.225 | 0 | 0.25 | 0 | 0.195 | 0 | 0 | 0.5 | 1025 | 724 | 17 | 8 | Carburized – quenched (oil) – wear-resistant surface steel (variant)
2256 | AISI 4118 Steel | Double Quenched And Tempered, Carburized, 150C (300F) Temper | 5 | 0 | 0 | 0.8 | 0 | 0 | 0 | 0.04 | 98.055 | 0 | 0.035 | 0.25 | 0 | 0.115 | 0 | 0.205 | 0 | 0 | 0.5 | 869 | 440 | 21 | 5 | Carburized – quenched (oil) – wear-resistant surface steel (variant)
2257 | AISI 4620H Steel | Normalized, 50 mm (2 In.) Round | 9 | 0 | 0 | 0.55 | 0 | 1.775 | 0 | 0.04 | 96.9 | 0 | 0.035 | 0.25 | 0 | 0.25 | 0 | 0.2 | 0 | 0 | 0 | 550 | 365 | 29 | 9 | Normalized – general-purpose steel (round normalized stock)
2258 | AISI 4620 Steel | Normalized, Machined To 25 mm (1 In.) Rounds, Pseudocarburized, Reheated To 800C (1470F), Quenched And Tempered | 0 | 0 | 0 | 0.55 | 0 | 1.825 | 0 | 0.04 | 96.855 | 0 | 0.035 | 0.25 | 0 | 0.25 | 0 | 0.195 | 0 | 0 | 0 | 910 | 724 | 16 | 0 | Carburized – quenched (oil) – wear-resistant surface steel
2259 | AISI 4620 Steel | Direct Quench From Pot, Carburized, Oil Quenched, 150C (300F) Temper | 5 | 0 | 0 | 0.55 | 0 | 1.825 | 0 | 0.04 | 96.855 | 0 | 0.035 | 0.25 | 0 | 0.25 | 0 | 0.195 | 0 | 0 | 0 | 1022 | 802 | 17 | 5 | Carburized – quenched (oil) – wear-resistant surface steel (variant)
2260 | AISI 4620 Steel | Direct Quench From Pot, Carburized, Oil Quenched, 230C (450F) Temper | 5 | 0 | 0 | 0.55 | 0 | 1.825 | 0 | 0.04 | 96.855 | 0 | 0.035 | 0.25 | 0 | 0.25 | 0 | 0.195 | 0 | 0 | 0 | 1017 | 798 | 16 | 5 | Carburized – quenched (oil) – wear-resistant surface steel (variant)
2261 | AISI 4320H Steel | Normalized 925C (1700F), Pseudocarburized At 925C (1700F) For 8 Hrs., Oil Quenched, 150C (300F) Temper | 0 | 0 | 0 | 0.55 | 0 | 1.775 | 0 | 0.04 | 96.425 | 0 | 0.035 | 0.225 | 0 | 0.25 | 0 | 0.2 | 0 | 0 | 0.5 | 1150 | 972 | 14 | 0 | Carburized – quenched (oil) – wear-resistant surface steel
2262 | AISI 4320H Steel | Annealed (Heated To 850C (1560F), Furnace Cooled 15C/Hr. To 420C, Air Cooled), 25 mm Round | 7 | 0 | 0 | 0.55 | 0 | 1.775 | 0 | 0.04 | 96.425 | 0 | 0.035 | 0.225 | 0 | 0.25 | 0 | 0.2 | 0 | 0 | 0.5 | 580 | 425 | 29 | 7 | Annealed – easy-to-machine – round annealed stock
2263 | AISI 4620 Steel | Normalized, 25 mm (1 In.) Round | 9 | 0 | 0 | 0.55 | 0 | 1.825 | 0 | 0.04 | 96.855 | 0 | 0.035 | 0.25 | 0 | 0.25 | 0 | 0.195 | 0 | 0 | 0 | 570 | 365 | 29 | 9 | Normalized – general-purpose steel (round normalized stock)
2264 | AISI 4419H Steel | Double Quenched And Tempered, 230C (450F) | 5 | 0 | 0 | 0.55 | 0 | 0 | 0 | 0.04 | 98.4 | 0 | 0.035 | 0.25 | 0 | 0.525 | 0 | 0.2 | 0 | 0 | 0 | 679 | 376 | 23 | 5 | Carburized – quenched (oil) – wear-resistant surface steel (variant)
2265 | AISI 4718H Steel | Pseudocarburized And Oil Quenched, 150C (300F) Temper, 25 mm Round | 0 | 0 | 0 | 0.775 | 0 | 1.05 | 0 | 0.04 | 96.89 | 0 | 0.04 | 0.225 | 0 | 0.35 | 0 | 0.18 | 0 | 0 | 0.45 | 1127 | 812 | 15 | 0 | Carburized – quenched (oil) – wear-resistant surface steel
2266 | AISI 4118H Steel | Mock Carburized, 150C (300F) Temper, 14 mm (0.55 In.) Round | 8 | 0 | 0 | 0.8 | 0 | 0 | 0 | 0.04 | 98.085 | 0 | 0.035 | 0.225 | 0 | 0.115 | 0 | 0.2 | 0 | 0 | 0.5 | 986 | 645 | 17 | 8 | Carburized – quenched (oil) – wear-resistant surface steel (variant)
2267 | AISI 4718H Steel | Pseudocarburized, Reheated To 765C (1700F) And Oil Quenched, 150C (300F) Temper, 25 mm Round | 0 | 0 | 0 | 0.775 | 0 | 1.05 | 0 | 0.04 | 96.89 | 0 | 0.04 | 0.225 | 0 | 0.35 | 0 | 0.18 | 0 | 0 | 0.45 | 1096 | 601 | 14 | 0 | Carburized – quenched (oil) – wear-resistant surface steel
2268 | AISI 4620 Steel | Double Quenched And Tempered, Carburized, Oil Quenched, 230C (450F) Temper | 5 | 0 | 0 | 0.55 | 0 | 1.825 | 0 | 0.04 | 96.855 | 0 | 0.035 | 0.25 | 0 | 0.25 | 0 | 0.195 | 0 | 0 | 0 | 795 | 531 | 22 | 5 | Carburized – quenched (oil) – wear-resistant surface steel (variant)
2269 | AISI 4422 Steel | Heat Treated In 25 mm Rounds, Reheated To 870C (1600F), 150C (300F) Temper | 0 | 0 | 0 | 0.75 | 0 | 0 | 0 | 0.04 | 98.325 | 0 | 0.035 | 0.225 | 0 | 0.4 | 0 | 0.225 | 0 | 0 | 0 | 827 | 540 | 20 | 0 | Carburized – quenched (oil) – wear-resistant surface steel
2270 | AISI 4620 Steel | Normalized, Machined To 13.7 mm Rounds, Pseudocarburized, Reheated To 800C (1470F), Quenched And Tempered | 0 | 0 | 0 | 0.55 | 0 | 1.825 | 0 | 0.04 | 96.855 | 0 | 0.035 | 0.25 | 0 | 0.25 | 0 | 0.195 | 0 | 0 | 0 | 958 | 786 | 16 | 0 | Carburized – quenched (oil) – wear-resistant surface steel
2271 | AISI 4422 Steel | Heat Treated In 25 mm Rounds, Oil Quenched, 150C (300F) Temper | 0 | 0 | 0 | 0.75 | 0 | 0 | 0 | 0.04 | 98.325 | 0 | 0.035 | 0.225 | 0 | 0.4 | 0 | 0.225 | 0 | 0 | 0 | 862 | 560 | 18 | 0 | Carburized – quenched (oil) – wear-resistant surface steel
2272 | AISI 4620H Steel | Normalized, Machined To 13.7 mm Rounds, Pseudocarburized, Reheated To 800C (1470F), Quenched And Tempered | 0 | 0 | 0 | 0.55 | 0 | 1.775 | 0 | 0.04 | 96.9 | 0 | 0.035 | 0.25 | 0 | 0.25 | 0 | 0.2 | 0 | 0 | 0 | 958 | 786 | 16 | 0 | Carburized – quenched (oil) – wear-resistant surface steel
2273 | AISI 4620H Steel | Mock Carburized, 230C (450F) Temper, 25 mm (1 In.) Round | 8 | 0 | 0 | 0.55 | 0 | 1.775 | 0 | 0.04 | 96.9 | 0 | 0.035 | 0.25 | 0 | 0.25 | 0 | 0.2 | 0 | 0 | 0 | 675 | 455 | 27 | 8 | Carburized – quenched (oil) – wear-resistant surface steel (variant)
2274 | AISI 4620H Steel | Direct Quench From Pot, Carburized, Oil Quenched, 230C (450F) Temper | 5 | 0 | 0 | 0.55 | 0 | 1.775 | 0 | 0.04 | 96.9 | 0 | 0.035 | 0.25 | 0 | 0.25 | 0 | 0.2 | 0 | 0 | 0 | 1017 | 798 | 16 | 5 | Carburized – quenched (oil) – wear-resistant surface steel (variant)
2275 | AISI 4718H Steel | Pseudocarburized And Oil Quenched, 150C (300F) Temper, 13.7 mm Round | 0 | 0 | 0 | 0.775 | 0 | 1.05 | 0 | 0.04 | 96.89 | 0 | 0.04 | 0.225 | 0 | 0.35 | 0 | 0.18 | 0 | 0 | 0.45 | 1324 | 1010 | 14 | 0 | Carburized – quenched (oil) – wear-resistant surface steel
2276 | AISI 4718 Steel | Pseudocarburized And Oil Quenched, 150C (300F) Temper, 13.7 mm Round | 0 | 0 | 0 | 0.8 | 0 | 1.05 | 0 | 0.04 | 96.81 | 0 | 0.04 | 0.275 | 0 | 0.35 | 0 | 0.185 | 0 | 0 | 0.45 | 1324 | 1010 | 14 | 0 | Carburized – quenched (oil) – wear-resistant surface steel
2277 | AISI 4620 Steel | Normalized, 100 mm (4 In.) Round | 9 | 0 | 0 | 0.55 | 0 | 1.825 | 0 | 0.04 | 96.855 | 0 | 0.035 | 0.25 | 0 | 0.25 | 0 | 0.195 | 0 | 0 | 0 | 530 | 360 | 30 | 9 | Normalized – general-purpose steel (round normalized stock)
2278 | AISI 4118H Steel | Heat Treated, 100 mm (4 In.) Round | 0 | 0 | 0 | 0.8 | 0 | 0 | 0 | 0.04 | 98.085 | 0 | 0.035 | 0.225 | 0 | 0.115 | 0 | 0.2 | 0 | 0 | 0.5 | 641 | 300 | 28 | 0 | Carburized – quenched (oil) – wear-resistant surface steel
2279 | AISI 4815H Steel | Pseudocarburized And Oil Quenched, 150C (300F) Temper, 13.7 mm (1 In.) Round | 0 | 0 | 0 | 0.5 | 0 | 3.5 | 0 | 0.04 | 95.3 | 0 | 0.035 | 0.225 | 0 | 0.25 | 0 | 0.15 | 0 | 0 | 0 | 1170 | 1070 | 14 | 0 | Carburized – quenched (oil) – wear-resistant surface steel
2280 | AISI 4620 Steel | Mock Carburized, 230C (450F) Temper, 25 mm (1 In.) Round | 8 | 0 | 0 | 0.55 | 0 | 1.825 | 0 | 0.04 | 96.855 | 0 | 0.035 | 0.25 | 0 | 0.25 | 0 | 0.195 | 0 | 0 | 0 | 675 | 455 | 27 | 8 | Carburized – quenched (oil) – wear-resistant surface steel (variant)
2281 | AISI 4620H Steel | Normalized, Machined To 13.7 mm Rounds, Pseudocarburized, Reheated To 775C (1430F), Quenched And Tempered | 0 | 0 | 0 | 0.55 | 0 | 1.775 | 0 | 0.04 | 96.9 | 0 | 0.035 | 0.25 | 0 | 0.25 | 0 | 0.2 | 0 | 0 | 0 | 910 | 738 | 14 | 0 | Carburized – quenched (oil) – wear-resistant surface steel
2282 | AISI 4620 Steel | Normalized, Machined To 13.7 mm Rounds, Pseudocarburized, Reheated To 830C (1525F), Quenched And Tempered | 0 | 0 | 0 | 0.55 | 0 | 1.825 | 0 | 0.04 | 96.855 | 0 | 0.035 | 0.25 | 0 | 0.25 | 0 | 0.195 | 0 | 0 | 0 | 1000 | 807 | 17 | 0 | Carburized – quenched (oil) – wear-resistant surface steel
2283 | AISI 4320 Steel | Single Quenched And Tempered (Carburized 925C (1700F) For 8Hrs, Pot Cooled, Reheated To 830C (1525F), Quenched In Agitated Oil, 150C (300F) Temper) | 5 | 0 | 0 | 0.55 | 0 | 1.825 | 0 | 0.04 | 96.38 | 0 | 0.035 | 0.225 | 0 | 0.25 | 0 | 0.195 | 0 | 0 | 0.5 | 1505 | 1225 | 13 | 5 | Carburized – quenched (oil) – wear-resistant surface steel (variant)
2284 | AISI 4718 Steel | Pseudocarburized, Reheated To 765C (1410F) And Oil Quenched, 150C (300F) Temper, 13.7 mm Round | 0 | 0 | 0 | 0.8 | 0 | 1.05 | 0 | 0.04 | 96.81 | 0 | 0.04 | 0.275 | 0 | 0.35 | 0 | 0.185 | 0 | 0 | 0.45 | 1131 | 735 | 9 | 0 | Carburized – quenched (oil) – wear-resistant surface steel
2285 | AISI 4820 Steel | Heat Treated, Machined To 13.7 mm, Pseudocarburized, Reheated To 730C (1350F), 150C (300F) Temper | 0 | 0 | 0 | 0.6 | 0 | 3.5 | 0 | 0.04 | 95.145 | 0 | 0.035 | 0.225 | 0 | 0.25 | 0 | 0.205 | 0 | 0 | 0 | 1363 | 945 | 13 | 0 | Carburized – quenched (oil) – wear-resistant surface steel
2286 | AISI 4718 Steel | Psueudocarburized, Reheated To 800C (1470F) And Oil Quenched, 150C (300F) Temper, 25 mm Round | 0 | 0 | 0 | 0.8 | 0 | 1.05 | 0 | 0.04 | 96.81 | 0 | 0.04 | 0.275 | 0 | 0.35 | 0 | 0.185 | 0 | 0 | 0.45 | 1068 | 714 | 17 | 0 | Carburized – quenched (oil) – wear-resistant surface steel
2287 | AISI 4718 Steel | Pseudocarburized And Oil Quenched, 150C (300F) Temper, 25 mm Round | 0 | 0 | 0 | 0.8 | 0 | 1.05 | 0 | 0.04 | 96.81 | 0 | 0.04 | 0.275 | 0 | 0.35 | 0 | 0.185 | 0 | 0 | 0.45 | 1127 | 812 | 15 | 0 | Carburized – quenched (oil) – wear-resistant surface steel
2288 | AISI 4620H Steel | Double Quenched And Tempered, Carburized, Oil Quenched, 150C (300F) Temper | 5 | 0 | 0 | 0.55 | 0 | 1.775 | 0 | 0.04 | 96.9 | 0 | 0.035 | 0.25 | 0 | 0.25 | 0 | 0.2 | 0 | 0 | 0 | 841 | 533 | 22 | 5 | Carburized – quenched (oil) – wear-resistant surface steel (variant)
2289 | AISI 4820 Steel | Heat Treated, Machined To 25 mm, Pseudocarburized, Reheated To 755C (1390F), 150C (300F) Temper | 0 | 0 | 0 | 0.6 | 0 | 3.5 | 0 | 0.04 | 95.145 | 0 | 0.035 | 0.225 | 0 | 0.25 | 0 | 0.205 | 0 | 0 | 0 | 1234 | 820 | 14 | 0 | Carburized – quenched (oil) – wear-resistant surface steel
2290 | AISI 4815 Steel | Pseudocarburized, Reheated To 800C (1470F) And Oil Quenched, 150C (300F) Temper, 13.7 mm (1 In.) Round | 0 | 0 | 0 | 0.5 | 0 | 3.5 | 0 | 0.04 | 95.295 | 0 | 0.035 | 0.225 | 0 | 0.25 | 0 | 0.155 | 0 | 0 | 0 | 1160 | 993 | 15 | 0 | Carburized – quenched (oil) – wear-resistant surface steel
2291 | AISI 4815 Steel | Pseudocarburized, Reheated To 775C (1430F) And Oil Quenched, 150C (300F) Temper, 25 mm (1 In.) Round | 0 | 0 | 0 | 0.5 | 0 | 3.5 | 0 | 0.04 | 95.295 | 0 | 0.035 | 0.225 | 0 | 0.25 | 0 | 0.155 | 0 | 0 | 0 | 1025 | 855 | 15 | 0 | Carburized – quenched (oil) – wear-resistant surface steel
2292 | AISI 4620 Steel | Mock Carburized, 230C (450F) Temper, 50 mm (2 In.) Round | 8 | 0 | 0 | 0.55 | 0 | 1.825 | 0 | 0.04 | 96.855 | 0 | 0.035 | 0.25 | 0 | 0.25 | 0 | 0.195 | 0 | 0 | 0 | 660 | 425 | 26 | 8 | Carburized – quenched (oil) – wear-resistant surface steel (variant)
2293 | AISI 4320 Steel | Normalized 925C (1700F) In 32 mm Rounds, Machined To 13.7 mm Rounds, Pseudocarburized 925C (1700F) For 8 Hrs., Box Cooled To Rt, Reheated To 830C (1525F), Oil Quenched, 150C (300F) Temper, Tested In 12.8 mm Rounds | 0 | 0 | 0 | 0.55 | 0 | 1.825 | 0 | 0.04 | 96.38 | 0 | 0.035 | 0.225 | 0 | 0.25 | 0 | 0.195 | 0 | 0 | 0.5 | 1180 | 1015 | 16 | 0 | Carburized – quenched (oil) – wear-resistant surface steel
2294 | AISI 4620 Steel | Normalized, Machined To 25 mm (1 In.) Rounds, Pseudocarburized, Reheated To 925C (1700F), Quenched And Tempered | 0 | 0 | 0 | 0.55 | 0 | 1.825 | 0 | 0.04 | 96.855 | 0 | 0.035 | 0.25 | 0 | 0.25 | 0 | 0.195 | 0 | 0 | 0 | 965 | 772 | 15 | 0 | Carburized – quenched (oil) – wear-resistant surface steel
2295 | AISI 4820 Steel | Double Quenched And Tempered (150C (300F)), 1.2 mm Case Depth | 5 | 0 | 0 | 0.6 | 0 | 3.5 | 0 | 0.04 | 95.145 | 0 | 0.035 | 0.225 | 0 | 0.25 | 0 | 0.205 | 0 | 0 | 0 | 1410 | 1141 | 13 | 5 | Carburized – quenched (oil) – wear-resistant surface steel (variant)
2296 | AISI 4320 Steel | Annealed (Heated To 850C (1560F), Furnace Cooled 15C/Hr. To 420C, Air Cooled), 25 mm (1 In.) Round | 7 | 0 | 0 | 0.55 | 0 | 1.825 | 0 | 0.04 | 96.38 | 0 | 0.035 | 0.225 | 0 | 0.25 | 0 | 0.195 | 0 | 0 | 0.5 | 580 | 425 | 29 | 7 | Annealed – easy-to-machine – round annealed stock
2297 | AISI 4718 Steel | Pseudocarburized, Reheated To 850C (1560F) And Oil Quenched, 150C (300F) Temper, 25 mm Round | 0 | 0 | 0 | 0.8 | 0 | 1.05 | 0 | 0.04 | 96.81 | 0 | 0.04 | 0.275 | 0 | 0.35 | 0 | 0.185 | 0 | 0 | 0.45 | 1096 | 724 | 16 | 0 | Carburized – quenched (oil) – wear-resistant surface steel
2298 | AISI 4620H Steel | Normalized, 100 mm (4 In.) Round | 9 | 0 | 0 | 0.55 | 0 | 1.775 | 0 | 0.04 | 96.9 | 0 | 0.035 | 0.25 | 0 | 0.25 | 0 | 0.2 | 0 | 0 | 0 | 530 | 360 | 30 | 9 | Normalized – general-purpose steel (round normalized stock)
2299 | AISI 4620H Steel | Double Quenched And Tempered, Carburized, Oil Quenched, 230C (450F) Temper | 5 | 0 | 0 | 0.55 | 0 | 1.775 | 0 | 0.04 | 96.9 | 0 | 0.035 | 0.25 | 0 | 0.25 | 0 | 0.2 | 0 | 0 | 0 | 795 | 531 | 22 | 5 | Carburized – quenched (oil) – wear-resistant surface steel (variant)
2300 | AISI 4419 Steel | Double Quenched, 150C (300F) Temper | 5 | 0 | 0 | 0.55 | 0 | 0 | 0 | 0.04 | 98.395 | 0 | 0.035 | 0.25 | 0 | 0.525 | 0 | 0.205 | 0 | 0 | 0 | 734 | 377 | 21 | 5 | Carburized – quenched (oil) – wear-resistant surface steel (variant)
2301 | AISI 4620 Steel | Single Quenched And Tempered, Carburized, Oil Quenched, 150C (300F) Temper | 5 | 0 | 0 | 0.55 | 0 | 1.825 | 0 | 0.04 | 96.855 | 0 | 0.035 | 0.25 | 0 | 0.25 | 0 | 0.195 | 0 | 0 | 0 | 822 | 576 | 19 | 5 | Carburized – quenched (oil) – wear-resistant surface steel (variant)
2302 | AISI 4820 Steel | Heat Treated, Machined To 13.7 mm, Pseudocarburized, Reheated To 755C (1390F), 150C (300F) Temper | 0 | 0 | 0 | 0.6 | 0 | 3.5 | 0 | 0.04 | 95.145 | 0 | 0.035 | 0.225 | 0 | 0.25 | 0 | 0.205 | 0 | 0 | 0 | 1328 | 920 | 13 | 0 | Carburized – quenched (oil) – wear-resistant surface steel
2303 | AISI 4118 Steel | Mock Carburized At 925C (1700F) For 8 Hours, Reheated To 830C (1525F), Oil Quenched, 150C (300F) Temper, 230C (450F) Temper, 50 mm (2 In.) Round | 8 | 0 | 0 | 0.8 | 0 | 0 | 0 | 0.04 | 98.055 | 0 | 0.035 | 0.25 | 0 | 0.115 | 0 | 0.205 | 0 | 0 | 0.5 | 645 | 314 | 28 | 8 | Carburized – quenched (oil) – wear-resistant surface steel (variant)
2304 | AISI 4820 Steel | Single Quenched And Tempered, 150C (300F), 1.2 mm Case Depth | 5 | 0 | 0 | 0.6 | 0 | 3.5 | 0 | 0.04 | 95.145 | 0 | 0.035 | 0.225 | 0 | 0.25 | 0 | 0.205 | 0 | 0 | 0 | 1431 | 1150 | 13 | 5 | Carburized – quenched (oil) – wear-resistant surface steel (variant)
2305 | AISI 4718H Steel | Pseudocarburized, Reheated To 850C (1560F) And Oil Quenched, 150C (300F) Temper, 13.7 mm Round | 0 | 0 | 0 | 0.775 | 0 | 1.05 | 0 | 0.04 | 96.89 | 0 | 0.04 | 0.225 | 0 | 0.35 | 0 | 0.18 | 0 | 0 | 0.45 | 1172 | 841 | 13 | 0 | Carburized – quenched (oil) – wear-resistant surface steel
2306 | AISI 4118 Steel | Single Quenched And Tempered, Carburized, 230C (450F) Temper | 5 | 0 | 0 | 0.8 | 0 | 0 | 0 | 0.04 | 98.055 | 0 | 0.035 | 0.25 | 0 | 0.115 | 0 | 0.205 | 0 | 0 | 0.5 | 951 | 620 | 18 | 5 | Carburized – quenched (oil) – wear-resistant surface steel (variant)
2307 | AISI 4820H Steel | Single Quenched And Tempered (150C (300F)), 1.2 mm Case Depth | 5 | 0 | 0 | 0.6 | 0 | 3.5 | 0 | 0.04 | 95.15 | 0 | 0.035 | 0.225 | 0 | 0.25 | 0 | 0.2 | 0 | 0 | 0 | 1431 | 1150 | 13 | 5 | Carburized – quenched (oil) – wear-resistant surface steel (variant)
2308 | AISI 4620 Steel | Mock Carburized, 150C (300F) Temper, 100 mm (4 In.) Round | 8 | 0 | 0 | 0.55 | 0 | 1.825 | 0 | 0.04 | 96.855 | 0 | 0.035 | 0.25 | 0 | 0.25 | 0 | 0.195 | 0 | 0 | 0 | 585 | 360 | 29 | 8 | Carburized – quenched (oil) – wear-resistant surface steel (variant)
2309 | AISI 4815H Steel | Pseudocarburized, Reheated To 775C (1430F) And Oil Quenched, 150C (300F) Temper, 13.7 mm (1 In.) Round | 0 | 0 | 0 | 0.5 | 0 | 3.5 | 0 | 0.04 | 95.3 | 0 | 0.035 | 0.225 | 0 | 0.25 | 0 | 0.15 | 0 | 0 | 0 | 1115 | 951 | 15 | 0 | Carburized – quenched (oil) – wear-resistant surface steel
2310 | AISI 4620H Steel | Normalized, Machined To 25 mm (1 In.) Rounds, Pseudocarburized, Reheated To 800C (1470F), Quenched And Tempered | 0 | 0 | 0 | 0.55 | 0 | 1.775 | 0 | 0.04 | 96.9 | 0 | 0.035 | 0.25 | 0 | 0.25 | 0 | 0.2 | 0 | 0 | 0 | 910 | 724 | 16 | 0 | Carburized – quenched (oil) – wear-resistant surface steel
2311 | AISI 4718H Steel | Pseudocarburized, Reheated To 800C (1470F) And Oil Quenched, 150C (300F) Temper, 25 mm Round | 0 | 0 | 0 | 0.775 | 0 | 1.05 | 0 | 0.04 | 96.89 | 0 | 0.04 | 0.225 | 0 | 0.35 | 0 | 0.18 | 0 | 0 | 0.45 | 1068 | 714 | 17 | 0 | Carburized – quenched (oil) – wear-resistant surface steel
2312 | AISI 4820H Steel | Heat Treated, Machined To 13.7 mm, Pseudocarburized, Reheated To 835C, 150C (300F) Temper | 0 | 0 | 0 | 0.6 | 0 | 3.5 | 0 | 0.04 | 95.15 | 0 | 0.035 | 0.225 | 0 | 0.25 | 0 | 0.2 | 0 | 0 | 0 | 1322 | 1021 | 12 | 0 | Carburized – quenched (oil) – wear-resistant surface steel
2313 | AISI 4820H Steel | Double Quenched And Tempered (230C (450F)), 1.2 mm Case Depth | 5 | 0 | 0 | 0.6 | 0 | 3.5 | 0 | 0.04 | 95.15 | 0 | 0.035 | 0.225 | 0 | 0.25 | 0 | 0.2 | 0 | 0 | 0 | 1355 | 1182 | 13 | 5 | Carburized – quenched (oil) – wear-resistant surface steel (variant)
2314 | AISI 4820H Steel | Heat Treated, Machined To 13.7 mm, Pseudocarburized, Reheated To 755C (1390F), 150C (300F) Temper | 0 | 0 | 0 | 0.6 | 0 | 3.5 | 0 | 0.04 | 95.15 | 0 | 0.035 | 0.225 | 0 | 0.25 | 0 | 0.2 | 0 | 0 | 0 | 1234 | 820 | 14 | 0 | Carburized – quenched (oil) – wear-resistant surface steel
2315 | AISI 4820 Steel | Heat Treated, Machined To 25 mm, Pseudocarburized, Reheated To 730C (1350F), 150C (300F) Temper | 0 | 0 | 0 | 0.6 | 0 | 3.5 | 0 | 0.04 | 95.145 | 0 | 0.035 | 0.225 | 0 | 0.25 | 0 | 0.205 | 0 | 0 | 0 | 1230 | 806 | 13 | 0 | Carburized – quenched (oil) – wear-resistant surface steel
2316 | AISI 4820 Steel | Heat Treated, Machined To 13.7 mm, Pseudocarburized, 150C (300F) Temper | 0 | 0 | 0 | 0.6 | 0 | 3.5 | 0 | 0.04 | 95.145 | 0 | 0.035 | 0.225 | 0 | 0.25 | 0 | 0.205 | 0 | 0 | 0 | 1448 | 1138 | 12 | 0 | Carburized – quenched (oil) – wear-resistant surface steel
2317 | AISI 4820H Steel | Heat Treated, Machined To 13.7 mm, Pseudocarburized, Reheated To 730C (1350F), 150C (300F) Temper | 0 | 0 | 0 | 0.6 | 0 | 3.5 | 0 | 0.04 | 95.15 | 0 | 0.035 | 0.225 | 0 | 0.25 | 0 | 0.2 | 0 | 0 | 0 | 1230 | 806 | 13 | 0 | Carburized – quenched (oil) – wear-resistant surface steel
2318 | AISI 4815H Steel | Pseudocarburized, Reheated To 830C (1525F) And Oil Quenched, 150C (300F) Temper, 13.7 mm (1 In.) Round | 0 | 0 | 0 | 0.5 | 0 | 3.5 | 0 | 0.04 | 95.3 | 0 | 0.035 | 0.225 | 0 | 0.25 | 0 | 0.15 | 0 | 0 | 0 | 1165 | 1005 | 15 | 0 | Carburized – quenched (oil) – wear-resistant surface steel
2319 | AISI 4718 Steel | Pseudocarburized, Reheated To 800C (1470F) And Oil Quenched, 150C (300F) Temper, 13.7 mm Round | 0 | 0 | 0 | 0.8 | 0 | 1.05 | 0 | 0.04 | 96.81 | 0 | 0.04 | 0.275 | 0 | 0.35 | 0 | 0.185 | 0 | 0 | 0.45 | 1159 | 834 | 13 | 0 | Carburized – quenched (oil) – wear-resistant surface steel
2320 | AISI 4620H Steel | Normalized, Machined To 13.7 mm Rounds, Pseudocarburized, Reheated To 830C (1525F), Quenched And Tempered | 0 | 0 | 0 | 0.55 | 0 | 1.775 | 0 | 0.04 | 96.9 | 0 | 0.035 | 0.25 | 0 | 0.25 | 0 | 0.2 | 0 | 0 | 0 | 1000 | 807 | 17 | 0 | Carburized – quenched (oil) – wear-resistant surface steel
2321 | AISI 4620H Steel | Normalized, Machined To 25 mm (1 In.) Rounds, Pseudocarburized, Reheated To 775C (1430F), Quenched And Tempered | 0 | 0 | 0 | 0.55 | 0 | 1.775 | 0 | 0.04 | 96.9 | 0 | 0.035 | 0.25 | 0 | 0.25 | 0 | 0.2 | 0 | 0 | 0 | 883 | 758 | 16 | 0 | Carburized – quenched (oil) – wear-resistant surface steel
2322 | AISI 4820 Steel | Single Quenched And Tempered (230C (450F)), 1.2 mm Case Depth | 5 | 0 | 0 | 0.6 | 0 | 3.5 | 0 | 0.04 | 95.145 | 0 | 0.035 | 0.225 | 0 | 0.25 | 0 | 0.205 | 0 | 0 | 0 | 1415 | 1272 | 13 | 5 | Carburized – quenched (oil) – wear-resistant surface steel (variant)
2323 | AISI 4820 Steel | Heat Treated, Machined To 25 mm, Pseudocarburized, Reheated To 835C, 150C (300F) Temper (300F) | 0 | 0 | 0 | 0.6 | 0 | 3.5 | 0 | 0.04 | 95.145 | 0 | 0.035 | 0.225 | 0 | 0.25 | 0 | 0.205 | 0 | 0 | 0 | 1322 | 1021 | 12 | 0 | Carburized – quenched (oil) – wear-resistant surface steel
2324 | AISI 4620H Steel | Annealed, 25 mm (1 In.) Round | 3 | 0 | 0 | 0.55 | 0 | 1.775 | 0 | 0.04 | 96.9 | 0 | 0.035 | 0.25 | 0 | 0.25 | 0 | 0.2 | 0 | 0 | 0 | 510 | 370 | 31 | 3 | Normalized – easy-to-machine stock (cold drawn)
2325 | AISI 4620 Steel | Double Quenched And Tempered, Carburized, Oil Quenched, 150C (300F) Temper | 5 | 0 | 0 | 0.55 | 0 | 1.825 | 0 | 0.04 | 96.855 | 0 | 0.035 | 0.25 | 0 | 0.25 | 0 | 0.195 | 0 | 0 | 0 | 841 | 533 | 22 | 5 | Carburized – quenched (oil) – wear-resistant surface steel (variant)
2326 | AISI 4820 Steel | Annealed 815C (1500F), 25 mm (1 In.) Round | 7 | 0 | 0 | 0.6 | 0 | 3.5 | 0 | 0.04 | 95.145 | 0 | 0.035 | 0.225 | 0 | 0.25 | 0 | 0.205 | 0 | 0 | 0 | 685 | 460 | 22 | 7 | Annealed – easy-to-machine – round annealed stock
2327 | AISI 4620H Steel | Normalized, 13 mm (0.5 In.) Round | 9 | 0 | 0 | 0.55 | 0 | 1.775 | 0 | 0.04 | 96.9 | 0 | 0.035 | 0.25 | 0 | 0.25 | 0 | 0.2 | 0 | 0 | 0 | 600 | 380 | 30 | 9 | Normalized – general-purpose steel (round normalized stock)
2328 | AISI 4820H Steel | Normalized 860C (1580F) | 4 | 0 | 0 | 0.6 | 0 | 3.5 | 0 | 0.04 | 95.15 | 0 | 0.035 | 0.225 | 0 | 0.25 | 0 | 0.2 | 0 | 0 | 0 | 685 | 460 | 22 | 4 | Normalized (air cooled) – general-purpose steel
2329 | AISI 4118 Steel | Direct Quenched From Pot, Carburized, 230C (450F) Temper | 5 | 0 | 0 | 0.8 | 0 | 0 | 0 | 0.04 | 98.055 | 0 | 0.035 | 0.25 | 0 | 0.115 | 0 | 0.205 | 0 | 0 | 0.5 | 1220 | 896 | 13 | 5 | Carburized – quenched (oil) – wear-resistant surface steel (variant)
2330 | AISI 4620 Steel | Mock Carburized, 230C (450F) Temper, 100 mm (4 In.) Round | 8 | 0 | 0 | 0.55 | 0 | 1.825 | 0 | 0.04 | 96.855 | 0 | 0.035 | 0.25 | 0 | 0.25 | 0 | 0.195 | 0 | 0 | 0 | 580 | 365 | 29 | 8 | Carburized – quenched (oil) – wear-resistant surface steel (variant)
2331 | AISI 4820H Steel | Heat Treated, Machined To 25 mm, Pseudocarburized, Reheated To 730C (1350F), 150C (300F) Temper | 0 | 0 | 0 | 0.6 | 0 | 3.5 | 0 | 0.04 | 95.15 | 0 | 0.035 | 0.225 | 0 | 0.25 | 0 | 0.2 | 0 | 0 | 0 | 1363 | 945 | 13 | 0 | Carburized – quenched (oil) – wear-resistant surface steel
2332 | AISI 4118H Steel | Mock Carburized At 925C (1700F) For 8 Hours, Reheated To 830C (1525F), Oil Quenched, 150C (300F) Temper, 230C (450F) Temper, 50 mm (2 In.) Round | 8 | 0 | 0 | 0.8 | 0 | 0 | 0 | 0.04 | 98.085 | 0 | 0.035 | 0.225 | 0 | 0.115 | 0 | 0.2 | 0 | 0 | 0.5 | 645 | 314 | 28 | 8 | Carburized – quenched (oil) – wear-resistant surface steel (variant)
2333 | AISI 4820H Steel | Heat Treated, Machined To 25 mm, Pseudocarburized, Reheated To 755C (1390F), 150C (300F) Temper | 0 | 0 | 0 | 0.6 | 0 | 3.5 | 0 | 0.04 | 95.15 | 0 | 0.035 | 0.225 | 0 | 0.25 | 0 | 0.2 | 0 | 0 | 0 | 1328 | 920 | 13 | 0 | Carburized – quenched (oil) – wear-resistant surface steel
2334 | AISI 4820 Steel | Normalized 860C (1580F), 50 mm (2 In.) Round | 4 | 0 | 0 | 0.6 | 0 | 3.5 | 0 | 0.04 | 95.145 | 0 | 0.035 | 0.225 | 0 | 0.25 | 0 | 0.205 | 0 | 0 | 0 | 738 | 475 | 23 | 4 | Normalized (air cooled) – general-purpose steel
2335 | AISI 5120 Steel | Heat Treated, Machined To 25 mm, Pseudocarburized, Reheated To 800C (1470F), 150C (300F) Temper | 0 | 0 | 0 | 0.8 | 0 | 0 | 0 | 0.04 | 97.905 | 0 | 0.035 | 0.225 | 0 | 0 | 0 | 0.195 | 0 | 0 | 0.8 | 883 | 696 | 15 | 0 | Carburized – quenched (oil) – wear-resistant surface steel
2336 | AISI 4820 Steel | Heat Treated, Machined To 13.7 mm, Pseudocarburized, Reheated To 835C, 150C (300F) Temper | 0 | 0 | 0 | 0.6 | 0 | 3.5 | 0 | 0.04 | 95.145 | 0 | 0.035 | 0.225 | 0 | 0.25 | 0 | 0.205 | 0 | 0 | 0 | 1422 | 1051 | 13 | 0 | Carburized – quenched (oil) – wear-resistant surface steel
2337 | AISI 4320H Steel | Mock Carburized, Oil Quenched, 230C (450F) Temper, 25 mm Round | 8 | 0 | 0 | 0.55 | 0 | 1.775 | 0 | 0.04 | 96.425 | 0 | 0.035 | 0.225 | 0 | 0.25 | 0 | 0.2 | 0 | 0 | 0.5 | 1025 | 724 | 17 | 8 | Carburized – quenched (oil) – wear-resistant surface steel (variant)
2338 | AISI 4620H Steel | Normalized, Machined To 25 mm (1 In.) Rounds, Pseudocarburized, Reheated To 925C (1700F), Quenched And Tempered | 0 | 0 | 0 | 0.55 | 0 | 1.775 | 0 | 0.04 | 96.9 | 0 | 0.035 | 0.25 | 0 | 0.25 | 0 | 0.2 | 0 | 0 | 0 | 965 | 772 | 15 | 0 | Carburized – quenched (oil) – wear-resistant surface steel
2339 | AISI 4820H Steel | Normalized 860C (1580F), 25 mm (1 In.) Round | 4 | 0 | 0 | 0.6 | 0 | 3.5 | 0 | 0.04 | 95.15 | 0 | 0.035 | 0.225 | 0 | 0.25 | 0 | 0.2 | 0 | 0 | 0 | 758 | 485 | 24 | 4 | Normalized (air cooled) – general-purpose steel
2340 | AISI 4620H Steel | Direct Quench From Pot, Carburized, Oil Quenched, 150C (300F) Temper | 5 | 0 | 0 | 0.55 | 0 | 1.775 | 0 | 0.04 | 96.9 | 0 | 0.035 | 0.25 | 0 | 0.25 | 0 | 0.2 | 0 | 0 | 0 | 1022 | 802 | 17 | 5 | Carburized – quenched (oil) – wear-resistant surface steel (variant)
2341 | AISI 4820 Steel | Mock Carburized, Reheated To 800C (1470F), 150C (300F) Temper, 13 mm (0.5 In.) Round | 8 | 0 | 0 | 0.6 | 0 | 3.5 | 0 | 0.04 | 95.145 | 0 | 0.035 | 0.225 | 0 | 0.25 | 0 | 0.205 | 0 | 0 | 0 | 1440 | 1195 | 14 | 8 | Carburized – quenched (oil) – wear-resistant surface steel (variant)
2342 | AISI 4620H Steel | Normalized, Machined To 13.7 mm Rounds, Pseudocarburized, Reheated To 925C (1700F), Quenched And Tempered | 0 | 0 | 0 | 0.55 | 0 | 1.775 | 0 | 0.04 | 96.9 | 0 | 0.035 | 0.25 | 0 | 0.25 | 0 | 0.2 | 0 | 0 | 0 | 1014 | 841 | 16 | 0 | Carburized – quenched (oil) – wear-resistant surface steel
2343 | AISI 4820 Steel | Mock Carburized, Reheated To 800C (1470F), 150C (300F) Temper, 100 mm (4 In.) Round | 8 | 0 | 0 | 0.6 | 0 | 3.5 | 0 | 0.04 | 95.145 | 0 | 0.035 | 0.225 | 0 | 0.25 | 0 | 0.205 | 0 | 0 | 0 | 820 | 560 | 23 | 8 | Carburized – quenched (oil) – wear-resistant surface steel (variant)
2344 | AISI 4820 Steel | Mock Carburized, Reheated To 800C (1470F), 230C (450F) Temper, 100 mm (4 In.) Round | 8 | 0 | 0 | 0.6 | 0 | 3.5 | 0 | 0.04 | 95.145 | 0 | 0.035 | 0.225 | 0 | 0.25 | 0 | 0.205 | 0 | 0 | 0 | 807 | 550 | 21 | 8 | Carburized – quenched (oil) – wear-resistant surface steel (variant)
2345 | AISI 4820H Steel | Double Quenched And Tempered (150C (300F)), 1.2 mm Case Depth | 5 | 0 | 0 | 0.6 | 0 | 3.5 | 0 | 0.04 | 95.15 | 0 | 0.035 | 0.225 | 0 | 0.25 | 0 | 0.2 | 0 | 0 | 0 | 1410 | 1141 | 13 | 5 | Carburized – quenched (oil) – wear-resistant surface steel (variant)
2346 | AISI 4820H Steel | Mock Carburized, Reheated To 800C (1470F), 230C (450F) Temper, 25 mm (1 In.) Round | 8 | 0 | 0 | 0.6 | 0 | 3.5 | 0 | 0.04 | 95.15 | 0 | 0.035 | 0.225 | 0 | 0.25 | 0 | 0.2 | 0 | 0 | 0 | 1125 | 827 | 15 | 8 | Carburized – quenched (oil) – wear-resistant surface steel (variant)
2347 | AISI 4820H Steel | Mock Carburized, Reheated To 800C (1470F), 150C (300F) Temper, 13 mm (0.5 In.) Round | 8 | 0 | 0 | 0.6 | 0 | 3.5 | 0 | 0.04 | 95.15 | 0 | 0.035 | 0.225 | 0 | 0.25 | 0 | 0.2 | 0 | 0 | 0 | 1440 | 1195 | 14 | 8 | Carburized – quenched (oil) – wear-resistant surface steel (variant)
2348 | AISI 4027 Steel | Water Quenched 865C (1590F), 540C (1000F) Temper, 50 mm (2 In.) Round | 10 | 0 | 0 | 0.8 | 0 | 0 | 0 | 0.04 | 98.35 | 0 | 0.035 | 0.25 | 0 | 0.25 | 0 | 0.275 | 0 | 0 | 0 | 765 | 585 | 23 | 10 | Quenched (water) & tempered – high-strength structural steel
2349 | AISI 4320 Steel | Mock Carburized 925C (1700F) For 8 Hrs., Reheated To 815C (1500F), Oil Quenched, 150C (300F) Temper, 25 mm (1 In.) Round | 8 | 0 | 0 | 0.55 | 0 | 1.825 | 0 | 0.04 | 96.38 | 0 | 0.035 | 0.225 | 0 | 0.25 | 0 | 0.195 | 0 | 0 | 0.5 | 1050 | 738 | 17 | 8 | Carburized – quenched (oil) – wear-resistant surface steel (variant)
2350 | AISI 5120H Steel | Heat Treated, Machined To 13.7 mm, Pseudocarburized, 150C (300F) Temper | 0 | 0 | 0 | 0.8 | 0 | 0 | 0 | 0.04 | 97.9 | 0 | 0.035 | 0.225 | 0 | 0 | 0 | 0.2 | 0 | 0 | 0.8 | 1020 | 848 | 14 | 0 | Carburized – quenched (oil) – wear-resistant surface steel
2351 | AISI 5120 Steel | Heat Treated, Machined To 13.7 mm, Pseudocarburized, Reheated To 800C (1470F), 150C (300F) Temper | 0 | 0 | 0 | 0.8 | 0 | 0 | 0 | 0.04 | 97.905 | 0 | 0.035 | 0.225 | 0 | 0 | 0 | 0.195 | 0 | 0 | 0.8 | 910 | 717 | 15 | 0 | Carburized – quenched (oil) – wear-resistant surface steel
2352 | AISI 4815 Steel | Pseudocarburized, Reheated To 800C (1470F) And Oil Quenched, 150C (300F) Temper, 25 mm (1 In.) Round | 0 | 0 | 0 | 0.5 | 0 | 3.5 | 0 | 0.04 | 95.295 | 0 | 0.035 | 0.225 | 0 | 0.25 | 0 | 0.155 | 0 | 0 | 0 | 1055 | 889 | 14 | 0 | Carburized – quenched (oil) – wear-resistant surface steel
2353 | ASTM A709 Steel | Grade 50 And 50W, _ 100 mm | 1 | 0 | 0 | 1.35 | 0 | 0 | 0 | 0.05 | 98.36 | 0 | 0.04 | 0 | 0 | 0 | 0 | 0.2 | 0 | 0 | 0 | 451 | 345 | 18 | 1 | Hot rolled – general construction steel
2354 | AISI 4820H Steel | Heat Treated, Machined To 13.7 mm, Pseudocarburized, 150C (300F) Temper | 0 | 0 | 0 | 0.6 | 0 | 3.5 | 0 | 0.04 | 95.15 | 0 | 0.035 | 0.225 | 0 | 0.25 | 0 | 0.2 | 0 | 0 | 0 | 1413 | 1085 | 11 | 0 | Carburized – quenched (oil) – wear-resistant surface steel
2355 | AISI 5120 Steel | Heat Treated, Machined To 25 mm, Pseudocarburized, Reheated To 845C (1550F), 150C (300F) Temper | 0 | 0 | 0 | 0.8 | 0 | 0 | 0 | 0.04 | 97.905 | 0 | 0.035 | 0.225 | 0 | 0 | 0 | 0.195 | 0 | 0 | 0.8 | 938 | 758 | 16 | 0 | Carburized – quenched (oil) – wear-resistant surface steel
2356 | AISI 4718 Steel | Pseudocarburized, Reheated To 765C (1700F) And Oil Quenched, 150C (300F) Temper, 25 mm Round | 0 | 0 | 0 | 0.8 | 0 | 1.05 | 0 | 0.04 | 96.81 | 0 | 0.04 | 0.275 | 0 | 0.35 | 0 | 0.185 | 0 | 0 | 0.45 | 1096 | 601 | 14 | 0 | Carburized – quenched (oil) – wear-resistant surface steel
2357 | AISI 4820H Steel | Mock Carburized, Reheated To 800C (1470F), 230C (450F) Temper, 13 mm (0.5 In.) Round | 8 | 0 | 0 | 0.6 | 0 | 3.5 | 0 | 0.04 | 95.15 | 0 | 0.035 | 0.225 | 0 | 0.25 | 0 | 0.2 | 0 | 0 | 0 | 1415 | 1170 | 13 | 8 | Carburized – quenched (oil) – wear-resistant surface steel (variant)
2358 | AISI 4620H Steel | Single Quenched And Tempered, Carburized, Oil Quenched, 230C (450F) Temper | 5 | 0 | 0 | 0.55 | 0 | 1.775 | 0 | 0.04 | 96.9 | 0 | 0.035 | 0.25 | 0 | 0.25 | 0 | 0.2 | 0 | 0 | 0 | 796 | 557 | 20 | 5 | Carburized – quenched (oil) – wear-resistant surface steel (variant)
2359 | AISI Grade 18Ni (250) Maraging Steel | 3.18 mm Thick Sheet, Solution Annealed At 815C (1500F) For 30 Minutes, Air Cooled, Aged At 455C (850F) For 3 Hours | 0 | 0.1 | 0 | 0.1 | 0 | 18.5 | 0.4 | 0.01 | 68.44 | 0.01 | 0.01 | 0.1 | 0 | 4.8 | 7.5 | 0.03 | 0 | 0 | 0 | 1810 | 1770 | 4 | 0 | Carburized – quenched (oil) – wear-resistant surface steel
2360 | AISI 4820H Steel | Normalized 860C (1580F), 13 mm (0.5 In.) Round | 4 | 0 | 0 | 0.6 | 0 | 3.5 | 0 | 0.04 | 95.15 | 0 | 0.035 | 0.225 | 0 | 0.25 | 0 | 0.2 | 0 | 0 | 0 | 772 | 495 | 26 | 4 | Normalized (air cooled) – general-purpose steel
2361 | AISI 4820 Steel | Mock Carburized, Reheated To 800C (1470F), 150C (300F) Temper, 50 mm (2 In.) Round | 8 | 0 | 0 | 0.6 | 0 | 3.5 | 0 | 0.04 | 95.145 | 0 | 0.035 | 0.225 | 0 | 0.25 | 0 | 0.205 | 0 | 0 | 0 | 938 | 640 | 19 | 8 | Carburized – quenched (oil) – wear-resistant surface steel (variant)
2362 | ASTM A709 Steel | Grade 100 And 100W, > 64 mm & < 100 mm | 1 | 0 | 0 | 0.95 | 0 | 0 | 0 | 0.04 | 98.82 | 0 | 0.035 | 0 | 0 | 0 | 0 | 0.155 | 0 | 0 | 0 | 690 | 620 | 17 | 1 | Hot rolled – general construction steel
2363 | AISI 4820H Steel | Normalized 860C (1580F), 50 mm (2 In.) Round | 4 | 0 | 0 | 0.6 | 0 | 3.5 | 0 | 0.04 | 95.15 | 0 | 0.035 | 0.225 | 0 | 0.25 | 0 | 0.2 | 0 | 0 | 0 | 738 | 475 | 23 | 4 | Normalized (air cooled) – general-purpose steel
2364 | AISI 5120 Steel | Heat Treated, Machined To 13.7 mm, Pseudocarburized, Reheated To 775C (1430F), 150C (300F) Temper | 0 | 0 | 0 | 0.8 | 0 | 0 | 0 | 0.04 | 97.905 | 0 | 0.035 | 0.225 | 0 | 0 | 0 | 0.195 | 0 | 0 | 0.8 | 848 | 650 | 14 | 0 | Carburized – quenched (oil) – wear-resistant surface steel
2365 | AISI 4815 Steel | Pseudocarburized And Oil Quenched, 150C (300F) Temper, 13.7 mm (1 In.) Round | 0 | 0 | 0 | 0.5 | 0 | 3.5 | 0 | 0.04 | 95.295 | 0 | 0.035 | 0.225 | 0 | 0.25 | 0 | 0.155 | 0 | 0 | 0 | 1170 | 1070 | 14 | 0 | Carburized – quenched (oil) – wear-resistant surface steel
2366 | ASTM A514 Steel | Grade Q, Plate Thickness _ 19 mm | 11 | 0 | 0 | 1.125 | 0 | 1.35 | 0 | 0.04 | 95.22 | 0 | 0.035 | 0.25 | 0.055 | 0.5 | 0 | 0.175 | 0 | 0 | 1.25 | 828 | 690 | 18 | 11 | plate – no special treatment – general-purpose steel
2367 | AISI 5120H Steel | Heat Treated, Machined To 25 mm, Pseudocarburized, 150C (300F) Temper | 0 | 0 | 0 | 0.8 | 0 | 0 | 0 | 0.04 | 97.9 | 0 | 0.035 | 0.225 | 0 | 0 | 0 | 0.2 | 0 | 0 | 0.8 | 986 | 786 | 13 | 0 | Carburized – quenched (oil) – wear-resistant surface steel
2368 | AISI 4118H Steel | Single Quench, 230C (450F) Temper, 1.2 mm Case Depth | 5 | 0 | 0 | 0.8 | 0 | 0 | 0 | 0.04 | 98.085 | 0 | 0.035 | 0.225 | 0 | 0.115 | 0 | 0.2 | 0 | 0 | 0.5 | 951 | 620 | 18 | 5 | Carburized – quenched (oil) – wear-resistant surface steel (variant)
2369 | AISI 4815H Steel | Pseudocarburized, Reheated To 800C (1470F) And Oil Quenched, 150C (300F) Temper, 25 mm (1 In.) Round | 0 | 0 | 0 | 0.5 | 0 | 3.5 | 0 | 0.04 | 95.3 | 0 | 0.035 | 0.225 | 0 | 0.25 | 0 | 0.15 | 0 | 0 | 0 | 1055 | 889 | 14 | 0 | Carburized – quenched (oil) – wear-resistant surface steel
2370 | AISI 4820 Steel | Double Quenched And Tempered (230C (450F)), 1.2 mm Case Depth | 5 | 0 | 0 | 0.6 | 0 | 3.5 | 0 | 0.04 | 95.145 | 0 | 0.035 | 0.225 | 0 | 0.25 | 0 | 0.205 | 0 | 0 | 0 | 1355 | 1182 | 13 | 5 | Carburized – quenched (oil) – wear-resistant surface steel (variant)
2371 | AISI 4820H Steel | Annealed 815C (1500F), 25 mm (1 In.) Round | 7 | 0 | 0 | 0.6 | 0 | 3.5 | 0 | 0.04 | 95.15 | 0 | 0.035 | 0.225 | 0 | 0.25 | 0 | 0.2 | 0 | 0 | 0 | 685 | 460 | 22 | 7 | Annealed – easy-to-machine – round annealed stock
2372 | AISI 8617H Steel | Heat Treated, Machined, Pseudocarburized, 150C (300F) Temper | 0 | 0 | 0 | 0.8 | 0 | 0.55 | 0 | 0.04 | 97.48 | 0 | 0.035 | 0.225 | 0 | 0.2 | 0 | 0.17 | 0 | 0 | 0.5 | 883 | 650 | 19 | 0 | Carburized – quenched (oil) – wear-resistant surface steel
2373 | AISI 4620 Steel | Normalized, Machined To 25 mm (1 In.) Rounds, Pseudocarburized, Reheated To 775C (1430F), Quenched And Tempered | 0 | 0 | 0 | 0.55 | 0 | 1.825 | 0 | 0.04 | 96.855 | 0 | 0.035 | 0.25 | 0 | 0.25 | 0 | 0.195 | 0 | 0 | 0 | 883 | 758 | 16 | 0 | Carburized – quenched (oil) – wear-resistant surface steel
2374 | AISI 5120H Steel | Heat Treated, Machined To 25 mm, Pseudocarburized, Reheated To 775C (1430F), 150C (300F) Temper | 0 | 0 | 0 | 0.8 | 0 | 0 | 0 | 0.04 | 97.9 | 0 | 0.035 | 0.225 | 0 | 0 | 0 | 0.2 | 0 | 0 | 0.8 | 834 | 635 | 14 | 0 | Carburized – quenched (oil) – wear-resistant surface steel
2375 | AISI 4820 Steel | Normalized 860C (1580F) | 4 | 0 | 0 | 0.6 | 0 | 3.5 | 0 | 0.04 | 95.145 | 0 | 0.035 | 0.225 | 0 | 0.25 | 0 | 0.205 | 0 | 0 | 0 | 760 | 485 | 24 | 4 | Normalized (air cooled) – general-purpose steel
2376 | AISI 4820 Steel | Mock Carburized, Reheated To 800C (1470F), 150C (300F) Temper, 25 mm (1 In.) Round | 8 | 0 | 0 | 0.6 | 0 | 3.5 | 0 | 0.04 | 95.145 | 0 | 0.035 | 0.225 | 0 | 0.25 | 0 | 0.205 | 0 | 0 | 0 | 1170 | 869 | 15 | 8 | Carburized – quenched (oil) – wear-resistant surface steel (variant)
2377 | AISI 4620H Steel | Mock Carburized, 150C (300F) Temper, 25 mm (1 In.) Round | 8 | 0 | 0 | 0.55 | 0 | 1.775 | 0 | 0.04 | 96.9 | 0 | 0.035 | 0.25 | 0 | 0.25 | 0 | 0.2 | 0 | 0 | 0 | 675 | 460 | 25 | 8 | Carburized – quenched (oil) – wear-resistant surface steel (variant)
2378 | AISI 8617H Steel | Heat Treated, Machined, Pseudocarburized, Reheated To 855C (1570F), 150C (300F) Temper | 0 | 0 | 0 | 0.8 | 0 | 0.55 | 0 | 0.04 | 97.48 | 0 | 0.035 | 0.225 | 0 | 0.2 | 0 | 0.17 | 0 | 0 | 0.5 | 834 | 625 | 19 | 0 | Carburized – quenched (oil) – wear-resistant surface steel
2379 | AISI 4815 Steel | Pseudocarburized, Reheated To 830C (1525F) And Oil Quenched, 150C (300F) Temper, 13.7 mm (1 In.) Round | 0 | 0 | 0 | 0.5 | 0 | 3.5 | 0 | 0.04 | 95.295 | 0 | 0.035 | 0.225 | 0 | 0.25 | 0 | 0.155 | 0 | 0 | 0 | 1165 | 1005 | 15 | 0 | Carburized – quenched (oil) – wear-resistant surface steel
2380 | AISI 4620 Steel | Normalized, Machined To 13.7 mm Rounds, Pseudocarburized, Reheated To 925C (1700F), Quenched And Tempered | 0 | 0 | 0 | 0.55 | 0 | 1.825 | 0 | 0.04 | 96.855 | 0 | 0.035 | 0.25 | 0 | 0.25 | 0 | 0.195 | 0 | 0 | 0 | 1014 | 841 | 16 | 0 | Carburized – quenched (oil) – wear-resistant surface steel
2381 | AISI 4620H Steel | Mock Carburized, 150C (300F) Temper, 100 mm (4 In.) Round | 8 | 0 | 0 | 0.55 | 0 | 1.775 | 0 | 0.04 | 96.9 | 0 | 0.035 | 0.25 | 0 | 0.25 | 0 | 0.2 | 0 | 0 | 0 | 585 | 360 | 29 | 8 | Carburized – quenched (oil) – wear-resistant surface steel (variant)
2382 | AISI 4820 Steel | Direct Quenched From Pot, Tempered 150C (300F), 0.99 mm Case Depth | 5 | 0 | 0 | 0.6 | 0 | 3.5 | 0 | 0.04 | 95.145 | 0 | 0.035 | 0.225 | 0 | 0.25 | 0 | 0.205 | 0 | 0 | 0 | 1415 | 1141 | 13 | 5 | Carburized – quenched (oil) – wear-resistant surface steel (variant)
2383 | AISI 8615 Steel | Heat Treated, 150C (300F) Temper, 25 mm Bar | 0 | 0 | 0 | 0.8 | 0 | 0.55 | 0 | 0.04 | 97.495 | 0 | 0.035 | 0.225 | 0 | 0.2 | 0 | 0.155 | 0 | 0 | 0.5 | 690 | 500 | 20 | 0 | Carburized – quenched (oil) – wear-resistant surface steel
2384 | ASTM A514 Steel | Grade P, Plate Thickness 64 - 150 mm | 11 | 0 | 0 | 0.575 | 0 | 1.35 | 0 | 0.04 | 96.007 | 0 | 0.035 | 0.275 | 0 | 0.525 | 0 | 0.165 | 0 | 0.003 | 1.025 | 793 | 620 | 16 | 11 | plate – no special treatment – general-purpose steel
2385 | AISI 8617 Steel | Heat Treated, Machined, Pseudocarburized, Reheated To 800C (1470F), 150C (300F) Temper | 0 | 0 | 0 | 0.8 | 0 | 0.55 | 0 | 0.04 | 97.475 | 0 | 0.035 | 0.225 | 0 | 0.2 | 0 | 0.175 | 0 | 0 | 0.5 | 786 | 530 | 22 | 0 | Carburized – quenched (oil) – wear-resistant surface steel
2386 | AISI 4815 Steel | Pseudocarburized, Reheated To 775C (1430F) And Oil Quenched, 150C (300F) Temper, 13.7 mm (1 In.) Round | 0 | 0 | 0 | 0.5 | 0 | 3.5 | 0 | 0.04 | 95.295 | 0 | 0.035 | 0.225 | 0 | 0.25 | 0 | 0.155 | 0 | 0 | 0 | 1115 | 951 | 15 | 0 | Carburized – quenched (oil) – wear-resistant surface steel
2387 | AISI 8617H Steel | Heat Treated, Machined, Pseudocarburized, Reheated To 800C (1470F), 150C (300F) Temper | 0 | 0 | 0 | 0.8 | 0 | 0.55 | 0 | 0.04 | 97.48 | 0 | 0.035 | 0.225 | 0 | 0.2 | 0 | 0.17 | 0 | 0 | 0.5 | 786 | 530 | 22 | 0 | Carburized – quenched (oil) – wear-resistant surface steel
2388 | AISI 8617 Steel | Double Quenched, 150C (300F) Temper | 5 | 0 | 0 | 0.8 | 0 | 0.55 | 0 | 0.04 | 97.475 | 0 | 0.035 | 0.225 | 0 | 0.2 | 0 | 0.175 | 0 | 0 | 0.5 | 820 | 550 | 23 | 5 | Carburized – quenched (oil) – wear-resistant surface steel (variant)
2389 | AISI 4620 Steel | Normalized, 50 mm (2 In.) Round | 9 | 0 | 0 | 0.55 | 0 | 1.825 | 0 | 0.04 | 96.855 | 0 | 0.035 | 0.25 | 0 | 0.25 | 0 | 0.195 | 0 | 0 | 0 | 550 | 365 | 29 | 9 | Normalized – general-purpose steel (round normalized stock)
2390 | AISI 4820 Steel | Direct Quenched From Pot, Tempered (230C (450F)), 0.99 mm Case Depth | 5 | 0 | 0 | 0.6 | 0 | 3.5 | 0 | 0.04 | 95.145 | 0 | 0.035 | 0.225 | 0 | 0.25 | 0 | 0.205 | 0 | 0 | 0 | 1382 | 1170 | 12 | 5 | Carburized – quenched (oil) – wear-resistant surface steel (variant)
2391 | AISI 8620 Steel | Double Quenched And Tempered (150C (300F)), Carburized | 5 | 0 | 0 | 0.8 | 0 | 0.55 | 0 | 0.04 | 97.42 | 0 | 0.035 | 0.25 | 0 | 0.2 | 0 | 0.205 | 0 | 0 | 0.5 | 917 | 572 | 20 | 5 | Carburized – quenched (oil) – wear-resistant surface steel (variant)
2392 | AISI 8620 Steel | Normalized, 13 mm (0.5 In.) Round | 9 | 0 | 0 | 0.8 | 0 | 0.55 | 0 | 0.04 | 97.42 | 0 | 0.035 | 0.25 | 0 | 0.2 | 0 | 0.205 | 0 | 0 | 0.5 | 635 | 360 | 26 | 9 | Normalized – general-purpose steel (round normalized stock)
2393 | AISI 4820H Steel | Annealed 815C (1500F) | 7 | 0 | 0 | 0.6 | 0 | 3.5 | 0 | 0.04 | 95.15 | 0 | 0.035 | 0.225 | 0 | 0.25 | 0 | 0.2 | 0 | 0 | 0 | 760 | 485 | 24 | 7 | Annealed – easy-to-machine – round annealed stock
2394 | AISI 4820H Steel | Mock Carburized, Reheated To 800C (1470F), 150C (300F) Temper, 50 mm (2 In.) Round | 8 | 0 | 0 | 0.6 | 0 | 3.5 | 0 | 0.04 | 95.15 | 0 | 0.035 | 0.225 | 0 | 0.25 | 0 | 0.2 | 0 | 0 | 0 | 938 | 640 | 19 | 8 | Carburized – quenched (oil) – wear-resistant surface steel (variant)
2395 | AISI 4620H Steel | Single Quenched And Tempered, Carburized, Oil Quenched, 150C (300F) Temper | 5 | 0 | 0 | 0.55 | 0 | 1.775 | 0 | 0.04 | 96.9 | 0 | 0.035 | 0.25 | 0 | 0.25 | 0 | 0.2 | 0 | 0 | 0 | 822 | 576 | 19 | 5 | Carburized – quenched (oil) – wear-resistant surface steel (variant)
2396 | AISI 4422 Steel | Heat Treated In 25 mm Rounds, Reheated To 775C (1425F), 150C (300F) Temper | 0 | 0 | 0 | 0.75 | 0 | 0 | 0 | 0.04 | 98.325 | 0 | 0.035 | 0.225 | 0 | 0.4 | 0 | 0.225 | 0 | 0 | 0 | 820 | 385 | 17 | 0 | Carburized – quenched (oil) – wear-resistant surface steel
2397 | AISI 4820H Steel | Heat Treated, Machined To 25 mm, Pseudocarburized, Reheated To 835C, 150C (300F) Temper | 0 | 0 | 0 | 0.6 | 0 | 3.5 | 0 | 0.04 | 95.15 | 0 | 0.035 | 0.225 | 0 | 0.25 | 0 | 0.2 | 0 | 0 | 0 | 1422 | 1051 | 13 | 0 | Carburized – quenched (oil) – wear-resistant surface steel
2398 | AISI 4718H Steel | Pseudocarburized, Reheated To 765C (1410F) And Oil Quenched, 150C (300F) Temper, 13.7 mm Round | 0 | 0 | 0 | 0.775 | 0 | 1.05 | 0 | 0.04 | 96.89 | 0 | 0.04 | 0.225 | 0 | 0.35 | 0 | 0.18 | 0 | 0 | 0.45 | 1131 | 735 | 9 | 0 | Carburized – quenched (oil) – wear-resistant surface steel
2399 | AISI 8617 Steel | Heat Treated, Machined, Pseudocarburized, Reheated To 855C (1570F), 150C (300F) Temper | 0 | 0 | 0 | 0.8 | 0 | 0.55 | 0 | 0.04 | 97.475 | 0 | 0.035 | 0.225 | 0 | 0.2 | 0 | 0.175 | 0 | 0 | 0.5 | 834 | 625 | 19 | 0 | Carburized – quenched (oil) – wear-resistant surface steel
2400 | AISI 4419H Steel | Mock Carburized, 150C (300F) Temper, 14 mm (0.55 In.) Round | 8 | 0 | 0 | 0.55 | 0 | 0 | 0 | 0.04 | 98.4 | 0 | 0.035 | 0.25 | 0 | 0.525 | 0 | 0.2 | 0 | 0 | 0 | 710 | 450 | 24 | 8 | Carburized – quenched (oil) – wear-resistant surface steel (variant)
2401 | AISI 8620 Steel | Normalized, Machined To 25 mm, Pseudocarburized, Reheated To 800C, 150C Temper | 0 | 0 | 0 | 0.8 | 0 | 0.55 | 0 | 0.04 | 97.42 | 0 | 0.035 | 0.25 | 0 | 0.2 | 0 | 0.205 | 0 | 0 | 0.5 | 958 | 765 | 16 | 0 | Carburized – quenched (oil) – wear-resistant surface steel
2402 | AISI 4820H Steel | Mock Carburized, Reheated To 800C (1470F), 150C (300F) Temper, 100 mm (4 In.) Round | 8 | 0 | 0 | 0.6 | 0 | 3.5 | 0 | 0.04 | 95.15 | 0 | 0.035 | 0.225 | 0 | 0.25 | 0 | 0.2 | 0 | 0 | 0 | 820 | 560 | 23 | 8 | Carburized – quenched (oil) – wear-resistant surface steel (variant)
2403 | ASTM A710 Steel | Grade A, Class 2, 25 - 50 mm Inclusive | 1 | 0 | 1.15 | 0.55 | 0 | 0.85 | 0 | 0.025 | 95.96 | 0 | 0.025 | 0.4 | 0 | 0.2 | 0 | 0.07 | 0.02 | 0 | 0.75 | 495 | 415 | 20 | 1 | Hot rolled – general construction steel
2404 | AISI 8620 Steel | Cooled In Carburizing Box, Reheated And Quenched, 13 mm (0.5 In.) Round | 8 | 0 | 0 | 0.8 | 0 | 0.55 | 0 | 0.04 | 97.42 | 0 | 0.035 | 0.25 | 0 | 0.2 | 0 | 0.205 | 0 | 0 | 0.5 | 1296 | 1035 | 11 | 8 | Carburized – quenched (oil) – wear-resistant surface steel (variant)
2405 | AISI 8620 Steel | Single Quenched And Tempered (150C (300F)), Carburized | 5 | 0 | 0 | 0.8 | 0 | 0.55 | 0 | 0.04 | 97.42 | 0 | 0.035 | 0.25 | 0 | 0.2 | 0 | 0.205 | 0 | 0 | 0.5 | 1300 | 1033 | 11 | 5 | Carburized – quenched (oil) – wear-resistant surface steel (variant)
2406 | AISI 4815H Steel | Pseudocarburized, Reheated To 830C (1525F) And Oil Quenched, 150C (300F) Temper, 25 mm (1 In.) Round | 0 | 0 | 0 | 0.5 | 0 | 3.5 | 0 | 0.04 | 95.3 | 0 | 0.035 | 0.225 | 0 | 0.25 | 0 | 0.15 | 0 | 0 | 0 | 1075 | 910 | 15 | 0 | Carburized – quenched (oil) – wear-resistant surface steel
2407 | AISI 8620 Steel | Direct Quenched From Pot, 230C (450F) Temper, Carburized | 5 | 0 | 0 | 0.8 | 0 | 0.55 | 0 | 0.04 | 97.42 | 0 | 0.035 | 0.25 | 0 | 0.2 | 0 | 0.205 | 0 | 0 | 0.5 | 1250 | 926 | 12 | 5 | Carburized – quenched (oil) – wear-resistant surface steel (variant)
2408 | ASTM A514 Steel | Grade Q, Plate Thickness 19 - 64 mm | 11 | 0 | 0 | 1.125 | 0 | 1.35 | 0 | 0.04 | 95.22 | 0 | 0.035 | 0.25 | 0.055 | 0.5 | 0 | 0.175 | 0 | 0 | 1.25 | 828 | 690 | 18 | 11 | plate – no special treatment – general-purpose steel
2409 | AISI 8620 Steel | Normalized, Machined To 25 mm, Pseudocarburized, Reheated To 775C, 150C Temper | 0 | 0 | 0 | 0.8 | 0 | 0.55 | 0 | 0.04 | 97.42 | 0 | 0.035 | 0.25 | 0 | 0.2 | 0 | 0.205 | 0 | 0 | 0.5 | 903 | 710 | 15 | 0 | Carburized – quenched (oil) – wear-resistant surface steel
2410 | AISI 8620 Steel | Normalized (Heated To 915C Air Cooled), 13 mm (0.5 In.) Round | 4 | 0 | 0 | 0.8 | 0 | 0.55 | 0 | 0.04 | 97.42 | 0 | 0.035 | 0.25 | 0 | 0.2 | 0 | 0.205 | 0 | 0 | 0.5 | 660 | 370 | 26 | 4 | Normalized (air cooled) – general-purpose steel
2411 | AISI 4815H Steel | Pseudocarburized, Reheated To 775C (1430F) And Oil Quenched, 150C (300F) Temper, 25 mm (1 In.) Round | 0 | 0 | 0 | 0.5 | 0 | 3.5 | 0 | 0.04 | 95.3 | 0 | 0.035 | 0.225 | 0 | 0.25 | 0 | 0.15 | 0 | 0 | 0 | 1025 | 855 | 15 | 0 | Carburized – quenched (oil) – wear-resistant surface steel
2412 | AISI 4820H Steel | Normalized 860C (1580F), 100 mm (4 In.) Round | 4 | 0 | 0 | 0.6 | 0 | 3.5 | 0 | 0.04 | 95.15 | 0 | 0.035 | 0.225 | 0 | 0.25 | 0 | 0.2 | 0 | 0 | 0 | 717 | 470 | 22 | 4 | Normalized (air cooled) – general-purpose steel
2413 | AISI 5120H Steel | Heat Treated, Machined To 25 mm, Pseudocarburized, Reheated To 800C (1470F), 150C (300F) Temper | 0 | 0 | 0 | 0.8 | 0 | 0 | 0 | 0.04 | 97.9 | 0 | 0.035 | 0.225 | 0 | 0 | 0 | 0.2 | 0 | 0 | 0.8 | 883 | 696 | 15 | 0 | Carburized – quenched (oil) – wear-resistant surface steel
2414 | ASTM A710 Steel | Grade A, Class 1, 8 - 19 mm Inclusive | 1 | 0 | 1.15 | 0.55 | 0 | 0.85 | 0 | 0.025 | 95.96 | 0 | 0.025 | 0.4 | 0 | 0.2 | 0 | 0.07 | 0.02 | 0 | 0.75 | 620 | 550 | 20 | 1 | Hot rolled – general construction steel
2415 | AISI 8620H Steel | Normalized, 13 mm (0.5 In.) Round | 9 | 0 | 0 | 0.775 | 0 | 0.55 | 0 | 0.04 | 97.445 | 0 | 0.035 | 0.25 | 0 | 0.2 | 0 | 0.205 | 0 | 0 | 0.5 | 635 | 360 | 26 | 9 | Normalized – general-purpose steel (round normalized stock)
2416 | AISI 8620 Steel | Normalized, Machined To 13.7 mm, Pseudocarburized, Reheated To 840C, 150C Temper | 0 | 0 | 0 | 0.8 | 0 | 0.55 | 0 | 0.04 | 97.42 | 0 | 0.035 | 0.25 | 0 | 0.2 | 0 | 0.205 | 0 | 0 | 0.5 | 1095 | 910 | 16 | 0 | Carburized – quenched (oil) – wear-resistant surface steel
2417 | AISI 8620 Steel | Mock Carburized, Reheated And Oil Quenched, 150C (300F) Temper, 100 mm (4 In.) Round | 8 | 0 | 0 | 0.8 | 0 | 0.55 | 0 | 0.04 | 97.42 | 0 | 0.035 | 0.25 | 0 | 0.2 | 0 | 0.205 | 0 | 0 | 0.5 | 675 | 400 | 24 | 8 | Carburized – quenched (oil) – wear-resistant surface steel (variant)
2418 | AISI 8620 Steel | Single Quenched And Tempered (230C (450F)), Carburized | 5 | 0 | 0 | 0.8 | 0 | 0.55 | 0 | 0.04 | 97.42 | 0 | 0.035 | 0.25 | 0 | 0.2 | 0 | 0.205 | 0 | 0 | 0.5 | 1157 | 833 | 14 | 5 | Carburized – quenched (oil) – wear-resistant surface steel (variant)
2419 | AISI 5120 Steel | Heat Treated, Machined To 13.7 mm, Pseudocarburized, Reheated To 845C (1550F), 150C (300F) Temper | 0 | 0 | 0 | 0.8 | 0 | 0 | 0 | 0.04 | 97.905 | 0 | 0.035 | 0.225 | 0 | 0 | 0 | 0.195 | 0 | 0 | 0.8 | 979 | 786 | 16 | 0 | Carburized – quenched (oil) – wear-resistant surface steel
2420 | AISI 5120H Steel | Heat Treated, Machined To 13.7 mm, Pseudocarburized, Reheated To 800C (1470F), 150C (300F) Temper | 0 | 0 | 0 | 0.8 | 0 | 0 | 0 | 0.04 | 97.9 | 0 | 0.035 | 0.225 | 0 | 0 | 0 | 0.2 | 0 | 0 | 0.8 | 910 | 717 | 15 | 0 | Carburized – quenched (oil) – wear-resistant surface steel
2421 | AISI 8620 Steel | Carburized, Box Cooled, Reheated And Double Quenched, 150C (300F) Temper, 13 mm (0.5 In.) Round | 8 | 0 | 0 | 0.8 | 0 | 0.55 | 0 | 0.04 | 97.42 | 0 | 0.035 | 0.25 | 0 | 0.2 | 0 | 0.205 | 0 | 0 | 0.5 | 917 | 570 | 20 | 8 | Carburized – quenched (oil) – wear-resistant surface steel (variant)
2422 | AISI 8620 Steel | Annealed 13 mm (0.5 In.) Round | 3 | 0 | 0 | 0.8 | 0 | 0.55 | 0 | 0.04 | 97.42 | 0 | 0.035 | 0.25 | 0 | 0.2 | 0 | 0.205 | 0 | 0 | 0.5 | 530 | 385 | 31 | 3 | Normalized – easy-to-machine stock (cold drawn)
2423 | AISI 8620 Steel | Normalized, Machined To 13.7 mm, Pseudocarburized, Reheated To 800C, 150C Temper | 0 | 0 | 0 | 0.8 | 0 | 0.55 | 0 | 0.04 | 97.42 | 0 | 0.035 | 0.25 | 0 | 0.2 | 0 | 0.205 | 0 | 0 | 0.5 | 1040 | 848 | 15 | 0 | Carburized – quenched (oil) – wear-resistant surface steel
2424 | AISI 4820H Steel | Heat Treated, Machined To 25 mm, Pseudocarburized, 150C (300F) Temper | 0 | 0 | 0 | 0.6 | 0 | 3.5 | 0 | 0.04 | 95.15 | 0 | 0.035 | 0.225 | 0 | 0.25 | 0 | 0.2 | 0 | 0 | 0 | 1448 | 1138 | 12 | 0 | Carburized – quenched (oil) – wear-resistant surface steel
2425 | AISI 8620 Steel | Annealed 25 mm (1 In.) Round | 3 | 0 | 0 | 0.8 | 0 | 0.55 | 0 | 0.04 | 97.42 | 0 | 0.035 | 0.25 | 0 | 0.2 | 0 | 0.205 | 0 | 0 | 0.5 | 540 | 385 | 31 | 3 | Normalized – easy-to-machine stock (cold drawn)
2426 | AISI 4620 Steel | Normalized, 13 mm (0.5 In.) Round | 9 | 0 | 0 | 0.55 | 0 | 1.825 | 0 | 0.04 | 96.855 | 0 | 0.035 | 0.25 | 0 | 0.25 | 0 | 0.195 | 0 | 0 | 0 | 600 | 380 | 30 | 9 | Normalized – general-purpose steel (round normalized stock)
2427 | AISI 4820 Steel | Mock Carburized, Reheated To 800C (1470F), 230C (450F) Temper, 50 mm (2 In.) Round | 8 | 0 | 0 | 0.6 | 0 | 3.5 | 0 | 0.04 | 95.145 | 0 | 0.035 | 0.225 | 0 | 0.25 | 0 | 0.205 | 0 | 0 | 0 | 896 | 635 | 19 | 8 | Carburized – quenched (oil) – wear-resistant surface steel (variant)
2428 | AISI 8620H Steel | Carburized, Box Cooled, Reheated And Quenched, 150C (300F) Temper, 25 mm (1 In.) Round | 8 | 0 | 0 | 0.775 | 0 | 0.55 | 0 | 0.04 | 97.445 | 0 | 0.035 | 0.25 | 0 | 0.2 | 0 | 0.205 | 0 | 0 | 0.5 | 958 | 814 | 19 | 8 | Carburized – quenched (oil) – wear-resistant surface steel (variant)
2429 | AISI 4820H Steel | Direct Quenched From Pot, Tempered (230C (450F)), 0.99 mm Case Depth | 5 | 0 | 0 | 0.6 | 0 | 3.5 | 0 | 0.04 | 95.15 | 0 | 0.035 | 0.225 | 0 | 0.25 | 0 | 0.2 | 0 | 0 | 0 | 1382 | 1170 | 12 | 5 | Carburized – quenched (oil) – wear-resistant surface steel (variant)
2430 | AISI 4620 Steel | Normalized, Machined To 25 mm (1 In.) Rounds, Pseudocarburized, Reheated To 830C (1525F), Quenched And Tempered | 0 | 0 | 0 | 0.55 | 0 | 1.825 | 0 | 0.04 | 96.855 | 0 | 0.035 | 0.25 | 0 | 0.25 | 0 | 0.195 | 0 | 0 | 0 | 945 | 752 | 17 | 0 | Carburized – quenched (oil) – wear-resistant surface steel
2431 | AISI 8620 Steel | Carburized, Box Cooled, Reheated And Quenched, 150C (300F) Temper, 50 mm (2 In.) Round | 8 | 0 | 0 | 0.8 | 0 | 0.55 | 0 | 0.04 | 97.42 | 0 | 0.035 | 0.25 | 0 | 0.2 | 0 | 0.205 | 0 | 0 | 0.5 | 675 | 490 | 21 | 8 | Carburized – quenched (oil) – wear-resistant surface steel (variant)
2432 | AISI 8620 Steel | Double Quenched And Tempered (230C (450F)), Carburized | 5 | 0 | 0 | 0.8 | 0 | 0.55 | 0 | 0.04 | 97.42 | 0 | 0.035 | 0.25 | 0 | 0.2 | 0 | 0.205 | 0 | 0 | 0.5 | 898 | 533 | 22 | 5 | Carburized – quenched (oil) – wear-resistant surface steel (variant)
2433 | ASTM A710 Steel | Grade A, Class 3, 6.4 - 50 mm Inclusive | 1 | 0 | 1.15 | 0.55 | 0 | 0.85 | 0 | 0.025 | 95.96 | 0 | 0.025 | 0.4 | 0 | 0.2 | 0 | 0.07 | 0.02 | 0 | 0.75 | 585 | 515 | 20 | 1 | Hot rolled – general construction steel
2434 | AISI 8620 Steel | Normalized, 100 mm (4 In.) Round | 9 | 0 | 0 | 0.8 | 0 | 0.55 | 0 | 0.04 | 97.42 | 0 | 0.035 | 0.25 | 0 | 0.2 | 0 | 0.205 | 0 | 0 | 0.5 | 565 | 360 | 28 | 9 | Normalized – general-purpose steel (round normalized stock)
2435 | AISI 8620 Steel | Normalized, Machined To 25 mm, Pseudocarburized, Reheated To 845C, 150C Temper | 0 | 0 | 0 | 0.8 | 0 | 0.55 | 0 | 0.04 | 97.42 | 0 | 0.035 | 0.25 | 0 | 0.2 | 0 | 0.205 | 0 | 0 | 0.5 | 1050 | 855 | 17 | 0 | Carburized – quenched (oil) – wear-resistant surface steel
2436 | AISI 8620H Steel | Quenched From Carburizing Box, 13 mm (0.5 In.) Round | 2 | 0 | 0 | 0.775 | 0 | 0.55 | 0 | 0.04 | 97.445 | 0 | 0.035 | 0.25 | 0 | 0.2 | 0 | 0.205 | 0 | 0 | 0.5 | 1325 | 1035 | 12 | 2 | Quenched (oil) – general-purpose steel (tested)
2437 | AISI 8620 Steel | Mock Carburized, Reheated And Oil Quenched, 150C (300F) Temper, 13 mm (0.5 In.) Round | 8 | 0 | 0 | 0.8 | 0 | 0.55 | 0 | 0.04 | 97.42 | 0 | 0.035 | 0.25 | 0 | 0.2 | 0 | 0.205 | 0 | 0 | 0.5 | 1380 | 1085 | 13 | 8 | Carburized – quenched (oil) – wear-resistant surface steel (variant)
2438 | AISI 8620H Steel | Annealed 13 mm (0.5 In.) Round | 3 | 0 | 0 | 0.775 | 0 | 0.55 | 0 | 0.04 | 97.445 | 0 | 0.035 | 0.25 | 0 | 0.2 | 0 | 0.205 | 0 | 0 | 0.5 | 530 | 385 | 31 | 3 | Normalized – easy-to-machine stock (cold drawn)
2439 | AISI 8620H Steel | Normalized (Heated To 915C Air Cooled), 13 mm (0.5 In.) Round | 4 | 0 | 0 | 0.775 | 0 | 0.55 | 0 | 0.04 | 97.445 | 0 | 0.035 | 0.25 | 0 | 0.2 | 0 | 0.205 | 0 | 0 | 0.5 | 660 | 370 | 26 | 4 | Normalized (air cooled) – general-purpose steel
2440 | AISI 4620H Steel | Normalized, 25 mm (1 In.) Round | 9 | 0 | 0 | 0.55 | 0 | 1.775 | 0 | 0.04 | 96.9 | 0 | 0.035 | 0.25 | 0 | 0.25 | 0 | 0.2 | 0 | 0 | 0 | 570 | 365 | 29 | 9 | Normalized – general-purpose steel (round normalized stock)
2441 | AISI 8620H Steel | Normalized, 25 mm (1 In.) Round | 9 | 0 | 0 | 0.775 | 0 | 0.55 | 0 | 0.04 | 97.445 | 0 | 0.035 | 0.25 | 0 | 0.2 | 0 | 0.205 | 0 | 0 | 0.5 | 635 | 360 | 26 | 9 | Normalized – general-purpose steel (round normalized stock)
2442 | AISI 8620H Steel | Carburized, Box Cooled, Reheated And Double Quenched, 150C (300F) Temper, 13 mm (0.5 In.) Round | 8 | 0 | 0 | 0.775 | 0 | 0.55 | 0 | 0.04 | 97.445 | 0 | 0.035 | 0.25 | 0 | 0.2 | 0 | 0.205 | 0 | 0 | 0.5 | 917 | 570 | 20 | 8 | Carburized – quenched (oil) – wear-resistant surface steel (variant)
2443 | ASTM A514 Steel | Grade Q, Plate Thickness 64 - 120 mm | 11 | 0 | 0 | 1.125 | 0 | 1.35 | 0 | 0.04 | 95.22 | 0 | 0.035 | 0.25 | 0.055 | 0.5 | 0 | 0.175 | 0 | 0 | 1.25 | 793 | 620 | 16 | 11 | plate – no special treatment – general-purpose steel
2444 | AISI 8620 Steel | Carburized, Box Cooled, Reheated And Quenched, 150C (300F) Temper, 25 mm (1 In.) Round | 8 | 0 | 0 | 0.8 | 0 | 0.55 | 0 | 0.04 | 97.42 | 0 | 0.035 | 0.25 | 0 | 0.2 | 0 | 0.205 | 0 | 0 | 0.5 | 958 | 814 | 19 | 8 | Carburized – quenched (oil) – wear-resistant surface steel (variant)
2445 | AISI 8620H Steel | Normalized, Machined To 13.7 mm, Pseudocarburized, Oil Quenched, 150C Temper | 0 | 0 | 0 | 0.775 | 0 | 0.55 | 0 | 0.04 | 97.445 | 0 | 0.035 | 0.25 | 0 | 0.2 | 0 | 0.205 | 0 | 0 | 0.5 | 1110 | 924 | 15 | 0 | Carburized – quenched (oil) – wear-resistant surface steel
2446 | AISI 8620 Steel | Mock Carburized, Reheated And Quenched, 150C (300F) Temper, 50 mm (2 In.) Round | 8 | 0 | 0 | 0.8 | 0 | 0.55 | 0 | 0.04 | 97.42 | 0 | 0.035 | 0.25 | 0 | 0.2 | 0 | 0.205 | 0 | 0 | 0.5 | 807 | 505 | 23 | 8 | Carburized – quenched (oil) – wear-resistant surface steel (variant)
2447 | ASTM A514 Steel | Grade P, Plate Thickness 19 - 64 mm | 11 | 0 | 0 | 0.575 | 0 | 1.35 | 0 | 0.04 | 96.007 | 0 | 0.035 | 0.275 | 0 | 0.525 | 0 | 0.165 | 0 | 0.003 | 1.025 | 828 | 690 | 18 | 11 | plate – no special treatment – general-purpose steel
2448 | AISI 8620 Steel | Normalized, Machined To 13.7 mm, Pseudocarburized, Reheated To 775C, 150C Temper | 0 | 0 | 0 | 0.8 | 0 | 0.55 | 0 | 0.04 | 97.42 | 0 | 0.035 | 0.25 | 0 | 0.2 | 0 | 0.205 | 0 | 0 | 0.5 | 938 | 772 | 15 | 0 | Carburized – quenched (oil) – wear-resistant surface steel
2449 | AISI 8620 Steel | Mock Carburized, Reheated And Oil Quenched, 230C (450F) Temper, 13 mm (0.5 In.) Round | 8 | 0 | 0 | 0.8 | 0 | 0.55 | 0 | 0.04 | 97.42 | 0 | 0.035 | 0.25 | 0 | 0.2 | 0 | 0.205 | 0 | 0 | 0.5 | 1225 | 965 | 14 | 8 | Carburized – quenched (oil) – wear-resistant surface steel (variant)
2450 | AISI 8620H Steel | Mock Carburized, Reheated And Oil Quenched, 230C (450F) Temper, 13 mm (0.5 In.) Round | 8 | 0 | 0 | 0.775 | 0 | 0.55 | 0 | 0.04 | 97.445 | 0 | 0.035 | 0.25 | 0 | 0.2 | 0 | 0.205 | 0 | 0 | 0.5 | 1225 | 965 | 14 | 8 | Carburized – quenched (oil) – wear-resistant surface steel (variant)
2451 | AISI 8620 Steel | Mock Carburized, Reheated And Oil Quenched, 230C (450F) Temper, 25 mm (1 In.) Round | 8 | 0 | 0 | 0.8 | 0 | 0.55 | 0 | 0.04 | 97.42 | 0 | 0.035 | 0.25 | 0 | 0.2 | 0 | 0.205 | 0 | 0 | 0.5 | 855 | 560 | 19 | 8 | Carburized – quenched (oil) – wear-resistant surface steel (variant)
2452 | AISI 8620H Steel | Direct Quenched From Pot, 150C (300F) Temper, Carburized | 5 | 0 | 0 | 0.775 | 0 | 0.55 | 0 | 0.04 | 97.445 | 0 | 0.035 | 0.25 | 0 | 0.2 | 0 | 0.205 | 0 | 0 | 0.5 | 1324 | 1036 | 12 | 5 | Carburized – quenched (oil) – wear-resistant surface steel (variant)
2453 | AISI 8620H Steel | Normalized, Machined To 25 mm, Pseudocarburized, Reheated To 800C, 150C Temper | 0 | 0 | 0 | 0.775 | 0 | 0.55 | 0 | 0.04 | 97.445 | 0 | 0.035 | 0.25 | 0 | 0.2 | 0 | 0.205 | 0 | 0 | 0.5 | 958 | 765 | 16 | 0 | Carburized – quenched (oil) – wear-resistant surface steel
2454 | AISI 4815 Steel | Pseudocarburized, Reheated To 830C (1525F) And Oil Quenched, 150C (300F) Temper, 25 mm (1 In.) Round | 0 | 0 | 0 | 0.5 | 0 | 3.5 | 0 | 0.04 | 95.295 | 0 | 0.035 | 0.225 | 0 | 0.25 | 0 | 0.155 | 0 | 0 | 0 | 1075 | 910 | 15 | 0 | Carburized – quenched (oil) – wear-resistant surface steel
2455 | AISI 8620H Steel | Quenched From Carburizing Box, 50 mm (2 In.) Round | 2 | 0 | 0 | 0.775 | 0 | 0.55 | 0 | 0.04 | 97.445 | 0 | 0.035 | 0.25 | 0 | 0.2 | 0 | 0.205 | 0 | 0 | 0.5 | 745 | 560 | 25 | 2 | Quenched (oil) – general-purpose steel (tested)
2456 | AISI 4820 Steel | Heat Treated, Machined To 25 mm, Pseudocarburized, 150C (300F) Temper | 0 | 0 | 0 | 0.6 | 0 | 3.5 | 0 | 0.04 | 95.145 | 0 | 0.035 | 0.225 | 0 | 0.25 | 0 | 0.205 | 0 | 0 | 0 | 1413 | 1085 | 11 | 0 | Carburized – quenched (oil) – wear-resistant surface steel
2457 | AISI 4820 Steel | Normalized 860C (1580F), 13 mm (0.5 In.) Round | 4 | 0 | 0 | 0.6 | 0 | 3.5 | 0 | 0.04 | 95.145 | 0 | 0.035 | 0.225 | 0 | 0.25 | 0 | 0.205 | 0 | 0 | 0 | 772 | 495 | 26 | 4 | Normalized (air cooled) – general-purpose steel
2458 | AISI 4815H Steel | Pseudocarburized And Oil Quenched, 150C (300F) Temper, 25 mm (1 In.) Round | 0 | 0 | 0 | 0.5 | 0 | 3.5 | 0 | 0.04 | 95.3 | 0 | 0.035 | 0.225 | 0 | 0.25 | 0 | 0.15 | 0 | 0 | 0 | 1095 | 917 | 16 | 0 | Carburized – quenched (oil) – wear-resistant surface steel
2459 | AISI 4815H Steel | Pseudocarburized, Reheated To 800C (1470F) And Oil Quenched, 150C (300F) Temper, 13.7 mm (1 In.) Round | 0 | 0 | 0 | 0.5 | 0 | 3.5 | 0 | 0.04 | 95.3 | 0 | 0.035 | 0.225 | 0 | 0.25 | 0 | 0.15 | 0 | 0 | 0 | 1160 | 993 | 15 | 0 | Carburized – quenched (oil) – wear-resistant surface steel
2460 | AISI 8620 Steel | Mock Carburized, Reheated And Oil Quenched, 150C (300F) Temper, 25 mm (1 In.) Round | 8 | 0 | 0 | 0.8 | 0 | 0.55 | 0 | 0.04 | 97.42 | 0 | 0.035 | 0.25 | 0 | 0.2 | 0 | 0.205 | 0 | 0 | 0.5 | 876 | 580 | 20 | 8 | Carburized – quenched (oil) – wear-resistant surface steel (variant)
2461 | AISI 8617 Steel | Heat Treated, Machined, Pseudocarburized, 150C (300F) Temper | 0 | 0 | 0 | 0.8 | 0 | 0.55 | 0 | 0.04 | 97.475 | 0 | 0.035 | 0.225 | 0 | 0.2 | 0 | 0.175 | 0 | 0 | 0.5 | 883 | 650 | 19 | 0 | Carburized – quenched (oil) – wear-resistant surface steel
2462 | AISI 5120H Steel | Heat Treated, Machined To 13.7 mm, Pseudocarburized, Reheated To 775C (1430F), 150C (300F) Temper | 0 | 0 | 0 | 0.8 | 0 | 0 | 0 | 0.04 | 97.9 | 0 | 0.035 | 0.225 | 0 | 0 | 0 | 0.2 | 0 | 0 | 0.8 | 848 | 650 | 14 | 0 | Carburized – quenched (oil) – wear-resistant surface steel
2463 | AISI 4820H Steel | Mock Carburized, Reheated To 800C (1470F), 150C (300F) Temper, 25 mm (1 In.) Round | 8 | 0 | 0 | 0.6 | 0 | 3.5 | 0 | 0.04 | 95.15 | 0 | 0.035 | 0.225 | 0 | 0.25 | 0 | 0.2 | 0 | 0 | 0 | 1170 | 869 | 15 | 8 | Carburized – quenched (oil) – wear-resistant surface steel (variant)
2464 | AISI 4820H Steel | Mock Carburized, Reheated To 800C (1470F), 230C (450F) Temper, 100 mm (4 In.) Round | 8 | 0 | 0 | 0.6 | 0 | 3.5 | 0 | 0.04 | 95.15 | 0 | 0.035 | 0.225 | 0 | 0.25 | 0 | 0.2 | 0 | 0 | 0 | 807 | 550 | 21 | 8 | Carburized – quenched (oil) – wear-resistant surface steel (variant)
2465 | AISI 8620 Steel | Quenched From Carburizing Box, 13 mm (0.5 In.) Round | 2 | 0 | 0 | 0.8 | 0 | 0.55 | 0 | 0.04 | 97.42 | 0 | 0.035 | 0.25 | 0 | 0.2 | 0 | 0.205 | 0 | 0 | 0.5 | 1325 | 1035 | 12 | 2 | Quenched (oil) – general-purpose steel (tested)
2466 | AISI 5120 Steel | Heat Treated, Machined To 13.7 mm, Pseudocarburized, 150C (300F) Temper | 0 | 0 | 0 | 0.8 | 0 | 0 | 0 | 0.04 | 97.905 | 0 | 0.035 | 0.225 | 0 | 0 | 0 | 0.195 | 0 | 0 | 0.8 | 1020 | 848 | 14 | 0 | Carburized – quenched (oil) – wear-resistant surface steel
2467 | AISI 4820 Steel | Mock Carburized, Reheated To 800C (1470F), 230C (450F) Temper, 13 mm (0.5 In.) Round | 8 | 0 | 0 | 0.6 | 0 | 3.5 | 0 | 0.04 | 95.145 | 0 | 0.035 | 0.225 | 0 | 0.25 | 0 | 0.205 | 0 | 0 | 0 | 1415 | 1170 | 13 | 8 | Carburized – quenched (oil) – wear-resistant surface steel (variant)
2468 | AISI 8620H Steel | Normalized, Machined To 25 mm, Pseudocarburized, Oil Quenched, 150C Temper | 0 | 0 | 0 | 0.775 | 0 | 0.55 | 0 | 0.04 | 97.445 | 0 | 0.035 | 0.25 | 0 | 0.2 | 0 | 0.205 | 0 | 0 | 0.5 | 1075 | 876 | 14 | 0 | Carburized – quenched (oil) – wear-resistant surface steel
2469 | AISI 4820 Steel | Normalized 860C (1580F), 100 mm (4 In.) Round | 4 | 0 | 0 | 0.6 | 0 | 3.5 | 0 | 0.04 | 95.145 | 0 | 0.035 | 0.225 | 0 | 0.25 | 0 | 0.205 | 0 | 0 | 0 | 717 | 470 | 22 | 4 | Normalized (air cooled) – general-purpose steel
2470 | AISI 8620H Steel | Double Quenched And Tempered (230C (450F)), Carburized | 5 | 0 | 0 | 0.775 | 0 | 0.55 | 0 | 0.04 | 97.445 | 0 | 0.035 | 0.25 | 0 | 0.2 | 0 | 0.205 | 0 | 0 | 0.5 | 898 | 533 | 22 | 5 | Carburized – quenched (oil) – wear-resistant surface steel (variant)
2471 | AISI 8622 Steel | Heat Treated, Machined To 25 mm (1 In.) Rounds, Pseudocarburized, 150C (300F) Temper | 0 | 0 | 0 | 0.8 | 0 | 0.55 | 0 | 0.04 | 97.425 | 0 | 0.035 | 0.225 | 0 | 0.2 | 0 | 0.225 | 0 | 0 | 0.5 | 1314 | 928 | 12 | 0 | Carburized – quenched (oil) – wear-resistant surface steel
2472 | AISI 8620H Steel | Mock Carburized, Reheated And Oil Quenched, 230C (450F) Temper, 25 mm (1 In.) Round | 8 | 0 | 0 | 0.775 | 0 | 0.55 | 0 | 0.04 | 97.445 | 0 | 0.035 | 0.25 | 0 | 0.2 | 0 | 0.205 | 0 | 0 | 0.5 | 855 | 560 | 19 | 8 | Carburized – quenched (oil) – wear-resistant surface steel (variant)
2473 | AISI 4815 Steel | Pseudocarburized And Oil Quenched, 150C (300F) Temper, 25 mm (1 In.) Round | 0 | 0 | 0 | 0.5 | 0 | 3.5 | 0 | 0.04 | 95.295 | 0 | 0.035 | 0.225 | 0 | 0.25 | 0 | 0.155 | 0 | 0 | 0 | 1095 | 917 | 16 | 0 | Carburized – quenched (oil) – wear-resistant surface steel
2474 | AISI 4718H Steel | Pseudocarburized, Reheated To 850C (1560F) And Oil Quenched, 150C (300F) Temper, 25 mm Round | 0 | 0 | 0 | 0.775 | 0 | 1.05 | 0 | 0.04 | 96.89 | 0 | 0.04 | 0.225 | 0 | 0.35 | 0 | 0.18 | 0 | 0 | 0.45 | 1096 | 724 | 16 | 0 | Carburized – quenched (oil) – wear-resistant surface steel
2475 | AISI 4718 Steel | Pseudocarburized, Reheated To 850C (1560F) And Oil Quenched, 150C (300F) Temper, 13.7 mm Round | 0 | 0 | 0 | 0.8 | 0 | 1.05 | 0 | 0.04 | 96.81 | 0 | 0.04 | 0.275 | 0 | 0.35 | 0 | 0.185 | 0 | 0 | 0.45 | 1172 | 841 | 13 | 0 | Carburized – quenched (oil) – wear-resistant surface steel
2476 | AISI 4820H Steel | Single Quenched And Tempered (230C (450F)), 1.2 mm Case Depth | 5 | 0 | 0 | 0.6 | 0 | 3.5 | 0 | 0.04 | 95.15 | 0 | 0.035 | 0.225 | 0 | 0.25 | 0 | 0.2 | 0 | 0 | 0 | 1415 | 1272 | 13 | 5 | Carburized – quenched (oil) – wear-resistant surface steel (variant)
2477 | AISI 8620H Steel | Mock Carburized, Reheated And Quenched, 150C (300F) Temper, 50 mm (2 In.) Round | 8 | 0 | 0 | 0.775 | 0 | 0.55 | 0 | 0.04 | 97.445 | 0 | 0.035 | 0.25 | 0 | 0.2 | 0 | 0.205 | 0 | 0 | 0.5 | 807 | 505 | 23 | 8 | Carburized – quenched (oil) – wear-resistant surface steel (variant)
2478 | AISI 8620H Steel | Direct Quenched From Pot, 230C (450F) Temper, Carburized | 5 | 0 | 0 | 0.775 | 0 | 0.55 | 0 | 0.04 | 97.445 | 0 | 0.035 | 0.25 | 0 | 0.2 | 0 | 0.205 | 0 | 0 | 0.5 | 1250 | 926 | 12 | 5 | Carburized – quenched (oil) – wear-resistant surface steel (variant)
2479 | AISI 4820 Steel | Annealed 815C (1500F) | 7 | 0 | 0 | 0.6 | 0 | 3.5 | 0 | 0.04 | 95.145 | 0 | 0.035 | 0.225 | 0 | 0.25 | 0 | 0.205 | 0 | 0 | 0 | 685 | 460 | 22 | 7 | Annealed – easy-to-machine – round annealed stock
2480 | AISI 8620H Steel | Single Quenched And Tempered (150C (300F)), Carburized | 5 | 0 | 0 | 0.775 | 0 | 0.55 | 0 | 0.04 | 97.445 | 0 | 0.035 | 0.25 | 0 | 0.2 | 0 | 0.205 | 0 | 0 | 0.5 | 1300 | 1033 | 11 | 5 | Carburized – quenched (oil) – wear-resistant surface steel (variant)
2481 | AISI 8620 Steel | Quenched From Carburizing Box, 50 mm (2 In.) Round | 2 | 0 | 0 | 0.8 | 0 | 0.55 | 0 | 0.04 | 97.42 | 0 | 0.035 | 0.25 | 0 | 0.2 | 0 | 0.205 | 0 | 0 | 0.5 | 745 | 560 | 25 | 2 | Quenched (oil) – general-purpose steel (tested)
2482 | AISI 8822 Steel | Normalized, Machined To 13.7 mm Rounds, Pseudocarburized, 820C (1510F) Reheat, 150C (300F) Temper | 0 | 0 | 0 | 0.875 | 0 | 0.55 | 0 | 0.04 | 97.2 | 0 | 0.035 | 0.225 | 0 | 0.35 | 0 | 0.225 | 0 | 0 | 0.5 | 1451 | 1041 | 13 | 0 | Carburized – quenched (oil) – wear-resistant surface steel
2483 | AISI 8620H Steel | Normalized, Machined To 25 mm, Pseudocarburized, Reheated To 775C, 150C Temper | 0 | 0 | 0 | 0.775 | 0 | 0.55 | 0 | 0.04 | 97.445 | 0 | 0.035 | 0.25 | 0 | 0.2 | 0 | 0.205 | 0 | 0 | 0.5 | 903 | 710 | 15 | 0 | Carburized – quenched (oil) – wear-resistant surface steel
2484 | AISI 5120H Steel | Heat Treated, Machined To 13.7 mm, Pseudocarburized, Reheated To 845C (1550F), 150C (300F) Temper | 0 | 0 | 0 | 0.8 | 0 | 0 | 0 | 0.04 | 97.9 | 0 | 0.035 | 0.225 | 0 | 0 | 0 | 0.2 | 0 | 0 | 0.8 | 979 | 786 | 16 | 0 | Carburized – quenched (oil) – wear-resistant surface steel
2485 | AISI E9310 Steel | Single Quenched And Tempered At 230C (450F), 1.2 mm Case Depth | 5 | 0 | 0 | 0.55 | 0 | 3.25 | 0 | 0.025 | 94.455 | 0 | 0.025 | 0.275 | 0 | 0.115 | 0 | 0.105 | 0 | 0 | 1.2 | 1158 | 948 | 15 | 5 | Carburized – quenched (oil) – wear-resistant surface steel (variant)
2486 | AISI 8822 Steel | Normalized, Machined To 25 mm (1 In.) Rounds, Pseudocarburized, 150C (300F) Temper | 0 | 0 | 0 | 0.875 | 0 | 0.55 | 0 | 0.04 | 97.2 | 0 | 0.035 | 0.225 | 0 | 0.35 | 0 | 0.225 | 0 | 0 | 0.5 | 1314 | 928 | 12 | 0 | Carburized – quenched (oil) – wear-resistant surface steel
2487 | AISI 4620H Steel | Normalized, Machined To 25 mm (1 In.) Rounds, Pseudocarburized, Reheated To 830C (1525F), Quenched And Tempered | 0 | 0 | 0 | 0.55 | 0 | 1.775 | 0 | 0.04 | 96.9 | 0 | 0.035 | 0.25 | 0 | 0.25 | 0 | 0.2 | 0 | 0 | 0 | 945 | 752 | 17 | 0 | Carburized – quenched (oil) – wear-resistant surface steel
2488 | AISI 8620H Steel | Normalized, Machined To 13.7 mm, Pseudocarburized, Reheated To 840C, 150C Temper | 0 | 0 | 0 | 0.775 | 0 | 0.55 | 0 | 0.04 | 97.445 | 0 | 0.035 | 0.25 | 0 | 0.2 | 0 | 0.205 | 0 | 0 | 0.5 | 1095 | 910 | 16 | 0 | Carburized – quenched (oil) – wear-resistant surface steel
2489 | AISI E9310 Steel | Direct Quenched From Pot, Tempered At 150C (300F), 0.99 mm Case Depth | 5 | 0 | 0 | 0.55 | 0 | 3.25 | 0 | 0.025 | 94.455 | 0 | 0.025 | 0.275 | 0 | 0.115 | 0 | 0.105 | 0 | 0 | 1.2 | 1238 | 993 | 15 | 5 | Carburized – quenched (oil) – wear-resistant surface steel (variant)
2490 | AISI 8622 Steel | Heat Treated, Machined To 25 mm (1 In.) Rounds, Pseudocarburized, 865C (1590F) Reheat, 150C (300F) Temper | 0 | 0 | 0 | 0.8 | 0 | 0.55 | 0 | 0.04 | 97.425 | 0 | 0.035 | 0.225 | 0 | 0.2 | 0 | 0.225 | 0 | 0 | 0.5 | 1250 | 900 | 13 | 0 | Carburized – quenched (oil) – wear-resistant surface steel
2491 | AISI 8620H Steel | Normalized, 100 mm (4 In.) Round | 9 | 0 | 0 | 0.775 | 0 | 0.55 | 0 | 0.04 | 97.445 | 0 | 0.035 | 0.25 | 0 | 0.2 | 0 | 0.205 | 0 | 0 | 0.5 | 565 | 360 | 28 | 9 | Normalized – general-purpose steel (round normalized stock)
2492 | AISI 8822H Steel | Normalized, Machined To 25 mm (1 In.) Rounds, Pseudocarburized, 865C (1590F) Reheat, 150C (300F) Temper | 0 | 0 | 0 | 0.875 | 0 | 0.55 | 0 | 0.04 | 97.205 | 0 | 0.035 | 0.225 | 0 | 0.35 | 0 | 0.22 | 0 | 0 | 0.5 | 1250 | 900 | 13 | 0 | Carburized – quenched (oil) – wear-resistant surface steel
2493 | AISI 8622H Steel | Heat Treated, Machined To 25 mm (1 In.) Rounds, Pseudocarburized, 865C (1590F) Reheat, 150C (300F) Temper | 0 | 0 | 0 | 0.775 | 0 | 0.55 | 0 | 0.04 | 97.46 | 0 | 0.035 | 0.225 | 0 | 0.2 | 0 | 0.22 | 0 | 0 | 0.495 | 1250 | 900 | 13 | 0 | Carburized – quenched (oil) – wear-resistant surface steel
2494 | AISI 8822H Steel | Normalized, Machined To 13.7 mm Rounds, Pseudocarburized, 820C (1510F) Reheat, 150C (300F) Temper | 0 | 0 | 0 | 0.875 | 0 | 0.55 | 0 | 0.04 | 97.205 | 0 | 0.035 | 0.225 | 0 | 0.35 | 0 | 0.22 | 0 | 0 | 0.5 | 1451 | 1041 | 13 | 0 | Carburized – quenched (oil) – wear-resistant surface steel
2495 | AISI 8620H Steel | Mock Carburized, Reheated And Oil Quenched, 150C (300F) Temper, 13 mm (0.5 In.) Round | 8 | 0 | 0 | 0.775 | 0 | 0.55 | 0 | 0.04 | 97.445 | 0 | 0.035 | 0.25 | 0 | 0.2 | 0 | 0.205 | 0 | 0 | 0.5 | 1380 | 1085 | 13 | 8 | Carburized – quenched (oil) – wear-resistant surface steel (variant)
2496 | ASTM A710 Steel | Grade A, Class 3, Thickness > 50 mm | 1 | 0 | 1.15 | 0.55 | 0 | 0.85 | 0 | 0.025 | 95.96 | 0 | 0.025 | 0.4 | 0 | 0.2 | 0 | 0.07 | 0.02 | 0 | 0.75 | 515 | 450 | 20 | 1 | Hot rolled – general construction steel
2497 | AISI 5120 Steel | Heat Treated, Machined To 25 mm, Pseudocarburized, Reheated To 775C (1430F), 150C (300F) Temper | 0 | 0 | 0 | 0.8 | 0 | 0 | 0 | 0.04 | 97.905 | 0 | 0.035 | 0.225 | 0 | 0 | 0 | 0.195 | 0 | 0 | 0.8 | 834 | 635 | 14 | 0 | Carburized – quenched (oil) – wear-resistant surface steel
2498 | AISI 8822 Steel | Normalized, Machined To 25 mm (1 In.) Rounds, Pseudocarburized, 775C (1430F) Reheat, 150C (300F) Temper | 0 | 0 | 0 | 0.875 | 0 | 0.55 | 0 | 0.04 | 97.2 | 0 | 0.035 | 0.225 | 0 | 0.35 | 0 | 0.225 | 0 | 0 | 0.5 | 1176 | 654 | 12 | 0 | Carburized – quenched (oil) – wear-resistant surface steel
2499 | AISI 8822H Steel | Normalized, Machined To 13.7 mm Rounds, Pseudocarburized, 865C (1590F) Reheat, 150C (300F) Temper | 0 | 0 | 0 | 0.875 | 0 | 0.55 | 0 | 0.04 | 97.205 | 0 | 0.035 | 0.225 | 0 | 0.35 | 0 | 0.22 | 0 | 0 | 0.5 | 1510 | 1093 | 13 | 0 | Carburized – quenched (oil) – wear-resistant surface steel
2500 | AISI E9310 Steel | Annealed At 845C (1550F), 25 mm (1 In.) Round | 7 | 0 | 0 | 0.55 | 0 | 3.25 | 0 | 0.025 | 94.455 | 0 | 0.025 | 0.275 | 0 | 0.115 | 0 | 0.105 | 0 | 0 | 1.2 | 820 | 450 | 17 | 7 | Annealed – easy-to-machine – round annealed stock
2501 | AISI 8622H Steel | Heat Treated, Machined To 13.7 mm Rounds, Pseudocarburized, 820C (1510F) Reheat, 150C (300F) Temper | 0 | 0 | 0 | 0.775 | 0 | 0.55 | 0 | 0.04 | 97.46 | 0 | 0.035 | 0.225 | 0 | 0.2 | 0 | 0.22 | 0 | 0 | 0.495 | 1451 | 1041 | 13 | 0 | Carburized – quenched (oil) – wear-resistant surface steel
2502 | AISI E9310 Steel | Normalized, Machined To 25 mm (1 In.) Rounds, Pseudocarburized, 830C (1525F) Reheat, 150C (300F) Temper | 0 | 0 | 0 | 0.55 | 0 | 3.25 | 0 | 0.025 | 94.455 | 0 | 0.025 | 0.275 | 0 | 0.115 | 0 | 0.105 | 0 | 0 | 1.2 | 1200 | 1034 | 15 | 0 | Carburized – quenched (oil) – wear-resistant surface steel
2503 | AISI 8822 Steel | Normalized, Machined To 25 mm (1 In.) Rounds, Pseudocarburized, 820C (1510F) Reheat, 150C (300F) Temper | 0 | 0 | 0 | 0.875 | 0 | 0.55 | 0 | 0.04 | 97.2 | 0 | 0.035 | 0.225 | 0 | 0.35 | 0 | 0.225 | 0 | 0 | 0.5 | 1204 | 805 | 14 | 0 | Carburized – quenched (oil) – wear-resistant surface steel
2504 | AISI E9310 Steel | Normalized, Machined To 13.7 mm Rounds, Pseudocarburized, 775C (1430F) Reheat, 150C (300F) Temper | 0 | 0 | 0 | 0.55 | 0 | 3.25 | 0 | 0.025 | 94.455 | 0 | 0.025 | 0.275 | 0 | 0.115 | 0 | 0.105 | 0 | 0 | 1.2 | 1069 | 896 | 15 | 0 | Carburized – quenched (oil) – wear-resistant surface steel
2505 | AISI E9310 Steel | Annealed At 845C (1550F) | 7 | 0 | 0 | 0.55 | 0 | 3.25 | 0 | 0.025 | 94.455 | 0 | 0.025 | 0.275 | 0 | 0.115 | 0 | 0.105 | 0 | 0 | 1.2 | 820 | 440 | 17 | 7 | Annealed – easy-to-machine – round annealed stock
2506 | AISI 8622 Steel | Heat Treated, Machined To 25 mm (1 In.) Rounds, Pseudocarburized, 775C (1430F) Reheat, 150C (300F) Temper | 0 | 0 | 0 | 0.8 | 0 | 0.55 | 0 | 0.04 | 97.425 | 0 | 0.035 | 0.225 | 0 | 0.2 | 0 | 0.225 | 0 | 0 | 0.5 | 1176 | 654 | 12 | 0 | Carburized – quenched (oil) – wear-resistant surface steel
2507 | AISI E9310 Steel | Mock Carburized, 790C (1450F) Reheat, 150C (300F) Temper, 100 mm (4 In.) Round | 8 | 0 | 0 | 0.55 | 0 | 3.25 | 0 | 0.025 | 94.455 | 0 | 0.025 | 0.275 | 0 | 0.115 | 0 | 0.105 | 0 | 0 | 1.2 | 938 | 655 | 19 | 8 | Carburized – quenched (oil) – wear-resistant surface steel (variant)
2508 | AISI 8620H Steel | Carburized, Box Cooled, Reheated And Quenched, 150C (300F) Temper, 50 mm (2 In.) Round | 8 | 0 | 0 | 0.775 | 0 | 0.55 | 0 | 0.04 | 97.445 | 0 | 0.035 | 0.25 | 0 | 0.2 | 0 | 0.205 | 0 | 0 | 0.5 | 675 | 490 | 21 | 8 | Carburized – quenched (oil) – wear-resistant surface steel (variant)
2509 | AISI 5120H Steel | Heat Treated, Machined To 25 mm, Pseudocarburized, Reheated To 845C (1550F), 150C (300F) Temper | 0 | 0 | 0 | 0.8 | 0 | 0 | 0 | 0.04 | 97.9 | 0 | 0.035 | 0.225 | 0 | 0 | 0 | 0.2 | 0 | 0 | 0.8 | 938 | 758 | 16 | 0 | Carburized – quenched (oil) – wear-resistant surface steel
2510 | AISI 8620H Steel | Cooled In Carburizing Box, Reheated And Quenched, 13 mm (0.5 In.) Round | 8 | 0 | 0 | 0.775 | 0 | 0.55 | 0 | 0.04 | 97.445 | 0 | 0.035 | 0.25 | 0 | 0.2 | 0 | 0.205 | 0 | 0 | 0.5 | 1296 | 1035 | 11 | 8 | Carburized – quenched (oil) – wear-resistant surface steel (variant)
2511 | AISI 8822H Steel | Normalized, Machined To 25 mm (1 In.) Rounds, Pseudocarburized, 820C (1510F) Reheat, 150C (300F) Temper | 0 | 0 | 0 | 0.875 | 0 | 0.55 | 0 | 0.04 | 97.205 | 0 | 0.035 | 0.225 | 0 | 0.35 | 0 | 0.22 | 0 | 0 | 0.5 | 1204 | 805 | 14 | 0 | Carburized – quenched (oil) – wear-resistant surface steel
2512 | AISI E9310H Steel | Normalized At 890C (1635F), 13 mm (0.5 In.) Round | 4 | 0 | 0 | 0.55 | 0 | 3.25 | 0 | 0.05 | 94.485 | 0 | 0 | 0.225 | 0 | 0.115 | 0 | 0.1 | 0 | 0 | 1.225 | 917 | 605 | 20 | 4 | Normalized (air cooled) – general-purpose steel
2513 | AISI 4820 Steel | Normalized 860C (1580F), 25 mm (1 In.) Round | 4 | 0 | 0 | 0.6 | 0 | 3.5 | 0 | 0.04 | 95.145 | 0 | 0.035 | 0.225 | 0 | 0.25 | 0 | 0.205 | 0 | 0 | 0 | 758 | 485 | 24 | 4 | Normalized (air cooled) – general-purpose steel
2514 | AISI E9310 Steel | Normalized, Machined To 13.7 mm Rounds, Pseudocarburized, 800C (1470F) Reheat, 150C (300F) Temper | 0 | 0 | 0 | 0.55 | 0 | 3.25 | 0 | 0.025 | 94.455 | 0 | 0.025 | 0.275 | 0 | 0.115 | 0 | 0.105 | 0 | 0 | 1.2 | 1131 | 965 | 16 | 0 | Carburized – quenched (oil) – wear-resistant surface steel
2515 | AISI E9310H Steel | Double Quenched And Tempered At 150C (300F), 1.4 mm Case Depth | 5 | 0 | 0 | 0.55 | 0 | 3.25 | 0 | 0.05 | 94.485 | 0 | 0 | 0.225 | 0 | 0.115 | 0 | 0.1 | 0 | 0 | 1.225 | 1203 | 958 | 15 | 5 | Carburized – quenched (oil) – wear-resistant surface steel (variant)
2516 | AISI E9310H Steel | Direct Quenched From Pot, Tempered At 230C (450F), 0.99 mm Case Depth | 5 | 0 | 0 | 0.55 | 0 | 3.25 | 0 | 0.05 | 94.485 | 0 | 0 | 0.225 | 0 | 0.115 | 0 | 0.1 | 0 | 0 | 1.225 | 1227 | 1010 | 15 | 5 | Carburized – quenched (oil) – wear-resistant surface steel (variant)
2517 | AISI 8620 Steel | Direct Quenched From Pot, 150C (300F) Temper, Carburized | 5 | 0 | 0 | 0.8 | 0 | 0.55 | 0 | 0.04 | 97.42 | 0 | 0.035 | 0.25 | 0 | 0.2 | 0 | 0.205 | 0 | 0 | 0.5 | 1324 | 1036 | 12 | 5 | Carburized – quenched (oil) – wear-resistant surface steel (variant)
2518 | AISI E9310 Steel | Normalized, Machined To 13.7 mm Rounds, Pseudocarburized, 830C (1525F) Reheat, 150C (300F) Temper | 0 | 0 | 0 | 0.55 | 0 | 3.25 | 0 | 0.025 | 94.455 | 0 | 0.025 | 0.275 | 0 | 0.115 | 0 | 0.105 | 0 | 0 | 1.2 | 1200 | 1055 | 16 | 0 | Carburized – quenched (oil) – wear-resistant surface steel
2519 | AISI E9310 Steel | Normalized At 890C (1635F), 100 mm (4 In.) Round | 4 | 0 | 0 | 0.55 | 0 | 3.25 | 0 | 0.025 | 94.455 | 0 | 0.025 | 0.275 | 0 | 0.115 | 0 | 0.105 | 0 | 0 | 1.2 | 862 | 565 | 19 | 4 | Normalized (air cooled) – general-purpose steel
2520 | AISI 8622 Steel | Heat Treated, Machined To 13.7 mm Rounds, Pseudocarburized, 865C (1590F) Reheat, 150C (300F) Temper | 0 | 0 | 0 | 0.8 | 0 | 0.55 | 0 | 0.04 | 97.425 | 0 | 0.035 | 0.225 | 0 | 0.2 | 0 | 0.225 | 0 | 0 | 0.5 | 1510 | 1093 | 13 | 0 | Carburized – quenched (oil) – wear-resistant surface steel
2521 | AISI 5120 Steel | Heat Treated, Machined To 25 mm, Pseudocarburized, 150C (300F) Temper | 0 | 0 | 0 | 0.8 | 0 | 0 | 0 | 0.04 | 97.905 | 0 | 0.035 | 0.225 | 0 | 0 | 0 | 0.195 | 0 | 0 | 0.8 | 986 | 786 | 13 | 0 | Carburized – quenched (oil) – wear-resistant surface steel
2522 | AISI E9310 Steel | Direct Quenched From Pot, Tempered At 230C (450F), 0.99 mm Case Depth | 5 | 0 | 0 | 0.55 | 0 | 3.25 | 0 | 0.025 | 94.455 | 0 | 0.025 | 0.275 | 0 | 0.115 | 0 | 0.105 | 0 | 0 | 1.2 | 1227 | 1010 | 15 | 5 | Carburized – quenched (oil) – wear-resistant surface steel (variant)
2523 | AISI E9310H Steel | Mock Carburized, 790C (1450F) Reheat, 150C (300F) Temper, 50 mm (2 In.) Round | 8 | 0 | 0 | 0.55 | 0 | 3.25 | 0 | 0.05 | 94.485 | 0 | 0 | 0.225 | 0 | 0.115 | 0 | 0.1 | 0 | 0 | 1.225 | 1000 | 745 | 18 | 8 | Carburized – quenched (oil) – wear-resistant surface steel (variant)
2524 | ASTM A710 Steel | Grade A, Class 2, Thickness > 50 mm | 1 | 0 | 1.15 | 0.55 | 0 | 0.85 | 0 | 0.025 | 95.96 | 0 | 0.025 | 0.4 | 0 | 0.2 | 0 | 0.07 | 0.02 | 0 | 0.75 | 450 | 380 | 20 | 1 | Hot rolled – general construction steel
2525 | AISI 8620H Steel | Mock Carburized, Reheated And Oil Quenched, 150C (300F) Temper, 25 mm (1 In.) Round | 8 | 0 | 0 | 0.775 | 0 | 0.55 | 0 | 0.04 | 97.445 | 0 | 0.035 | 0.25 | 0 | 0.2 | 0 | 0.205 | 0 | 0 | 0.5 | 876 | 580 | 20 | 8 | Carburized – quenched (oil) – wear-resistant surface steel (variant)
2526 | AISI E9310H Steel | Normalized, Machined To 25 mm (1 In.) Rounds, Pseudocarburized, 800C (1470F) Reheat, 150C (300F) Temper | 0 | 0 | 0 | 0.55 | 0 | 3.25 | 0 | 0.05 | 94.485 | 0 | 0 | 0.225 | 0 | 0.115 | 0 | 0.1 | 0 | 0 | 1.225 | 1076 | 917 | 15 | 0 | Carburized – quenched (oil) – wear-resistant surface steel
2527 | AISI E9310 Steel | Double Quenched And Tempered At 150C (300F), 1.4 mm Case Depth | 5 | 0 | 0 | 0.55 | 0 | 3.25 | 0 | 0.025 | 94.455 | 0 | 0.025 | 0.275 | 0 | 0.115 | 0 | 0.105 | 0 | 0 | 1.2 | 1203 | 958 | 15 | 5 | Carburized – quenched (oil) – wear-resistant surface steel (variant)
2528 | AISI 4320 Steel | Mock Carburized 925C (1700F) For 8 Hrs., Reheated To 815C (1500F), Oil Quenched, 230C (450F) Temper, 100 mm (4 In.) Round | 8 | 0 | 0 | 0.55 | 0 | 1.825 | 0 | 0.04 | 96.38 | 0 | 0.035 | 0.225 | 0 | 0.25 | 0 | 0.195 | 0 | 0 | 0.5 | 814 | 515 | 22 | 8 | Carburized – quenched (oil) – wear-resistant surface steel (variant)
2529 | AISI 8617H Steel | Double Quenched, 150C (300F) Temper | 5 | 0 | 0 | 0.8 | 0 | 0.55 | 0 | 0.04 | 97.48 | 0 | 0.035 | 0.225 | 0 | 0.2 | 0 | 0.17 | 0 | 0 | 0.5 | 820 | 550 | 23 | 5 | Carburized – quenched (oil) – wear-resistant surface steel (variant)
2530 | AISI 8822H Steel | Normalized, Machined To 25 mm (1 In.) Rounds, Pseudocarburized, 150C (300F) Temper | 0 | 0 | 0 | 0.875 | 0 | 0.55 | 0 | 0.04 | 97.205 | 0 | 0.035 | 0.225 | 0 | 0.35 | 0 | 0.22 | 0 | 0 | 0.5 | 1314 | 928 | 12 | 0 | Carburized – quenched (oil) – wear-resistant surface steel
2531 | AISI 8620 Steel | Normalized, 50 mm (2 In.) Round | 9 | 0 | 0 | 0.8 | 0 | 0.55 | 0 | 0.04 | 97.42 | 0 | 0.035 | 0.25 | 0 | 0.2 | 0 | 0.205 | 0 | 0 | 0.5 | 600 | 360 | 27 | 9 | Normalized – general-purpose steel (round normalized stock)
2532 | AISI E9310H Steel | Normalized, Machined To 25 mm (1 In.) Rounds, Pseudocarburized, 775C (1430F) Reheat, 150C (300F) Temper | 0 | 0 | 0 | 0.55 | 0 | 3.25 | 0 | 0.05 | 94.485 | 0 | 0 | 0.225 | 0 | 0.115 | 0 | 0.1 | 0 | 0 | 1.225 | 1000 | 814 | 15 | 0 | Carburized – quenched (oil) – wear-resistant surface steel
2533 | AISI 8622H Steel | Heat Treated, Machined To 13.7 mm Rounds, Pseudocarburized, 775C (1430F) Reheat, 150C (300F) Temper | 0 | 0 | 0 | 0.775 | 0 | 0.55 | 0 | 0.04 | 97.46 | 0 | 0.035 | 0.225 | 0 | 0.2 | 0 | 0.22 | 0 | 0 | 0.495 | 1198 | 693 | 11 | 0 | Carburized – quenched (oil) – wear-resistant surface steel
2534 | AISI E9310H Steel | Single Quenched And Tempered At 150C (300F), 1.2 mm Case Depth | 5 | 0 | 0 | 0.55 | 0 | 3.25 | 0 | 0.05 | 94.485 | 0 | 0 | 0.225 | 0 | 0.115 | 0 | 0.1 | 0 | 0 | 1.225 | 1193 | 931 | 15 | 5 | Carburized – quenched (oil) – wear-resistant surface steel (variant)
2535 | AISI 8620H Steel | Normalized, 50 mm (2 In.) Round | 9 | 0 | 0 | 0.775 | 0 | 0.55 | 0 | 0.04 | 97.445 | 0 | 0.035 | 0.25 | 0 | 0.2 | 0 | 0.205 | 0 | 0 | 0.5 | 600 | 360 | 27 | 9 | Normalized – general-purpose steel (round normalized stock)
2536 | AISI E9310H Steel | Mock Carburized, 790C (1450F) Reheat, 150C (300F) Temper, 13 mm (0.5 In.) Round | 8 | 0 | 0 | 0.55 | 0 | 3.25 | 0 | 0.05 | 94.485 | 0 | 0 | 0.225 | 0 | 0.115 | 0 | 0.1 | 0 | 0 | 1.225 | 1234 | 986 | 15 | 8 | Carburized – quenched (oil) – wear-resistant surface steel (variant)
2537 | AISI 8622H Steel | Heat Treated, Machined To 25 mm (1 In.) Rounds, Pseudocarburized, 820C (1510F) Reheat, 150C (300F) Temper | 0 | 0 | 0 | 0.775 | 0 | 0.55 | 0 | 0.04 | 97.46 | 0 | 0.035 | 0.225 | 0 | 0.2 | 0 | 0.22 | 0 | 0 | 0.495 | 1204 | 805 | 14 | 0 | Carburized – quenched (oil) – wear-resistant surface steel
2538 | AISI E9310H Steel | Normalized, Machined To 13.7 mm Rounds, Pseudocarburized, 830C (1525F) Reheat, 150C (300F) Temper | 0 | 0 | 0 | 0.55 | 0 | 3.25 | 0 | 0.05 | 94.485 | 0 | 0 | 0.225 | 0 | 0.115 | 0 | 0.1 | 0 | 0 | 1.225 | 1200 | 1055 | 16 | 0 | Carburized – quenched (oil) – wear-resistant surface steel
2539 | AISI 8822H Steel | Normalized, Machined To 13.7 mm Rounds, Pseudocarburized, 150C (300F) Temper | 0 | 0 | 0 | 0.875 | 0 | 0.55 | 0 | 0.04 | 97.205 | 0 | 0.035 | 0.225 | 0 | 0.35 | 0 | 0.22 | 0 | 0 | 0.5 | 1524 | 1149 | 13 | 0 | Carburized – quenched (oil) – wear-resistant surface steel
2540 | AISI 8620H Steel | Mock Carburized, Reheated And Oil Quenched, 230C (450F) Temper, 100 mm (4 In.) Round | 8 | 0 | 0 | 0.775 | 0 | 0.55 | 0 | 0.04 | 97.445 | 0 | 0.035 | 0.25 | 0 | 0.2 | 0 | 0.205 | 0 | 0 | 0.5 | 675 | 385 | 25 | 8 | Carburized – quenched (oil) – wear-resistant surface steel (variant)
2541 | AISI 8620H Steel | Normalized, Machined To 13.7 mm, Pseudocarburized, Reheated To 800C, 150C Temper | 0 | 0 | 0 | 0.775 | 0 | 0.55 | 0 | 0.04 | 97.445 | 0 | 0.035 | 0.25 | 0 | 0.2 | 0 | 0.205 | 0 | 0 | 0.5 | 1040 | 848 | 15 | 0 | Carburized – quenched (oil) – wear-resistant surface steel
2542 | AISI Grade 18Ni (200) Maraging Steel | Aged, 150 mm Square Bar, Tested In Transverse Direction | 2 | 0.1 | 0 | 0.1 | 0 | 18.5 | 0.2 | 0.01 | 69.19 | 0.01 | 0.01 | 0.1 | 0 | 3.25 | 8.5 | 0.03 | 0 | 0 | 0 | 1723 | 1690 | 8 | 2 | Quenched (oil) – general-purpose steel (tested)
2543 | AISI E9310H Steel | Mock Carburized, 790C (1450F) Reheat, 230C (450F) Temper, 25 mm (1 In.) Round | 8 | 0 | 0 | 0.55 | 0 | 3.25 | 0 | 0.05 | 94.485 | 0 | 0 | 0.225 | 0 | 0.115 | 0 | 0.1 | 0 | 0 | 1.225 | 1089 | 848 | 16 | 8 | Carburized – quenched (oil) – wear-resistant surface steel (variant)
2544 | AISI E9310H Steel | Normalized, Machined To 25 mm (1 In.) Rounds, Pseudocarburized, 150C (300F) Temper | 0 | 0 | 0 | 0.55 | 0 | 3.25 | 0 | 0.05 | 94.485 | 0 | 0 | 0.225 | 0 | 0.115 | 0 | 0.1 | 0 | 0 | 1.225 | 1200 | 1034 | 15 | 0 | Carburized – quenched (oil) – wear-resistant surface steel
2545 | AISI E9310H Steel | Normalized At 890C (1635F), 25 mm (1 In.) Round | 4 | 0 | 0 | 0.55 | 0 | 3.25 | 0 | 0.05 | 94.485 | 0 | 0 | 0.225 | 0 | 0.115 | 0 | 0.1 | 0 | 0 | 1.225 | 910 | 570 | 18 | 4 | Normalized (air cooled) – general-purpose steel
2546 | AISI E9310 Steel | Mock Carburized, 790C (1450F) Reheat, 150C (300F) Temper, 50 mm (2 In.) Round | 8 | 0 | 0 | 0.55 | 0 | 3.25 | 0 | 0.025 | 94.455 | 0 | 0.025 | 0.275 | 0 | 0.115 | 0 | 0.105 | 0 | 0 | 1.2 | 1000 | 745 | 18 | 8 | Carburized – quenched (oil) – wear-resistant surface steel (variant)
2547 | AISI 8620H Steel | Double Quenched And Tempered (150C (300F)), Carburized | 5 | 0 | 0 | 0.775 | 0 | 0.55 | 0 | 0.04 | 97.445 | 0 | 0.035 | 0.25 | 0 | 0.2 | 0 | 0.205 | 0 | 0 | 0.5 | 917 | 572 | 20 | 5 | Carburized – quenched (oil) – wear-resistant surface steel (variant)
2548 | AISI E9310H Steel | Single Quenched And Tempered At 230C (450F), 1.2 mm Case Depth | 5 | 0 | 0 | 0.55 | 0 | 3.25 | 0 | 0.05 | 94.485 | 0 | 0 | 0.225 | 0 | 0.115 | 0 | 0.1 | 0 | 0 | 1.225 | 1158 | 948 | 15 | 5 | Carburized – quenched (oil) – wear-resistant surface steel (variant)
2549 | AISI E9310 Steel | Normalized At 890C (1635F), 50 mm (2 In.) Round | 4 | 0 | 0 | 0.55 | 0 | 3.25 | 0 | 0.025 | 94.455 | 0 | 0.025 | 0.275 | 0 | 0.115 | 0 | 0.105 | 0 | 0 | 1.2 | 903 | 565 | 19 | 4 | Normalized (air cooled) – general-purpose steel
2550 | AISI E9310H Steel | Normalized At 890C (1635F), 100 mm (4 In.) Round | 4 | 0 | 0 | 0.55 | 0 | 3.25 | 0 | 0.05 | 94.485 | 0 | 0 | 0.225 | 0 | 0.115 | 0 | 0.1 | 0 | 0 | 1.225 | 862 | 565 | 19 | 4 | Normalized (air cooled) – general-purpose steel
2551 | AISI E9310 Steel | Mock Carburized, 790C (1450F) Reheat, 150C (300F) Temper, 13 mm (0.5 In.) Round | 8 | 0 | 0 | 0.55 | 0 | 3.25 | 0 | 0.025 | 94.455 | 0 | 0.025 | 0.275 | 0 | 0.115 | 0 | 0.105 | 0 | 0 | 1.2 | 1234 | 986 | 15 | 8 | Carburized – quenched (oil) – wear-resistant surface steel (variant)
2552 | AISI 8622 Steel | Heat Treated, Machined To 13.7 mm Rounds, Pseudocarburized, 820C (1510F) Reheat, 150C (300F) Temper | 0 | 0 | 0 | 0.8 | 0 | 0.55 | 0 | 0.04 | 97.425 | 0 | 0.035 | 0.225 | 0 | 0.2 | 0 | 0.225 | 0 | 0 | 0.5 | 1451 | 1041 | 13 | 0 | Carburized – quenched (oil) – wear-resistant surface steel
2553 | AISI E9310H Steel | Annealed At 845C (1550F), 25 mm (1 In.) Round | 7 | 0 | 0 | 0.55 | 0 | 3.25 | 0 | 0.05 | 94.485 | 0 | 0 | 0.225 | 0 | 0.115 | 0 | 0.1 | 0 | 0 | 1.225 | 820 | 450 | 17 | 7 | Annealed – easy-to-machine – round annealed stock
2554 | AISI 8620H Steel | Quenched From Carburizing Box, 25 mm (1 In.) Round | 2 | 0 | 0 | 0.775 | 0 | 0.55 | 0 | 0.04 | 97.445 | 0 | 0.035 | 0.25 | 0 | 0.2 | 0 | 0.205 | 0 | 0 | 0.5 | 931 | 758 | 16 | 2 | Quenched (oil) – general-purpose steel (tested)
2555 | AISI E9310H Steel | Mock Carburized, 790C (1450F) Reheat, 230C (450F) Temper, 100 mm (4 In.) Round | 8 | 0 | 0 | 0.55 | 0 | 3.25 | 0 | 0.05 | 94.485 | 0 | 0 | 0.225 | 0 | 0.115 | 0 | 0.1 | 0 | 0 | 1.225 | 910 | 660 | 20 | 8 | Carburized – quenched (oil) – wear-resistant surface steel (variant)
2556 | AISI E9310H Steel | Normalized, Machined To 25 mm (1 In.) Rounds, Pseudocarburized, 830C (1525F) Reheat, 150C (300F) Temper | 0 | 0 | 0 | 0.55 | 0 | 3.25 | 0 | 0.05 | 94.485 | 0 | 0 | 0.225 | 0 | 0.115 | 0 | 0.1 | 0 | 0 | 1.225 | 1200 | 1034 | 15 | 0 | Carburized – quenched (oil) – wear-resistant surface steel
2557 | AISI E9310H Steel | Direct Quenched From Pot, Tempered At 150C (300F), 0.99 mm Case Depth | 5 | 0 | 0 | 0.55 | 0 | 3.25 | 0 | 0.05 | 94.485 | 0 | 0 | 0.225 | 0 | 0.115 | 0 | 0.1 | 0 | 0 | 1.225 | 1238 | 993 | 15 | 5 | Carburized – quenched (oil) – wear-resistant surface steel (variant)
2558 | AISI E9310H Steel | Normalized, Machined To 13.7 mm Rounds, Pseudocarburized, 775C (1430F) Reheat, 150C (300F) Temper | 0 | 0 | 0 | 0.55 | 0 | 3.25 | 0 | 0.05 | 94.485 | 0 | 0 | 0.225 | 0 | 0.115 | 0 | 0.1 | 0 | 0 | 1.225 | 1069 | 896 | 15 | 0 | Carburized – quenched (oil) – wear-resistant surface steel
2559 | AISI 8622H Steel | Heat Treated, Machined To 25 mm (1 In.) Rounds, Pseudocarburized, 150C (300F) Temper | 0 | 0 | 0 | 0.775 | 0 | 0.55 | 0 | 0.04 | 97.46 | 0 | 0.035 | 0.225 | 0 | 0.2 | 0 | 0.22 | 0 | 0 | 0.495 | 1314 | 928 | 12 | 0 | Carburized – quenched (oil) – wear-resistant surface steel
2560 | AISI E9310 Steel | Normalized At 890C (1635F), 13 mm (0.5 In.) Round | 4 | 0 | 0 | 0.55 | 0 | 3.25 | 0 | 0.025 | 94.455 | 0 | 0.025 | 0.275 | 0 | 0.115 | 0 | 0.105 | 0 | 0 | 1.2 | 917 | 605 | 20 | 4 | Normalized (air cooled) – general-purpose steel
2561 | AISI 8622H Steel | Heat Treated, Machined To 13.7 mm Rounds, Pseudocarburized, 865C (1590F) Reheat, 150C (300F) Temper | 0 | 0 | 0 | 0.775 | 0 | 0.55 | 0 | 0.04 | 97.46 | 0 | 0.035 | 0.225 | 0 | 0.2 | 0 | 0.22 | 0 | 0 | 0.495 | 1510 | 1093 | 13 | 0 | Carburized – quenched (oil) – wear-resistant surface steel
2562 | AISI E9310 Steel | Normalized, Machined To 13.7 mm Rounds, Pseudocarburized, 150C (300F) Temper | 0 | 0 | 0 | 0.55 | 0 | 3.25 | 0 | 0.025 | 94.455 | 0 | 0.025 | 0.275 | 0 | 0.115 | 0 | 0.105 | 0 | 0 | 1.2 | 1289 | 1117 | 15 | 0 | Carburized – quenched (oil) – wear-resistant surface steel
2563 | AISI 8622 Steel | Heat Treated, Machined To 13.7 mm Rounds, Pseudocarburized, 775C (1430F) Reheat, 150C (300F) Temper | 0 | 0 | 0 | 0.8 | 0 | 0.55 | 0 | 0.04 | 97.425 | 0 | 0.035 | 0.225 | 0 | 0.2 | 0 | 0.225 | 0 | 0 | 0.5 | 1198 | 693 | 11 | 0 | Carburized – quenched (oil) – wear-resistant surface steel
2564 | AISI 8622 Steel | Heat Treated, Machined To 25 mm (1 In.) Rounds, Pseudocarburized, 820C (1510F) Reheat, 150C (300F) Temper | 0 | 0 | 0 | 0.8 | 0 | 0.55 | 0 | 0.04 | 97.425 | 0 | 0.035 | 0.225 | 0 | 0.2 | 0 | 0.225 | 0 | 0 | 0.5 | 1204 | 805 | 14 | 0 | Carburized – quenched (oil) – wear-resistant surface steel
2565 | AISI 4718H Steel | Pseudocarburized, Reheated To 800C (1470F) And Oil Quenched, 150C (300F) Temper, 13.7 mm Round | 0 | 0 | 0 | 0.775 | 0 | 1.05 | 0 | 0.04 | 96.89 | 0 | 0.04 | 0.225 | 0 | 0.35 | 0 | 0.18 | 0 | 0 | 0.45 | 1159 | 834 | 13 | 0 | Carburized – quenched (oil) – wear-resistant surface steel
2566 | AISI 8620H Steel | Single Quenched And Tempered (230C (450F)), Carburized | 5 | 0 | 0 | 0.775 | 0 | 0.55 | 0 | 0.04 | 97.445 | 0 | 0.035 | 0.25 | 0 | 0.2 | 0 | 0.205 | 0 | 0 | 0.5 | 1157 | 833 | 14 | 5 | Carburized – quenched (oil) – wear-resistant surface steel (variant)
2567 | AISI E9310 Steel | Mock Carburized, 790C (1450F) Reheat, 230C (450F) Temper, 50 mm (2 In.) Round | 8 | 0 | 0 | 0.55 | 0 | 3.25 | 0 | 0.025 | 94.455 | 0 | 0.025 | 0.275 | 0 | 0.115 | 0 | 0.105 | 0 | 0 | 1.2 | 993 | 731 | 17 | 8 | Carburized – quenched (oil) – wear-resistant surface steel (variant)
2568 | AISI 8822 Steel | Normalized, Machined To 13.7 mm Rounds, Pseudocarburized, 775C (1430F) Reheat, 150C (300F) Temper | 0 | 0 | 0 | 0.875 | 0 | 0.55 | 0 | 0.04 | 97.2 | 0 | 0.035 | 0.225 | 0 | 0.35 | 0 | 0.225 | 0 | 0 | 0.5 | 1198 | 693 | 11 | 0 | Carburized – quenched (oil) – wear-resistant surface steel
2569 | AISI E9310H Steel | Normalized At 890C (1635F), 50 mm (2 In.) Round | 4 | 0 | 0 | 0.55 | 0 | 3.25 | 0 | 0.05 | 94.485 | 0 | 0 | 0.225 | 0 | 0.115 | 0 | 0.1 | 0 | 0 | 1.225 | 903 | 565 | 19 | 4 | Normalized (air cooled) – general-purpose steel
2570 | AISI 8822 Steel | Normalized, Machined To 13.7 mm Rounds, Pseudocarburized, 150C (300F) Temper | 0 | 0 | 0 | 0.875 | 0 | 0.55 | 0 | 0.04 | 97.2 | 0 | 0.035 | 0.225 | 0 | 0.35 | 0 | 0.225 | 0 | 0 | 0.5 | 1524 | 1149 | 13 | 0 | Carburized – quenched (oil) – wear-resistant surface steel
2571 | AISI E9310H Steel | Mock Carburized, 790C (1450F) Reheat, 230C (450F) Temper, 13 mm (0.5 In.) Round | 8 | 0 | 0 | 0.55 | 0 | 3.25 | 0 | 0.05 | 94.485 | 0 | 0 | 0.225 | 0 | 0.115 | 0 | 0.1 | 0 | 0 | 1.225 | 1227 | 979 | 15 | 8 | Carburized – quenched (oil) – wear-resistant surface steel (variant)
2572 | AISI E9310 Steel | Normalized, Machined To 25 mm (1 In.) Rounds, Pseudocarburized, 150C (300F) Temper | 0 | 0 | 0 | 0.55 | 0 | 3.25 | 0 | 0.025 | 94.455 | 0 | 0.025 | 0.275 | 0 | 0.115 | 0 | 0.105 | 0 | 0 | 1.2 | 1200 | 1034 | 15 | 0 | Carburized – quenched (oil) – wear-resistant surface steel
2573 | AISI 8620 Steel | Normalized, Machined To 13.7 mm, Pseudocarburized, Oil Quenched, 150C Temper | 0 | 0 | 0 | 0.8 | 0 | 0.55 | 0 | 0.04 | 97.42 | 0 | 0.035 | 0.25 | 0 | 0.2 | 0 | 0.205 | 0 | 0 | 0.5 | 1110 | 924 | 15 | 0 | Carburized – quenched (oil) – wear-resistant surface steel
2574 | AISI E9310H Steel | Normalized At 890C (1635F) | 4 | 0 | 0 | 0.55 | 0 | 3.25 | 0 | 0.05 | 94.485 | 0 | 0 | 0.225 | 0 | 0.115 | 0 | 0.1 | 0 | 0 | 1.225 | 910 | 570 | 18 | 4 | Normalized (air cooled) – general-purpose steel
2575 | AISI E9310H Steel | Mock Carburized, 790C (1450F) Reheat, 230C (450F) Temper, 50 mm (2 In.) Round | 8 | 0 | 0 | 0.55 | 0 | 3.25 | 0 | 0.05 | 94.485 | 0 | 0 | 0.225 | 0 | 0.115 | 0 | 0.1 | 0 | 0 | 1.225 | 993 | 731 | 17 | 8 | Carburized – quenched (oil) – wear-resistant surface steel (variant)
2576 | AISI 8622 Steel | Heat Treated, Machined To 13.7 mm Rounds, Pseudocarburized, 150C (300F) Temper | 0 | 0 | 0 | 0.8 | 0 | 0.55 | 0 | 0.04 | 97.425 | 0 | 0.035 | 0.225 | 0 | 0.2 | 0 | 0.225 | 0 | 0 | 0.5 | 1524 | 1149 | 13 | 0 | Carburized – quenched (oil) – wear-resistant surface steel
2577 | AISI E9310H Steel | Normalized, Machined To 13.7 mm Rounds, Pseudocarburized, 800C (1470F) Reheat, 150C (300F) Temper | 0 | 0 | 0 | 0.55 | 0 | 3.25 | 0 | 0.05 | 94.485 | 0 | 0 | 0.225 | 0 | 0.115 | 0 | 0.1 | 0 | 0 | 1.225 | 1131 | 965 | 16 | 0 | Carburized – quenched (oil) – wear-resistant surface steel
2578 | ASTM A710 Steel | Grade A, Class 2, 6.4 - 25 mm Inclusive | 1 | 0 | 1.15 | 0.55 | 0 | 0.85 | 0 | 0.025 | 95.96 | 0 | 0.025 | 0.4 | 0 | 0.2 | 0 | 0.07 | 0.02 | 0 | 0.75 | 495 | 450 | 20 | 1 | Hot rolled – general construction steel
2579 | AISI 8620H Steel | Mock Carburized, Reheated And Oil Quenched, 150C (300F) Temper, 100 mm (4 In.) Round | 8 | 0 | 0 | 0.775 | 0 | 0.55 | 0 | 0.04 | 97.445 | 0 | 0.035 | 0.25 | 0 | 0.2 | 0 | 0.205 | 0 | 0 | 0.5 | 675 | 400 | 24 | 8 | Carburized – quenched (oil) – wear-resistant surface steel (variant)
2580 | AISI 4820 Steel | Mock Carburized, Reheated To 800C (1470F), 230C (450F) Temper, 25 mm (1 In.) Round | 8 | 0 | 0 | 0.6 | 0 | 3.5 | 0 | 0.04 | 95.145 | 0 | 0.035 | 0.225 | 0 | 0.25 | 0 | 0.205 | 0 | 0 | 0 | 1125 | 827 | 15 | 8 | Carburized – quenched (oil) – wear-resistant surface steel (variant)
2581 | AISI E9310 Steel | Mock Carburized, 790C (1450F) Reheat, 230C (450F) Temper, 25 mm (1 In.) Round | 8 | 0 | 0 | 0.55 | 0 | 3.25 | 0 | 0.025 | 94.455 | 0 | 0.025 | 0.275 | 0 | 0.115 | 0 | 0.105 | 0 | 0 | 1.2 | 1089 | 848 | 16 | 8 | Carburized – quenched (oil) – wear-resistant surface steel (variant)
2582 | AISI 4118 Steel | Mock Carburized At 925C (1700F) For 8 Hours, Reheated To 830C (1525F), Oil Quenched, 150C (300F) Temper, 230C (450F) Temper, 14 mm (0.55 In.) Round | 8 | 0 | 0 | 0.8 | 0 | 0 | 0 | 0.04 | 98.055 | 0 | 0.035 | 0.25 | 0 | 0.115 | 0 | 0.205 | 0 | 0 | 0.5 | 951 | 617 | 17 | 8 | Carburized – quenched (oil) – wear-resistant surface steel (variant)
2583 | ASTM A131 Steel | Grade Dh36 | 1 | 0 | 0.35 | 1.25 | 0 | 0.4 | 0 | 0.04 | 96.96 | 0 | 0.04 | 0.3 | 0.1 | 0.08 | 0 | 0.18 | 0.05 | 0 | 0.25 | 490 | 350 | 19 | 1 | Hot rolled – general construction steel
2584 | AISI 8620H Steel | Normalized, Machined To 13.7 mm, Pseudocarburized, Reheated To 775C, 150C Temper | 0 | 0 | 0 | 0.775 | 0 | 0.55 | 0 | 0.04 | 97.445 | 0 | 0.035 | 0.25 | 0 | 0.2 | 0 | 0.205 | 0 | 0 | 0.5 | 938 | 772 | 15 | 0 | Carburized – quenched (oil) – wear-resistant surface steel
2585 | AISI E9310 Steel | Single Quenched And Tempered At 150C (300F), 1.2 mm Case Depth | 5 | 0 | 0 | 0.55 | 0 | 3.25 | 0 | 0.025 | 94.455 | 0 | 0.025 | 0.275 | 0 | 0.115 | 0 | 0.105 | 0 | 0 | 1.2 | 1193 | 931 | 15 | 5 | Carburized – quenched (oil) – wear-resistant surface steel (variant)
2586 | ASTM A131 Steel | Grade D | 1 | 0 | 0 | 1.025 | 0 | 0 | 0 | 0.04 | 98.46 | 0 | 0.04 | 0.225 | 0 | 0 | 0 | 0.21 | 0 | 0 | 0 | 400 | 220 | 21 | 1 | Hot rolled – general construction steel
2587 | AISI E9310 Steel | Double Quenched And Tempered At 230C (450F), 1.4 mm Case Depth | 5 | 0 | 0 | 0.55 | 0 | 3.25 | 0 | 0.025 | 94.455 | 0 | 0.025 | 0.275 | 0 | 0.115 | 0 | 0.105 | 0 | 0 | 1.2 | 1169 | 951 | 14 | 5 | Carburized – quenched (oil) – wear-resistant surface steel (variant)
2588 | AISI 8822H Steel | Normalized, Machined To 25 mm (1 In.) Rounds, Pseudocarburized, 775C (1430F) Reheat, 150C (300F) Temper | 0 | 0 | 0 | 0.875 | 0 | 0.55 | 0 | 0.04 | 97.205 | 0 | 0.035 | 0.225 | 0 | 0.35 | 0 | 0.22 | 0 | 0 | 0.5 | 1176 | 654 | 12 | 0 | Carburized – quenched (oil) – wear-resistant surface steel
2589 | ASTM A135 Steel | Grade A | 1 | 0 | 0 | 0.95 | 0 | 0 | 0 | 0.06 | 98.69 | 0 | 0.05 | 0 | 0 | 0 | 0 | 0.25 | 0 | 0 | 0 | 330 | 205 | 35 | 1 | Hot rolled – general construction steel
2590 | ASTM A131 Steel | Grade Eh32 | 1 | 0 | 0.35 | 1.25 | 0 | 0.4 | 0 | 0.05 | 96.95 | 0 | 0.04 | 0.3 | 0.1 | 0.08 | 0 | 0.18 | 0.05 | 0 | 0.25 | 470 | 315 | 19 | 1 | Hot rolled – general construction steel
2591 | AISI 4320H Steel | Normalized 925C (1700F) In 32 mm Rounds, Machined To 13.7 mm Rounds, Pseudocarburized At 925C (1700F) For 8 Hrs., Box Cooled To 20C, Oil Quenched, 150C (300F) Temper | 0 | 0 | 0 | 0.55 | 0 | 1.775 | 0 | 0.04 | 96.425 | 0 | 0.035 | 0.225 | 0 | 0.25 | 0 | 0.2 | 0 | 0 | 0.5 | 1240 | 1020 | 14 | 0 | Carburized – quenched (oil) – wear-resistant surface steel
2592 | ASTM A182 | Grade F11, Class 2 | 1 | 0 | 0 | 0.55 | 0 | 0 | 0 | 0.04 | 96.7 | 0 | 0.04 | 0.75 | 0 | 0.545 | 0 | 0.125 | 0 | 0 | 1.25 | 485 | 275 | 20 | 1 | Hot rolled – general construction steel
2593 | ASTM A285 | Grade A | 1 | 0 | 0 | 0.9 | 0 | 0 | 0 | 0.04 | 98.855 | 0 | 0.035 | 0 | 0 | 0 | 0 | 0.17 | 0 | 0 | 0 | 310 | 165 | 27 | 1 | Hot rolled – general construction steel
2594 | ASTM A424 Steel | Type I, Direct Cover Coat | 2 | 0 | 0 | 0.6 | 0 | 0 | 0 | 0.04 | 99.352 | 0 | 0 | 0 | 0 | 0 | 0 | 0.008 | 0 | 0 | 0 | 310 | 170 | 42 | 2 | Quenched (oil) – general-purpose steel (tested)
2595 | AISI E9310H Steel | Annealed At 845C (1550F) | 7 | 0 | 0 | 0.55 | 0 | 3.25 | 0 | 0.05 | 94.485 | 0 | 0 | 0.225 | 0 | 0.115 | 0 | 0.1 | 0 | 0 | 1.225 | 820 | 440 | 17 | 7 | Annealed – easy-to-machine – round annealed stock
2596 | ASTM A424 Steel | Type Ii, Composition B, Commercial Quality | 2 | 0 | 0 | 0.2 | 0 | 0 | 0 | 0.04 | 99.665 | 0 | 0.015 | 0 | 0 | 0 | 0 | 0.08 | 0 | 0 | 0 | 345 | 240 | 28 | 2 | Quenched (oil) – general-purpose steel (tested)
2597 | ASTM A424 Steel | Type Ii, Composition B, Drawing Quality | 2 | 0 | 0 | 0.2 | 0 | 0 | 0 | 0.035 | 99.67 | 0 | 0.015 | 0 | 0 | 0 | 0 | 0.08 | 0 | 0 | 0 | 295 | 200 | 38 | 2 | Quenched (oil) – general-purpose steel (tested)
2598 | ASTM A139 Steel | Grade B | 1 | 0 | 0 | 1 | 0 | 0 | 0 | 0.05 | 98.61 | 0 | 0.04 | 0 | 0 | 0 | 0 | 0.3 | 0 | 0 | 0 | 415 | 240 | 30 | 1 | Hot rolled – general construction steel
2599 | AISI 4023 Steel | Normalized At 925C (1700F), Machined To 25 mm (1 In.) Rounds, Pseudocarburized At 925C (1700F), Box Cooled To Rt, Reheated To 855C (1570F) And Oil Quenched, 150C (300F) Temper | 0 | 0 | 0 | 0.8 | 0 | 0 | 0 | 0.04 | 98.4 | 0 | 0.035 | 0.25 | 0 | 0.25 | 0 | 0.225 | 0 | 0 | 0 | 786 | 495 | 22 | 0 | Carburized – quenched (oil) – wear-resistant surface steel
2600 | AISI 8620 Steel | Mock Carburized, Reheated And Oil Quenched, 230C (450F) Temper, 100 mm (4 In.) Round | 8 | 0 | 0 | 0.8 | 0 | 0.55 | 0 | 0.04 | 97.42 | 0 | 0.035 | 0.25 | 0 | 0.2 | 0 | 0.205 | 0 | 0 | 0.5 | 675 | 385 | 25 | 8 | Carburized – quenched (oil) – wear-resistant surface steel (variant)
2601 | ASTM A285 | Grade C | 1 | 0 | 0 | 0.9 | 0 | 0 | 0 | 0.04 | 98.745 | 0 | 0.035 | 0 | 0 | 0 | 0 | 0.28 | 0 | 0 | 0 | 380 | 205 | 23 | 1 | Hot rolled – general construction steel
2602 | ASTM A285 | Grade B | 1 | 0 | 0 | 0.9 | 0 | 0 | 0 | 0.04 | 98.805 | 0 | 0.035 | 0 | 0 | 0 | 0 | 0.22 | 0 | 0 | 0 | 345 | 185 | 25 | 1 | Hot rolled – general construction steel
2603 | AISI 8622H Steel | Heat Treated, Machined To 13.7 mm Rounds, Pseudocarburized, 150C (300F) Temper | 0 | 0 | 0 | 0.775 | 0 | 0.55 | 0 | 0.04 | 97.46 | 0 | 0.035 | 0.225 | 0 | 0.2 | 0 | 0.22 | 0 | 0 | 0.495 | 1524 | 1149 | 13 | 0 | Carburized – quenched (oil) – wear-resistant surface steel
2604 | AISI E9310H Steel | Mock Carburized, 790C (1450F) Reheat, 150C (300F) Temper, 25 mm (1 In.) Round | 8 | 0 | 0 | 0.55 | 0 | 3.25 | 0 | 0.05 | 94.485 | 0 | 0 | 0.225 | 0 | 0.115 | 0 | 0.1 | 0 | 0 | 1.225 | 1096 | 848 | 15 | 8 | Carburized – quenched (oil) – wear-resistant surface steel (variant)
2605 | AISI 8620H Steel | Mock Carburized, Reheated And Oil Quenched, 230C (450F) Temper, 50 mm (2 In.) Round | 8 | 0 | 0 | 0.775 | 0 | 0.55 | 0 | 0.04 | 97.445 | 0 | 0.035 | 0.25 | 0 | 0.2 | 0 | 0.205 | 0 | 0 | 0.5 | 786 | 495 | 22 | 8 | Carburized – quenched (oil) – wear-resistant surface steel (variant)
2606 | AISI E9310 Steel | Mock Carburized, 790C (1450F) Reheat, 150C (300F) Temper, 25 mm (1 In.) Round | 8 | 0 | 0 | 0.55 | 0 | 3.25 | 0 | 0.025 | 94.455 | 0 | 0.025 | 0.275 | 0 | 0.115 | 0 | 0.105 | 0 | 0 | 1.2 | 1096 | 848 | 15 | 8 | Carburized – quenched (oil) – wear-resistant surface steel (variant)
2607 | ASTM A131 Steel | Grade A | 1 | 0 | 0 | 0.65 | 0 | 0 | 0 | 0.05 | 98.99 | 0 | 0.05 | 0 | 0 | 0 | 0 | 0.26 | 0 | 0 | 0 | 400 | 220 | 21 | 1 | Hot rolled – general construction steel
2608 | AISI E9310 Steel | Normalized, Machined To 25 mm (1 In.) Rounds, Pseudocarburized, 775C (1430F) Reheat, 150C (300F) Temper | 0 | 0 | 0 | 0.55 | 0 | 3.25 | 0 | 0.025 | 94.455 | 0 | 0.025 | 0.275 | 0 | 0.115 | 0 | 0.105 | 0 | 0 | 1.2 | 1000 | 814 | 15 | 0 | Carburized – quenched (oil) – wear-resistant surface steel
2609 | AISI 4820H Steel | Direct Quenched From Pot, Tempered (150C (300F)), 0.99 mm Case Depth | 5 | 0 | 0 | 0.6 | 0 | 3.5 | 0 | 0.04 | 95.15 | 0 | 0.035 | 0.225 | 0 | 0.25 | 0 | 0.2 | 0 | 0 | 0 | 1415 | 1141 | 13 | 5 | Carburized – quenched (oil) – wear-resistant surface steel (variant)
2610 | ASTM A500 Steel | Grade A, Shaped Structural Tubing | 2 | 0 | 0.18 | 0 | 0 | 0 | 0 | 0.063 | 99.407 | 0 | 0.05 | 0 | 0 | 0 | 0 | 0.3 | 0 | 0 | 0 | 310 | 270 | 25 | 2 | Quenched (oil) – general-purpose steel (tested)
2611 | AISI E9310H Steel | Normalized, Machined To 13.7 mm Rounds, Pseudocarburized, 150C (300F) Temper | 0 | 0 | 0 | 0.55 | 0 | 3.25 | 0 | 0.05 | 94.485 | 0 | 0 | 0.225 | 0 | 0.115 | 0 | 0.1 | 0 | 0 | 1.225 | 1289 | 1117 | 15 | 0 | Carburized – quenched (oil) – wear-resistant surface steel
2612 | AISI 8620 Steel | Normalized, Machined To 25 mm, Pseudocarburized, Oil Quenched, 150C Temper | 0 | 0 | 0 | 0.8 | 0 | 0.55 | 0 | 0.04 | 97.42 | 0 | 0.035 | 0.25 | 0 | 0.2 | 0 | 0.205 | 0 | 0 | 0.5 | 1075 | 876 | 14 | 0 | Carburized – quenched (oil) – wear-resistant surface steel
2613 | ASTM A709 Steel | Grade 100 And 100W, _ 64 mm | 1 | 0 | 0 | 0.95 | 0 | 0 | 0 | 0.04 | 98.82 | 0 | 0.035 | 0 | 0 | 0 | 0 | 0.155 | 0 | 0 | 0 | 760 | 690 | 18 | 1 | Hot rolled – general construction steel
2614 | ASTM A424 Steel | Type I, Drawing Quality | 2 | 0 | 0 | 0.6 | 0 | 0 | 0 | 0.035 | 99.357 | 0 | 0 | 0 | 0 | 0 | 0 | 0.008 | 0 | 0 | 0 | 275 | 170 | 45 | 2 | Quenched (oil) – general-purpose steel (tested)
2615 | ASTM A424 Steel | Type Ii, Composition A, Commercial Quality | 2 | 0 | 0 | 0.12 | 0 | 0 | 0 | 0.04 | 99.785 | 0 | 0.015 | 0 | 0 | 0 | 0 | 0.04 | 0 | 0 | 0 | 345 | 240 | 28 | 2 | Quenched (oil) – general-purpose steel (tested)
2616 | ASTM A514 Steel | Grade F, Plate Thickness _ 19 mm | 11 | 0 | 0.325 | 0.8 | 0 | 0.85 | 0 | 0.04 | 96.46175 | 0 | 0.04 | 0.25 | 0.055 | 0.5 | 0 | 0.15 | 0 | 0.00325 | 0.525 | 760 | 690 | 18 | 11 | plate – no special treatment – general-purpose steel
2617 | ASTM A424 Steel | Type Ii, Composition A, Drawing Quality | 2 | 0 | 0 | 0.12 | 0 | 0 | 0 | 0.035 | 99.79 | 0 | 0.015 | 0 | 0 | 0 | 0 | 0.04 | 0 | 0 | 0 | 295 | 200 | 38 | 2 | Quenched (oil) – general-purpose steel (tested)
2618 | ASTM A514 Steel | Grade F, Plate Thickness 64 - 150 mm | 11 | 0 | 0.325 | 0.8 | 0 | 0.85 | 0 | 0.04 | 96.46175 | 0 | 0.04 | 0.25 | 0.055 | 0.5 | 0 | 0.15 | 0 | 0.00325 | 0.525 | 690 | 620 | 16 | 11 | plate – no special treatment – general-purpose steel
2619 | AISI 8620H Steel | Annealed 25 mm (1 In.) Round | 3 | 0 | 0 | 0.775 | 0 | 0.55 | 0 | 0.04 | 97.445 | 0 | 0.035 | 0.25 | 0 | 0.2 | 0 | 0.205 | 0 | 0 | 0.5 | 540 | 385 | 31 | 3 | Normalized – easy-to-machine stock (cold drawn)
2620 | ASTM A514 Steel | Grade D, Plate Thickness _ 19 mm | 11 | 0 | 0.3 | 0.55 | 0 | 0 | 0.07 | 0 | 97.435 | 0 | 0 | 0.28 | 0 | 0.2 | 0 | 0.165 | 0 | 0 | 1 | 760 | 690 | 18 | 11 | plate – no special treatment – general-purpose steel
2621 | AISI E9310 Steel | Mock Carburized, 790C (1450F) Reheat, 230C (450F) Temper, 13 mm (0.5 In.) Round | 8 | 0 | 0 | 0.55 | 0 | 3.25 | 0 | 0.025 | 94.455 | 0 | 0.025 | 0.275 | 0 | 0.115 | 0 | 0.105 | 0 | 0 | 1.2 | 1227 | 979 | 15 | 8 | Carburized – quenched (oil) – wear-resistant surface steel (variant)
2622 | ASTM A514 Steel | Grade K, Plate Thickness 19 - 64 mm | 11 | 0 | 0 | 1.3 | 0 | 0 | 0 | 0 | 97.8 | 0 | 0 | 0.25 | 0 | 0.5 | 0 | 0.15 | 0 | 0 | 0 | 760 | 690 | 18 | 11 | plate – no special treatment – general-purpose steel
2623 | ASTM A139 Steel | Grade A | 1 | 0 | 0 | 1 | 0 | 0 | 0 | 0.05 | 98.91 | 0 | 0.04 | 0 | 0 | 0 | 0 | 0 | 0 | 0 | 0 | 330 | 205 | 35 | 1 | Hot rolled – general construction steel
2624 | AISI 8822H Steel | Normalized, Machined To 13.7 mm Rounds, Pseudocarburized, 775C (1430F) Reheat, 150C (300F) Temper | 0 | 0 | 0 | 0.875 | 0 | 0.55 | 0 | 0.04 | 97.205 | 0 | 0.035 | 0.225 | 0 | 0.35 | 0 | 0.22 | 0 | 0 | 0.5 | 1198 | 693 | 11 | 0 | Carburized – quenched (oil) – wear-resistant surface steel
2625 | ASTM A514 Steel | Grade E, Plate Thickness 64 - 150 mm | 11 | 0 | 0 | 0.55 | 0 | 0 | 0.055 | 0.04 | 96.652 | 0 | 0.04 | 0.3 | 0 | 0.5 | 0 | 0.16 | 0 | 0.003 | 1.7 | 690 | 620 | 16 | 11 | plate – no special treatment – general-purpose steel
2626 | AISI E9310 Steel | Normalized, Machined To 25 mm (1 In.) Rounds, Pseudocarburized, 800C (1470F) Reheat, 150C (300F) Temper | 0 | 0 | 0 | 0.55 | 0 | 3.25 | 0 | 0.025 | 94.455 | 0 | 0.025 | 0.275 | 0 | 0.115 | 0 | 0.105 | 0 | 0 | 1.2 | 1076 | 917 | 15 | 0 | Carburized – quenched (oil) – wear-resistant surface steel
2627 | ASTM A500 Steel | Grade C, Shaped Structural Tubing | 2 | 0 | 0.18 | 1.4 | 0 | 0 | 0 | 0.063 | 98.037 | 0 | 0.05 | 0 | 0 | 0 | 0 | 0.27 | 0 | 0 | 0 | 425 | 345 | 21 | 2 | Quenched (oil) – general-purpose steel (tested)
2628 | ASTM A514 Steel | Grade E, Plate Thickness _ 19 mm | 11 | 0 | 0 | 0.55 | 0 | 0 | 0.055 | 0.04 | 96.652 | 0 | 0.04 | 0.3 | 0 | 0.5 | 0 | 0.16 | 0 | 0.003 | 1.7 | 760 | 690 | 18 | 11 | plate – no special treatment – general-purpose steel
2629 | ASTM A514 Steel | Grade A, Plate Thickness _ 19 mm | 11 | 0 | 0 | 0.95 | 0 | 0 | 0 | 0.04 | 97.2075 | 0.1 | 0.04 | 0.6 | 0 | 0.23 | 0 | 0.18 | 0 | 0.0025 | 0.65 | 760 | 690 | 18 | 11 | plate – no special treatment – general-purpose steel
2630 | ASTM A514 Steel | Grade L, Plate Thickness 19 - 64 mm | 11 | 0 | 0.3 | 0.55 | 0 | 0 | 0.07 | 0 | 96.905 | 0 | 0 | 0.28 | 0 | 0.33 | 0 | 0.165 | 0 | 0 | 1.4 | 760 | 690 | 18 | 11 | plate – no special treatment – general-purpose steel
2631 | ASTM A283 Steel | Grade B | 1 | 0 | 0.2 | 0.9 | 0 | 0 | 0 | 0.05 | 98.6 | 0 | 0.04 | 0.04 | 0 | 0 | 0 | 0.17 | 0 | 0 | 0 | 345 | 185 | 25 | 1 | Hot rolled – general construction steel
2632 | ASTM A514 Steel | Grade H, Plate Thickness _ 19 mm | 11 | 0 | 0 | 1.125 | 0 | 0.5 | 0 | 0.04 | 97.02225 | 0 | 0.04 | 0.275 | 0.055 | 0.25 | 0 | 0.165 | 0 | 0.00275 | 0.525 | 760 | 690 | 18 | 11 | plate – no special treatment – general-purpose steel
2633 | ASTM A131 Steel | Grade B | 1 | 0 | 0 | 0.95 | 0 | 0 | 0 | 0.04 | 98.41 | 0 | 0.04 | 0.35 | 0 | 0 | 0 | 0.21 | 0 | 0 | 0 | 400 | 220 | 21 | 1 | Hot rolled – general construction steel
2634 | ASTM A135 Steel | Grade B | 1 | 0 | 0 | 0.3 | 0 | 0 | 0 | 0.06 | 99.29 | 0 | 0.05 | 0 | 0 | 0 | 0 | 0.3 | 0 | 0 | 0 | 415 | 240 | 30 | 1 | Hot rolled – general construction steel
2635 | ASTM A500 Steel | Grade C, Round Structural Tubing | 2 | 0 | 0.18 | 1.4 | 0 | 0 | 0 | 0.063 | 98.037 | 0 | 0.05 | 0 | 0 | 0 | 0 | 0.27 | 0 | 0 | 0 | 425 | 315 | 21 | 2 | Quenched (oil) – general-purpose steel (tested)
2636 | ASTM A446 Steel | Grade C | 1 | 0 | 0.2 | 0 | 0 | 0 | 0 | 0.04 | 99.41 | 0 | 0.1 | 0 | 0 | 0 | 0 | 0.25 | 0 | 0 | 0 | 380 | 275 | 16 | 1 | Hot rolled – general construction steel
2637 | ASTM A139 Steel | Grade E | 1 | 0 | 0 | 1.4 | 0 | 0 | 0 | 0.05 | 98.21 | 0 | 0.04 | 0 | 0 | 0 | 0 | 0.3 | 0 | 0 | 0 | 455 | 360 | 22 | 1 | Hot rolled – general construction steel
2638 | ASTM A514 Steel | Grade C, Plate Thickness _ 19 mm | 11 | 0 | 0 | 1.3 | 0 | 0 | 0 | 0.04 | 98.017 | 0 | 0.04 | 0.225 | 0 | 0.225 | 0 | 0.15 | 0 | 0.003 | 0 | 760 | 690 | 18 | 11 | plate – no special treatment – general-purpose steel
2639 | ASTM A570 Steel | Grade 30 | 1 | 0 | 0.2 | 0.9 | 0 | 0 | 0 | 0.05 | 98.56 | 0 | 0.04 | 0 | 0 | 0 | 0 | 0.25 | 0 | 0 | 0 | 340 | 205 | 17 | 1 | Hot rolled – general construction steel
2640 | ASTM A139 Steel | Grade C | 1 | 0 | 0 | 1.2 | 0 | 0 | 0 | 0.05 | 98.41 | 0 | 0.04 | 0 | 0 | 0 | 0 | 0.3 | 0 | 0 | 0 | 415 | 290 | 25 | 1 | Hot rolled – general construction steel
2641 | ASTM A678 Steel | Grade A | 1 | 0 | 0.275 | 1.2 | 0 | 0.25 | 0 | 0.05 | 97.37 | 0 | 0.04 | 0.325 | 0 | 0.08 | 0 | 0.16 | 0 | 0 | 0.25 | 485 | 345 | 22 | 1 | Hot rolled – general construction steel
2642 | AISI E9310 Steel | Normalized At 890C (1635F), 25 mm (1 In.) Round | 4 | 0 | 0 | 0.55 | 0 | 3.25 | 0 | 0.025 | 94.455 | 0 | 0.025 | 0.275 | 0 | 0.115 | 0 | 0.105 | 0 | 0 | 1.2 | 910 | 570 | 18 | 4 | Normalized (air cooled) – general-purpose steel
2643 | ASTM A514 Steel | Grade E, Plate Thickness 19 - 64 mm | 11 | 0 | 0 | 0.55 | 0 | 0 | 0.055 | 0.04 | 96.652 | 0 | 0.04 | 0.3 | 0 | 0.5 | 0 | 0.16 | 0 | 0.003 | 1.7 | 760 | 690 | 18 | 11 | plate – no special treatment – general-purpose steel
2644 | ASTM A283 Steel | Grade A | 1 | 0 | 0.2 | 0.9 | 0 | 0 | 0 | 0.05 | 98.63 | 0 | 0.04 | 0.04 | 0 | 0 | 0 | 0.14 | 0 | 0 | 0 | 310 | 165 | 27 | 1 | Hot rolled – general construction steel
2645 | AISI 8620 Steel | Quenched From Carburizing Box, 25 mm (1 In.) Round | 2 | 0 | 0 | 0.8 | 0 | 0.55 | 0 | 0.04 | 97.42 | 0 | 0.035 | 0.25 | 0 | 0.2 | 0 | 0.205 | 0 | 0 | 0.5 | 931 | 758 | 16 | 2 | Quenched (oil) – general-purpose steel (tested)
2646 | AISI E9310H Steel | Double Quenched And Tempered At 230C (450F), 1.4 mm Case Depth | 5 | 0 | 0 | 0.55 | 0 | 3.25 | 0 | 0.05 | 94.485 | 0 | 0 | 0.225 | 0 | 0.115 | 0 | 0.1 | 0 | 0 | 1.225 | 1169 | 951 | 14 | 5 | Carburized – quenched (oil) – wear-resistant surface steel (variant)
2647 | AISI 8620H Steel | Normalized, Machined To 25 mm, Pseudocarburized, Reheated To 845C, 150C Temper | 0 | 0 | 0 | 0.775 | 0 | 0.55 | 0 | 0.04 | 97.445 | 0 | 0.035 | 0.25 | 0 | 0.2 | 0 | 0.205 | 0 | 0 | 0.5 | 1050 | 855 | 17 | 0 | Carburized – quenched (oil) – wear-resistant surface steel
2648 | ASTM A573 Steel | Grade 58 | 1 | 0 | 0 | 0.75 | 0 | 0 | 0 | 0.05 | 98.705 | 0 | 0.04 | 0.225 | 0 | 0 | 0 | 0.23 | 0 | 0 | 0 | 400 | 220 | 21 | 1 | Hot rolled – general construction steel
2649 | ASTM A283 Steel | Grade C | 1 | 0 | 0.2 | 0.9 | 0 | 0 | 0 | 0.05 | 98.53 | 0 | 0.04 | 0.04 | 0 | 0 | 0 | 0.24 | 0 | 0 | 0 | 380 | 205 | 22 | 1 | Hot rolled – general construction steel
2650 | ASTM A514 Steel | Grade F, Plate Thickness 19 - 64 mm | 11 | 0 | 0.325 | 0.8 | 0 | 0.85 | 0 | 0.04 | 96.46175 | 0 | 0.04 | 0.25 | 0.055 | 0.5 | 0 | 0.15 | 0 | 0.00325 | 0.525 | 760 | 690 | 18 | 11 | plate – no special treatment – general-purpose steel
2651 | AISI 8822 Steel | Normalized, Machined To 25 mm (1 In.) Rounds, Pseudocarburized, 865C (1590F) Reheat, 150C (300F) Temper | 0 | 0 | 0 | 0.875 | 0 | 0.55 | 0 | 0.04 | 97.2 | 0 | 0.035 | 0.225 | 0 | 0.35 | 0 | 0.225 | 0 | 0 | 0.5 | 1250 | 900 | 13 | 0 | Carburized – quenched (oil) – wear-resistant surface steel
2652 | ASTM A139 Steel | Grade D | 1 | 0 | 0 | 1.3 | 0 | 0 | 0 | 0.05 | 98.31 | 0 | 0.04 | 0 | 0 | 0 | 0 | 0.3 | 0 | 0 | 0 | 415 | 315 | 23 | 1 | Hot rolled – general construction steel
2653 | ASTM A678 Steel | Grade B | 1 | 0 | 0.275 | 1.15 | 0 | 0.25 | 0 | 0.05 | 97.38 | 0 | 0.04 | 0.325 | 0 | 0.08 | 0 | 0.2 | 0 | 0 | 0.25 | 550 | 415 | 22 | 1 | Hot rolled – general construction steel
2654 | AISI E9310 Steel | Normalized At 890C (1635F) | 4 | 0 | 0 | 0.55 | 0 | 3.25 | 0 | 0.025 | 94.455 | 0 | 0.025 | 0.275 | 0 | 0.115 | 0 | 0.105 | 0 | 0 | 1.2 | 910 | 570 | 18 | 4 | Normalized (air cooled) – general-purpose steel
2655 | ASTM A570 Steel | Grade 33 | 1 | 0 | 0.2 | 0.9 | 0 | 0 | 0 | 0.05 | 98.56 | 0 | 0.04 | 0 | 0 | 0 | 0 | 0.25 | 0 | 0 | 0 | 360 | 230 | 16 | 1 | Hot rolled – general construction steel
2656 | ASTM A203 Low Alloy Steel | Grade B | 1 | 0 | 0 | 0.8 | 0 | 2.3 | 0 | 0.04 | 96.295 | 0 | 0.04 | 0.275 | 0 | 0 | 0 | 0.25 | 0 | 0 | 0 | 485 | 275 | 17 | 1 | Hot rolled – general construction steel
2657 | ASTM A202 Low Alloy Steel | Grade B | 1 | 0 | 0 | 1.225 | 0 | 0 | 0 | 0.04 | 97.22 | 0 | 0.04 | 0.75 | 0 | 0 | 0 | 0.25 | 0 | 0 | 0.475 | 585 | 325 | 15 | 1 | Hot rolled – general construction steel
2658 | ASTM A131 Steel | Grade Ah36 | 1 | 0 | 0.35 | 1.25 | 0 | 0.4 | 0 | 0.04 | 96.96 | 0 | 0.04 | 0.3 | 0.1 | 0.08 | 0 | 0.18 | 0.05 | 0 | 0.25 | 490 | 350 | 19 | 1 | Hot rolled – general construction steel
2659 | ASTM A514 Steel | Grade H, Plate Thickness 19 - 64 mm | 11 | 0 | 0 | 1.125 | 0 | 0.5 | 0 | 0.04 | 97.02225 | 0 | 0.04 | 0.275 | 0.055 | 0.25 | 0 | 0.165 | 0 | 0.00275 | 0.525 | 760 | 690 | 18 | 11 | plate – no special treatment – general-purpose steel
2660 | ASTM A570 Steel | Grade 50 | 1 | 0 | 0.2 | 1.35 | 0 | 0 | 0 | 0.05 | 98.11 | 0 | 0.04 | 0 | 0 | 0 | 0 | 0.25 | 0 | 0 | 0 | 450 | 345 | 10 | 1 | Hot rolled – general construction steel
2661 | ASTM A514 Steel | Grade L, Plate Thickness _ 19 mm | 11 | 0 | 0.3 | 0.55 | 0 | 0 | 0.07 | 0 | 96.905 | 0 | 0 | 0.28 | 0 | 0.33 | 0 | 0.165 | 0 | 0 | 1.4 | 760 | 690 | 18 | 11 | plate – no special treatment – general-purpose steel
2662 | ASTM A131 Steel | Grade Ah32 | 1 | 0 | 0.35 | 1.25 | 0 | 0.4 | 0 | 0.04 | 96.96 | 0 | 0.04 | 0.3 | 0.1 | 0.08 | 0 | 0.18 | 0.05 | 0 | 0.25 | 470 | 315 | 19 | 1 | Hot rolled – general construction steel
2663 | ASTM A131 Steel | Grade Dh32 | 1 | 0 | 0.35 | 1.25 | 0 | 0.4 | 0 | 0.05 | 96.95 | 0 | 0.04 | 0.3 | 0.1 | 0.08 | 0 | 0.18 | 0.05 | 0 | 0.25 | 470 | 315 | 19 | 1 | Hot rolled – general construction steel
2664 | ASTM A611 Steel | Grade D | 1 | 0 | 0.2 | 0.9 | 0 | 0 | 0 | 0.04 | 98.62 | 0 | 0.04 | 0 | 0 | 0 | 0 | 0.2 | 0 | 0 | 0 | 275 | 360 | 20 | 1 | Hot rolled – general construction steel
2665 | ASTM A500 Steel | Grade B, Shaped Structural Tubing | 2 | 0 | 0.18 | 0 | 0 | 0 | 0 | 0.063 | 99.407 | 0 | 0.05 | 0 | 0 | 0 | 0 | 0.3 | 0 | 0 | 0 | 400 | 315 | 23 | 2 | Quenched (oil) – general-purpose steel (tested)
2666 | ASTM A573 Steel | Grade 70 | 1 | 0 | 0 | 1.025 | 0 | 0 | 0 | 0.05 | 98.33 | 0 | 0.04 | 0.275 | 0 | 0 | 0 | 0.28 | 0 | 0 | 0 | 485 | 290 | 18 | 1 | Hot rolled – general construction steel
2667 | ASTM A514 Steel | Grade B, Plate Thickness _ 19 mm | 11 | 0 | 0 | 0.85 | 0 | 0 | 0.02 | 0.04 | 97.82725 | 0 | 0.04 | 0.275 | 0.055 | 0.2 | 0 | 0.165 | 0 | 0.00275 | 0.525 | 760 | 690 | 18 | 11 | plate – no special treatment – general-purpose steel
2668 | ASTM A204 Low Alloy Steel | Grade A | 1 | 0 | 0 | 0.9 | 0 | 0 | 0 | 0.04 | 97.97 | 0 | 0.04 | 0.275 | 0 | 0.525 | 0 | 0.25 | 0 | 0 | 0 | 450 | 255 | 19 | 1 | Hot rolled – general construction steel
2669 | ASTM A678 Steel | Grade C, Plate Thickness 38 - 51 mm | 11 | 0 | 0.275 | 1.3 | 0 | 0.25 | 0 | 0.05 | 97.185 | 0 | 0.04 | 0.35 | 0 | 0.08 | 0 | 0.22 | 0 | 0 | 0.25 | 585 | 450 | 19 | 11 | plate – no special treatment – general-purpose steel
2670 | ASTM A514 Steel | Grade J, Plate Thickness _ 19 mm | 11 | 0 | 0 | 0.575 | 0 | 0 | 0 | 0.04 | 98.332 | 0 | 0.04 | 0.275 | 0 | 0.575 | 0 | 0.16 | 0 | 0.003 | 0 | 760 | 690 | 18 | 11 | plate – no special treatment – general-purpose steel
2671 | ASTM A424 Steel | Type I, Commercial Quality | 2 | 0 | 0 | 0.6 | 0 | 0 | 0 | 0.04 | 99.35 | 0 | 0 | 0 | 0 | 0 | 0 | 0.01 | 0 | 0 | 0 | 295 | 230 | 37 | 2 | Quenched (oil) – general-purpose steel (tested)
2672 | ASTM A203 Low Alloy Steel | Grade F | 1 | 0 | 0 | 0.8 | 0 | 3.5 | 0 | 0.04 | 95.115 | 0 | 0.04 | 0.275 | 0 | 0 | 0 | 0.23 | 0 | 0 | 0 | 515 | 345 | 20 | 1 | Hot rolled – general construction steel
2673 | AISI 8620 Steel | Mock Carburized, Reheated And Oil Quenched, 230C (450F) Temper, 50 mm (2 In.) Round | 8 | 0 | 0 | 0.8 | 0 | 0.55 | 0 | 0.04 | 97.42 | 0 | 0.035 | 0.25 | 0 | 0.2 | 0 | 0.205 | 0 | 0 | 0.5 | 786 | 495 | 22 | 8 | Carburized – quenched (oil) – wear-resistant surface steel (variant)
2674 | ASTM A302 Alloy Steel | Grade B | 1 | 0 | 0 | 1.325 | 0 | 0 | 0 | 0.04 | 97.545 | 0 | 0.04 | 0.275 | 0 | 0.525 | 0 | 0.25 | 0 | 0 | 0 | 550 | 345 | 15 | 1 | Hot rolled – general construction steel
2675 | ASTM A514 Steel | Grade B, Plate Thickness 19-32 mm (0.75-1.25 In) | 11 | 0 | 0 | 0.85 | 0 | 0 | 0.02 | 0.4 | 97.46725 | 0 | 0.04 | 0.275 | 0.055 | 0.2 | 0 | 0.165 | 0 | 0.00275 | 0.525 | 760 | 690 | 18 | 11 | plate – no special treatment – general-purpose steel
2676 | ASTM A36 Steel | Flange | 2 | 0 | 0.2 | 1 | 0 | 0 | 0 | 0.05 | 98.145 | 0 | 0.04 | 0.275 | 0 | 0 | 0 | 0.29 | 0 | 0 | 0 | 400 | 250 | 20 | 2 | Quenched (oil) – general-purpose steel (tested)
2677 | ASTM A611 Steel | Grade C | 1 | 0 | 0.2 | 0.6 | 0 | 0 | 0 | 0.04 | 98.92 | 0 | 0.04 | 0 | 0 | 0 | 0 | 0.2 | 0 | 0 | 0 | 330 | 230 | 22 | 1 | Hot rolled – general construction steel
2678 | ASTM A514 Steel | Grade K, Plate Thickness _ 19 mm | 11 | 0 | 0 | 1.3 | 0 | 0 | 0 | 0 | 97.8 | 0 | 0 | 0.25 | 0 | 0.5 | 0 | 0.15 | 0 | 0 | 0 | 760 | 690 | 18 | 11 | plate – no special treatment – general-purpose steel
2679 | ASTM A302 Alloy Steel | Grade D | 1 | 0 | 0 | 1.325 | 0 | 0.85 | 0 | 0.04 | 96.695 | 0 | 0.04 | 0.275 | 0 | 0.525 | 0 | 0.25 | 0 | 0 | 0 | 550 | 345 | 17 | 1 | Hot rolled – general construction steel
2680 | ASTM A573 Steel | Grade 65 | 1 | 0 | 0 | 1.025 | 0 | 0 | 0 | 0.05 | 98.35 | 0 | 0.04 | 0.275 | 0 | 0 | 0 | 0.26 | 0 | 0 | 0 | 450 | 240 | 20 | 1 | Hot rolled – general construction steel
2681 | ASTM A570 Steel | Grade 36 | 1 | 0 | 0.2 | 0.9 | 0 | 0 | 0 | 0.05 | 98.56 | 0 | 0.04 | 0 | 0 | 0 | 0 | 0.25 | 0 | 0 | 0 | 365 | 250 | 17 | 1 | Hot rolled – general construction steel
2682 | ASTM A514 Steel | Grade N, Plate Thickness _ 19 mm | 11 | 0 | 0 | 0.95 | 0 | 0 | 0 | 0 | 97.24 | 0.08 | 0 | 0.65 | 0 | 0.25 | 0 | 0.18 | 0 | 0 | 0.65 | 760 | 690 | 18 | 11 | plate – no special treatment – general-purpose steel
2683 | ASTM A699 Steel | Class 2 | 1 | 0 | 0 | 1.55 | 0 | 0 | 0 | 0.025 | 97.565 | 0 | 0.04 | 0.4 | 0 | 0.3 | 0 | 0.06 | 0.06 | 0 | 0 | 620 | 515 | 18 | 1 | Hot rolled – general construction steel
2684 | ASTM A709 Steel | Grade 36, Carbon Steel Shapes (> 634 Kg/M) | 2 | 0 | 0 | 1 | 0 | 0 | 0 | 0.05 | 98.365 | 0 | 0.04 | 0.275 | 0 | 0 | 0 | 0.27 | 0 | 0 | 0 | 400 | 250 | 19 | 2 | Quenched (oil) – general-purpose steel (tested)
2685 | ASTM A202 Low Alloy Steel | Grade A | 1 | 0 | 0 | 1.225 | 0 | 0 | 0 | 0.04 | 97.3 | 0 | 0.04 | 0.75 | 0 | 0 | 0 | 0.17 | 0 | 0 | 0.475 | 515 | 310 | 16 | 1 | Hot rolled – general construction steel
2686 | ASTM A387 Alloy Steel | Grade 12, Class 2 | 1 | 0 | 0 | 0.525 | 0 | 0 | 0 | 0.04 | 97.45 | 0 | 0.04 | 0.275 | 0 | 0.525 | 0 | 0.17 | 0 | 0 | 0.975 | 450 | 275 | 19 | 1 | Hot rolled – general construction steel
2687 | ASTM A284 Steel | Grade D | 1 | 0 | 0 | 0.9 | 0 | 0 | 0 | 0.05 | 98.385 | 0 | 0.04 | 0.275 | 0 | 0 | 0 | 0.35 | 0 | 0 | 0 | 415 | 230 | 21 | 1 | Hot rolled – general construction steel
2688 | ASTM A387 Alloy Steel | Grade 22, Class 1 | 1 | 0 | 0 | 0.45 | 0 | 0 | 0 | 0.04 | 95.57 | 0 | 0.04 | 0.5 | 0 | 1 | 0 | 0.15 | 0 | 0 | 2.25 | 415 | 205 | 18 | 1 | Hot rolled – general construction steel
2689 | ASTM A699 Steel | Class 3 | 1 | 0 | 0 | 1.55 | 0 | 0 | 0 | 0.025 | 97.565 | 0 | 0.04 | 0.4 | 0 | 0.3 | 0 | 0.06 | 0.06 | 0 | 0 | 585 | 485 | 18 | 1 | Hot rolled – general construction steel
2690 | ASTM A131 Steel | Grade Ds | 1 | 0 | 0 | 1.175 | 0 | 0 | 0 | 0.04 | 98.36 | 0 | 0.04 | 0.225 | 0 | 0 | 0 | 0.16 | 0 | 0 | 0 | 400 | 220 | 21 | 1 | Hot rolled – general construction steel
2691 | ASTM A387 Alloy Steel | Grade 11, Class 1 | 1 | 0 | 0 | 0.525 | 0 | 0 | 0 | 0.04 | 96.775 | 0 | 0.04 | 0.65 | 0 | 0.55 | 0 | 0.17 | 0 | 0 | 1.25 | 415 | 240 | 19 | 1 | Hot rolled – general construction steel
2692 | ASTM A131 Steel | Grade Cs | 1 | 0 | 0 | 1.175 | 0 | 0 | 0 | 0.04 | 98.36 | 0 | 0.04 | 0.225 | 0 | 0 | 0 | 0.16 | 0 | 0 | 0 | 400 | 220 | 21 | 1 | Hot rolled – general construction steel
2693 | ASTM A709 Steel | Grade 36, Carbon Steel Plate (> 200 mm Wide) | 2 | 0 | 0 | 1 | 0 | 0 | 0 | 0.05 | 98.365 | 0 | 0.04 | 0.275 | 0 | 0 | 0 | 0.27 | 0 | 0 | 0 | 400 | 220 | 20 | 2 | Quenched (oil) – general-purpose steel (tested)
2694 | ASTM A387 Alloy Steel | Grade 2, Class 1 | 1 | 0 | 0 | 0.675 | 0 | 0 | 0 | 0.04 | 97.585 | 0 | 0.04 | 0.275 | 0 | 0.525 | 0 | 0.21 | 0 | 0 | 0.65 | 380 | 230 | 18 | 1 | Hot rolled – general construction steel
2695 | ASTM A514 Steel | Grade M, Plate Thickness 19-64 mm | 11 | 0 | 0 | 0.575 | 0 | 1.35 | 0 | 0.04 | 97.027 | 0 | 0.04 | 0.275 | 0 | 0.525 | 0 | 0.165 | 0 | 0.003 | 0 | 760 | 690 | 18 | 11 | plate – no special treatment – general-purpose steel
2696 | ASTM A446 Steel | Grade B | 1 | 0 | 0.2 | 0 | 0 | 0 | 0 | 0.04 | 99.46 | 0 | 0.1 | 0 | 0 | 0 | 0 | 0.2 | 0 | 0 | 0 | 360 | 255 | 18 | 1 | Hot rolled – general construction steel
2697 | ASTM A131 Steel | Grade Eh36 | 1 | 0 | 0.35 | 1.25 | 0 | 0.4 | 0 | 0.05 | 96.95 | 0 | 0.04 | 0.3 | 0.1 | 0.08 | 0 | 0.18 | 0.05 | 0 | 0.25 | 490 | 350 | 19 | 1 | Hot rolled – general construction steel
2698 | ASTM A709 Steel | Grade 36, Carbon Steel Plate (_ 200 M) | 2 | 0 | 0 | 1 | 0 | 0 | 0 | 0.05 | 98.365 | 0 | 0.04 | 0.275 | 0 | 0 | 0 | 0.27 | 0 | 0 | 0 | 400 | 250 | 20 | 2 | Quenched (oil) – general-purpose steel (tested)
2699 | AISI E9310 Steel | Mock Carburized, 790C (1450F) Reheat, 230C (450F) Temper, 100 mm (4 In.) Round | 8 | 0 | 0 | 0.55 | 0 | 3.25 | 0 | 0.025 | 94.455 | 0 | 0.025 | 0.275 | 0 | 0.115 | 0 | 0.105 | 0 | 0 | 1.2 | 910 | 660 | 20 | 8 | Carburized – quenched (oil) – wear-resistant surface steel (variant)
2700 | ASTM A611 Steel | Grade B | 1 | 0 | 0.2 | 0.6 | 0 | 0 | 0 | 0.04 | 98.92 | 0 | 0.04 | 0 | 0 | 0 | 0 | 0.2 | 0 | 0 | 0 | 310 | 205 | 24 | 1 | Hot rolled – general construction steel
2701 | ASTM A387 Alloy Steel | Grade 12, Class 1 | 1 | 0 | 0 | 0.525 | 0 | 0 | 0 | 0.04 | 97.45 | 0 | 0.04 | 0.275 | 0 | 0.525 | 0 | 0.17 | 0 | 0 | 0.975 | 380 | 230 | 18 | 1 | Hot rolled – general construction steel
2702 | ASTM A710 Steel | Grade A, Class 1, 6.4 - 8.0 mm Thick | 1 | 0 | 1.15 | 0.55 | 0 | 0.85 | 0 | 0.025 | 95.96 | 0 | 0.025 | 0.4 | 0 | 0.2 | 0 | 0.07 | 0.02 | 0 | 0.75 | 620 | 585 | 20 | 1 | Hot rolled – general construction steel
2703 | ASTM A514 Steel | Grade J, Plate Thickness 19 - 64 mm | 11 | 0 | 0 | 0.575 | 0 | 0 | 0 | 0.04 | 98.332 | 0 | 0.04 | 0.275 | 0 | 0.575 | 0 | 0.16 | 0 | 0.003 | 0 | 760 | 690 | 18 | 11 | plate – no special treatment – general-purpose steel
2704 | ASTM A283 Steel | Grade D | 1 | 0 | 0.2 | 0.9 | 0 | 0 | 0 | 0.05 | 98.5 | 0 | 0.04 | 0.04 | 0 | 0 | 0 | 0.27 | 0 | 0 | 0 | 415 | 230 | 20 | 1 | Hot rolled – general construction steel
2705 | ASTM A203 Low Alloy Steel | Grade D | 1 | 0 | 0 | 0.8 | 0 | 3.5 | 0 | 0.04 | 95.145 | 0 | 0.04 | 0.275 | 0 | 0 | 0 | 0.2 | 0 | 0 | 0 | 450 | 255 | 19 | 1 | Hot rolled – general construction steel
2706 | ASTM A446 Steel | Grade A | 1 | 0 | 0.2 | 0 | 0 | 0 | 0 | 0.04 | 99.52 | 0 | 0.04 | 0 | 0 | 0 | 0 | 0.2 | 0 | 0 | 0 | 310 | 230 | 20 | 1 | Hot rolled – general construction steel
2707 | ASTM A500 Steel | Grade A, Round Structural Tubing | 2 | 0 | 0.18 | 0 | 0 | 0 | 0 | 0.063 | 99.407 | 0 | 0.05 | 0 | 0 | 0 | 0 | 0.3 | 0 | 0 | 0 | 310 | 230 | 25 | 2 | Quenched (oil) – general-purpose steel (tested)
2708 | ASTM A242 Steel | Type 1, 19 mm Thick | 2 | 0 | 0.2 | 1 | 0 | 0 | 0 | 0.05 | 98.45 | 0 | 0.15 | 0 | 0 | 0 | 0 | 0.15 | 0 | 0 | 0 | 435 | 290 | 18 | 2 | Quenched (oil) – general-purpose steel (tested)
2709 | ASTM A302 Alloy Steel | Grade A | 1 | 0 | 0 | 1.125 | 0 | 0 | 0 | 0.04 | 97.745 | 0 | 0.04 | 0.275 | 0 | 0.525 | 0 | 0.25 | 0 | 0 | 0 | 515 | 310 | 15 | 1 | Hot rolled – general construction steel
2710 | ASTM A387 Alloy Steel | Grade 11, Class 2 | 1 | 0 | 0 | 0.525 | 0 | 0 | 0 | 0.04 | 96.775 | 0 | 0.04 | 0.65 | 0 | 0.55 | 0 | 0.17 | 0 | 0 | 1.25 | 515 | 310 | 18 | 1 | Hot rolled – general construction steel
2711 | AISI 8620 Steel | Normalized, 25 mm (1 In.) Round | 9 | 0 | 0 | 0.8 | 0 | 0.55 | 0 | 0.04 | 97.42 | 0 | 0.035 | 0.25 | 0 | 0.2 | 0 | 0.205 | 0 | 0 | 0.5 | 635 | 360 | 26 | 9 | Normalized – general-purpose steel (round normalized stock)
2712 | ASTM A678 Steel | Grade C, Plate Thickness 19 - 38 mm | 11 | 0 | 0.275 | 1.3 | 0 | 0.25 | 0 | 0.05 | 97.185 | 0 | 0.04 | 0.35 | 0 | 0.08 | 0 | 0.22 | 0 | 0 | 0.25 | 620 | 485 | 19 | 11 | plate – no special treatment – general-purpose steel
2713 | ASTM A709 Steel | Grade 36, Carbon Steel Bar (Diam. > 200 mm) | 2 | 0 | 0 | 0.75 | 0 | 0 | 0 | 0.05 | 98.61 | 0 | 0.04 | 0.275 | 0 | 0 | 0 | 0.275 | 0 | 0 | 0 | 400 | 220 | 20 | 2 | Quenched (oil) – general-purpose steel (tested)
2714 | ASTM A204 Low Alloy Steel | Grade C | 1 | 0 | 0 | 0.9 | 0 | 0 | 0 | 0.04 | 97.94 | 0 | 0.04 | 0.275 | 0 | 0.525 | 0 | 0.28 | 0 | 0 | 0 | 515 | 295 | 16 | 1 | Hot rolled – general construction steel
2715 | ASTM A442 Carbon Steel | Grade 55 | 1 | 0 | 0 | 0.95 | 0 | 0 | 0 | 0.04 | 98.455 | 0 | 0.04 | 0.275 | 0 | 0 | 0 | 0.24 | 0 | 0 | 0 | 380 | 205 | 21 | 1 | Hot rolled – general construction steel
2716 | ASTM A387 Alloy Steel | Grade 21, Class 1 | 1 | 0 | 0 | 0.45 | 0 | 0 | 0 | 0.04 | 94.82 | 0 | 0.04 | 0.5 | 0 | 1 | 0 | 0.15 | 0 | 0 | 3 | 415 | 205 | 18 | 1 | Hot rolled – general construction steel
2717 | ASTM A709 Steel | Grade 36, Carbon Steel Shapes (_ 634 Kg/M) | 2 | 0 | 0 | 1 | 0 | 0 | 0 | 0.05 | 98.37 | 0 | 0.04 | 0.27 | 0 | 0 | 0 | 0.27 | 0 | 0 | 0 | 400 | 250 | 20 | 2 | Quenched (oil) – general-purpose steel (tested)
2718 | ASTM A387 Alloy Steel | Grade 22, Class 2 | 1 | 0 | 0 | 0.45 | 0 | 0 | 0 | 0.04 | 95.57 | 0 | 0.04 | 0.5 | 0 | 1 | 0 | 0.15 | 0 | 0 | 2.25 | 515 | 310 | 18 | 1 | Hot rolled – general construction steel
2719 | ASTM A387 Alloy Steel | Grade 9, Class 1 | 1 | 0 | 0 | 0.45 | 0 | 0 | 0 | 0.03 | 88.34 | 0 | 0.03 | 1 | 0 | 1 | 0 | 0.15 | 0 | 0 | 9 | 415 | 205 | 18 | 1 | Hot rolled – general construction steel
2720 | AISI E9310H Steel | Mock Carburized, 790C (1450F) Reheat, 150C (300F) Temper, 100 mm (4 In.) Round | 8 | 0 | 0 | 0.55 | 0 | 3.25 | 0 | 0.05 | 94.485 | 0 | 0 | 0.225 | 0 | 0.115 | 0 | 0.1 | 0 | 0 | 1.225 | 938 | 655 | 19 | 8 | Carburized – quenched (oil) – wear-resistant surface steel (variant)
2721 | AISI 8622H Steel | Heat Treated, Machined To 25 mm (1 In.) Rounds, Pseudocarburized, 775C (1430F) Reheat, 150C (300F) Temper | 0 | 0 | 0 | 0.775 | 0 | 0.55 | 0 | 0.04 | 97.46 | 0 | 0.035 | 0.225 | 0 | 0.2 | 0 | 0.22 | 0 | 0 | 0.495 | 1176 | 654 | 12 | 0 | Carburized – quenched (oil) – wear-resistant surface steel
2722 | ASTM A36 Steel | Plate | 2 | 0 | 0.2 | 1.03 | 0 | 0 | 0 | 0.05 | 98.13 | 0 | 0.04 | 0.28 | 0 | 0 | 0 | 0.27 | 0 | 0 | 0 | 400 | 250 | 20 | 2 | Quenched (oil) – general-purpose steel (tested)
2723 | ASTM A182 | Grade F11, Class 1 | 1 | 0 | 0 | 0.55 | 0 | 0 | 0 | 0.03 | 96.84 | 0 | 0.03 | 0.75 | 0 | 0.45 | 0 | 0.1 | 0 | 0 | 1.25 | 520 | 310 | 20 | 1 | Hot rolled – general construction steel
2724 | ASTM A514 Steel | Grade C, Plate Thickness 19-32 mm | 11 | 0 | 0 | 1.3 | 0 | 0 | 0 | 0.04 | 98.017 | 0 | 0.04 | 0.225 | 0 | 0.225 | 0 | 0.15 | 0 | 0.003 | 0 | 760 | 690 | 18 | 11 | plate – no special treatment – general-purpose steel
2725 | ASTM A203 Low Alloy Steel | Grade A | 1 | 0 | 0 | 0.8 | 0 | 2.3 | 0 | 0.04 | 96.315 | 0 | 0.04 | 0.275 | 0 | 0 | 0 | 0.23 | 0 | 0 | 0 | 450 | 255 | 19 | 1 | Hot rolled – general construction steel
2726 | ASTM A204 Low Alloy Steel | Grade B | 1 | 0 | 0 | 0.9 | 0 | 0 | 0 | 0.04 | 97.95 | 0 | 0.04 | 0.275 | 0 | 0.525 | 0 | 0.27 | 0 | 0 | 0 | 485 | 275 | 17 | 1 | Hot rolled – general construction steel
2727 | ASTM A570 Steel | Grade 45 | 1 | 0 | 0.2 | 1.35 | 0 | 0 | 0 | 0.05 | 98.11 | 0 | 0.04 | 0 | 0 | 0 | 0 | 0.25 | 0 | 0 | 0 | 415 | 310 | 12 | 1 | Hot rolled – general construction steel
2728 | ASTM A514 Steel | Grade G, Plate Thickness _ 19 mm | 11 | 0 | 0 | 0.95 | 0 | 0 | 0 | 0 | 96.8875 | 0.08 | 0 | 0.7 | 0 | 0.5 | 0 | 0.18 | 0 | 0.0025 | 0.7 | 760 | 690 | 18 | 11 | plate – no special treatment – general-purpose steel
2729 | ASTM A299 Carbon Steel | Manganese Silicon Alloy | 2 | 0 | 0 | 1.2 | 0 | 0 | 0 | 0.04 | 98.145 | 0 | 0.04 | 0.275 | 0 | 0 | 0 | 0.3 | 0 | 0 | 0 | 515 | 275 | 16 | 2 | Quenched (oil) – general-purpose steel (tested)
2730 | ASTM A709 Steel | Grade 50, High-Strength, Low Alloy Steel (_ 50 mm) | 2 | 0 | 0 | 1.35 | 0 | 0 | 0 | 0.05 | 98.33 | 0 | 0.04 | 0 | 0 | 0 | 0 | 0.23 | 0 | 0 | 0 | 450 | 345 | 18 | 2 | Quenched (oil) – general-purpose steel (tested)
2731 | ASTM A387 Alloy Steel | Grade 9, Class 2 | 1 | 0 | 0 | 0.45 | 0 | 0 | 0 | 0.03 | 88.34 | 0 | 0.03 | 1 | 0 | 1 | 0 | 0.15 | 0 | 0 | 9 | 515 | 310 | 18 | 1 | Hot rolled – general construction steel
2732 | ASTM A387 Alloy Steel | Grade 7, Class 1 | 1 | 0 | 0 | 0.45 | 0 | 0 | 0 | 0.03 | 90.79 | 0 | 0.03 | 1 | 0 | 0.55 | 0 | 0.15 | 0 | 0 | 7 | 415 | 205 | 18 | 1 | Hot rolled – general construction steel
2733 | ASTM A131 Steel | Grade E | 1 | 0 | 0 | 1.025 | 0 | 0 | 0 | 0.04 | 98.49 | 0 | 0.04 | 0.225 | 0 | 0 | 0 | 0.18 | 0 | 0 | 0 | 400 | 220 | 21 | 1 | Hot rolled – general construction steel
2734 | ASTM A387 Alloy Steel | Grade 5, Class 2 | 1 | 0 | 0 | 0.45 | 0 | 0 | 0 | 0.03 | 93.28 | 0 | 0.04 | 0.5 | 0 | 0.55 | 0 | 0.15 | 0 | 0 | 5 | 515 | 310 | 18 | 1 | Hot rolled – general construction steel
2735 | ASTM A203 Low Alloy Steel | Grade E | 1 | 0 | 0 | 0.8 | 0 | 3.5 | 0 | 0.04 | 95.115 | 0 | 0.04 | 0.275 | 0 | 0 | 0 | 0.23 | 0 | 0 | 0 | 485 | 275 | 17 | 1 | Hot rolled – general construction steel
2736 | ASTM A611 Steel | Grade A | 1 | 0 | 0.2 | 0.6 | 0 | 0 | 0 | 0.04 | 98.92 | 0 | 0.04 | 0 | 0 | 0 | 0 | 0.2 | 0 | 0 | 0 | 290 | 170 | 26 | 1 | Hot rolled – general construction steel
2737 | ASTM A500 Steel | Grade B, Round Structural Tubing | 2 | 0 | 0.18 | 0 | 0 | 0 | 0 | 0.063 | 99.407 | 0 | 0.05 | 0 | 0 | 0 | 0 | 0.3 | 0 | 0 | 0 | 400 | 290 | 23 | 2 | Quenched (oil) – general-purpose steel (tested)
2738 | ASTM A514 Steel | Grade A, Plate Thickness 19-32 mm (0.75-1.25 In) | 11 | 0 | 0 | 0.95 | 0 | 0 | 0 | 0.04 | 97.2075 | 0.1 | 0.04 | 0.6 | 0 | 0.23 | 0 | 0.18 | 0 | 0.0025 | 0.65 | 760 | 690 | 18 | 11 | plate – no special treatment – general-purpose steel
2739 | ASTM A514 Steel | Grade P, Plate Thickness _ 19 mm | 11 | 0 | 0 | 0.575 | 0 | 1.35 | 0 | 0.04 | 96.007 | 0 | 0.035 | 0.275 | 0 | 0.525 | 0 | 0.165 | 0 | 0.003 | 1.025 | 828 | 690 | 18 | 11 | plate – no special treatment – general-purpose steel
2740 | ASTM A699 Steel | Class 1 | 1 | 0 | 0 | 1.55 | 0 | 0 | 0 | 0.025 | 97.965 | 0 | 0.04 | 0 | 0 | 0.3 | 0 | 0.06 | 0.06 | 0 | 0 | 620 | 485 | 18 | 1 | Hot rolled – general construction steel
2741 | ASTM A514 Steel | Grade M, Plate Thickness _ 19 mm | 11 | 0 | 0 | 0.575 | 0 | 1.35 | 0 | 0.04 | 97.027 | 0 | 0.04 | 0.275 | 0 | 0.525 | 0 | 0.165 | 0 | 0.003 | 0 | 760 | 690 | 18 | 11 | plate – no special treatment – general-purpose steel
2742 | ASTM A387 Alloy Steel | Grade 2, Class 2 | 1 | 0 | 0 | 0.675 | 0 | 0 | 0 | 0.04 | 97.585 | 0 | 0.04 | 0.275 | 0 | 0.525 | 0 | 0.21 | 0 | 0 | 0.65 | 485 | 310 | 18 | 1 | Hot rolled – general construction steel
2743 | ASTM A225 Low Alloy Steel | Grade D | 1 | 0 | 0 | 1.7 | 0 | 0.55 | 0 | 0.04 | 97.03 | 0 | 0.04 | 0.3 | 0.14 | 0 | 0 | 0.2 | 0 | 0 | 0 | 515 | 380 | 19 | 1 | Hot rolled – general construction steel
2744 | ASTM A441 Steel | 19 mm Thick | 2 | 0 | 0.2 | 1.05 | 0 | 0 | 0 | 0.05 | 98.12 | 0 | 0.04 | 0.3 | 0.02 | 0 | 0 | 0.22 | 0 | 0 | 0 | 485 | 345 | 18 | 2 | Quenched (oil) – general-purpose steel (tested)
2745 | ASTM A678 Steel | Grade C | 1 | 0 | 0.275 | 1.3 | 0 | 0.25 | 0 | 0.05 | 97.185 | 0 | 0.04 | 0.35 | 0 | 0.08 | 0 | 0.22 | 0 | 0 | 0.25 | 585 | 450 | 19 | 1 | Hot rolled – general construction steel
2746 | AISI 8822 Steel | Normalized, Machined To 13.7 mm Rounds, Pseudocarburized, 865C (1590F) Reheat, 150C (300F) Temper | 0 | 0 | 0 | 0.875 | 0 | 0.55 | 0 | 0.04 | 97.2 | 0 | 0.035 | 0.225 | 0 | 0.35 | 0 | 0.225 | 0 | 0 | 0.5 | 1510 | 1093 | 13 | 0 | Carburized – quenched (oil) – wear-resistant surface steel
2747 | ASTM A36 Steel | Bar | 2 | 0 | 0.2 | 1 | 0 | 0 | 0 | 0.05 | 98.145 | 0 | 0.04 | 0.275 | 0 | 0 | 0 | 0.29 | 0 | 0 | 0 | 400 | 250 | 20 | 2 | Quenched (oil) – general-purpose steel (tested)
2748 | ASTM A514 Steel | Grade G, Plate Thickness 19 - 64 mm | 11 | 0 | 0 | 0.95 | 0 | 0 | 0 | 0 | 96.8875 | 0.08 | 0 | 0.7 | 0 | 0.5 | 0 | 0.18 | 0 | 0.0025 | 0.7 | 760 | 690 | 18 | 11 | plate – no special treatment – general-purpose steel
2749 | ASTM A442 Carbon Steel | Grade 60 | 1 | 0 | 0 | 0.95 | 0 | 0 | 0 | 0.04 | 98.425 | 0 | 0.04 | 0.275 | 0 | 0 | 0 | 0.27 | 0 | 0 | 0 | 415 | 220 | 20 | 1 | Hot rolled – general construction steel
2750 | ASTM A225 Low Alloy Steel | Grade C | 1 | 0 | 0 | 1.6 | 0 | 0.55 | 0 | 0.04 | 97.09 | 0 | 0.04 | 0.275 | 0.155 | 0 | 0 | 0.25 | 0 | 0 | 0 | 725 | 485 | 20 | 1 | Hot rolled – general construction steel
2751 | ASTM A387 Alloy Steel | Grade 91 | 1 | 0.04 | 0 | 0.45 | 0.05 | 0.4 | 0 | 0.01 | 88.585 | 0 | 0.02 | 0.35 | 0.215 | 0.95 | 0 | 0.1 | 0.08 | 0 | 8.75 | 585 | 415 | 18 | 1 | Hot rolled – general construction steel
2752 | ASTM A570 Steel | Grade 40 | 1 | 0 | 0.2 | 0.9 | 0 | 0 | 0 | 0.05 | 98.56 | 0 | 0.04 | 0 | 0 | 0 | 0 | 0.25 | 0 | 0 | 0 | 380 | 275 | 14 | 1 | Hot rolled – general construction steel
2753 | AISI 4820H Steel | Mock Carburized, Reheated To 800C (1470F), 230C (450F) Temper, 50 mm (2 In.) Round | 8 | 0 | 0 | 0.6 | 0 | 3.5 | 0 | 0.04 | 95.15 | 0 | 0.035 | 0.225 | 0 | 0.25 | 0 | 0.2 | 0 | 0 | 0 | 896 | 635 | 19 | 8 | Carburized – quenched (oil) – wear-resistant surface steel (variant)
2754 | ASTM A387 Alloy Steel | Grade 21, Class 2 | 1 | 0 | 0 | 0.45 | 0 | 0 | 0 | 0.04 | 94.82 | 0 | 0.04 | 0.5 | 0 | 1 | 0 | 0.15 | 0 | 0 | 3 | 515 | 310 | 18 | 1 | Hot rolled – general construction steel
2755 | ASTM A440 Steel | Plate, Bar, And Shapes Under 19 mm Thick | 2 | 0 | 0.2 | 1.4 | 0 | 0 | 0 | 0.05 | 97.73 | 0 | 0.04 | 0.3 | 0 | 0 | 0 | 0.28 | 0 | 0 | 0 | 485 | 345 | 18 | 2 | Quenched (oil) – general-purpose steel (tested)
2756 | ASTM A699 Steel | Class 4 | 1 | 0 | 0 | 1.55 | 0 | 0 | 0 | 0.025 | 97.565 | 0 | 0.04 | 0.4 | 0 | 0.3 | 0 | 0.06 | 0.06 | 0 | 0 | 585 | 515 | 18 | 1 | Hot rolled – general construction steel
2757 | ASTM A387 Alloy Steel | Grade 7, Class 2 | 1 | 0 | 0 | 0.45 | 0 | 0 | 0 | 0.03 | 90.79 | 0 | 0.03 | 1 | 0 | 0.55 | 0 | 0.15 | 0 | 0 | 7 | 515 | 310 | 18 | 1 | Hot rolled – general construction steel
2758 | ASTM A709 Steel | Grade 36, Carbon Steel Bar (Diam _ 200 mm) | 2 | 0 | 0 | 1 | 0 | 0 | 0 | 0.05 | 98.36 | 0 | 0.04 | 0.275 | 0 | 0 | 0 | 0.275 | 0 | 0 | 0 | 400 | 250 | 20 | 2 | Quenched (oil) – general-purpose steel (tested)
2759 | AISI 4130 Steel | Water Quenched 855C (1570F), 595C (1100F) Temper, 13 mm (0.5 In.) Round | 10 | 0 | 0 | 0.5 | 0 | 0 | 0 | 0.04 | 97.745 | 0 | 0.035 | 0.225 | 0 | 0.2 | 0 | 0.305 | 0 | 0 | 0.95 | 917 | 841 | 20 | 10 | Quenched (water) & tempered – high-strength structural steel
2760 | AISI 4130 Steel | Normalized At 870C (1600F), Air Cooled, 100 mm (4 In.) Round | 4 | 0 | 0 | 0.5 | 0 | 0 | 0 | 0.04 | 97.745 | 0 | 0.035 | 0.225 | 0 | 0.2 | 0 | 0.305 | 0 | 0 | 0.95 | 615 | 400 | 27 | 4 | Normalized (air cooled) – general-purpose steel
2761 | AISI 4130 Steel | Water Quenched 855C (1570F), 480C (900F) Temper, 13 mm (0.5 In.) Round | 10 | 0 | 0 | 0.5 | 0 | 0 | 0 | 0.04 | 97.745 | 0 | 0.035 | 0.225 | 0 | 0.2 | 0 | 0.305 | 0 | 0 | 0.95 | 1145 | 1110 | 16 | 10 | Quenched (water) & tempered – high-strength structural steel
2762 | AISI 4130 Steel | Water Quenched 855C (1570F), 480C (900F) Temper, 25 mm (1 In.) Round | 10 | 0 | 0 | 0.5 | 0 | 0 | 0 | 0.04 | 97.745 | 0 | 0.035 | 0.225 | 0 | 0.2 | 0 | 0.305 | 0 | 0 | 0.95 | 1110 | 951 | 14 | 10 | Quenched (water) & tempered – high-strength structural steel
2763 | AISI 4130 Steel | Water Quenched 855C (1570F), 595C (1100F) Temper, 50 mm (2 In.) Round | 10 | 0 | 0 | 0.5 | 0 | 0 | 0 | 0.04 | 97.745 | 0 | 0.035 | 0.225 | 0 | 0.2 | 0 | 0.305 | 0 | 0 | 0.95 | 786 | 635 | 21 | 10 | Quenched (water) & tempered – high-strength structural steel
2764 | AISI 4130 Steel | Normalized At 870C (1600F), Air Cooled, 13 mm (0.5 In.) Round | 4 | 0 | 0 | 0.5 | 0 | 0 | 0 | 0.04 | 97.745 | 0 | 0.035 | 0.225 | 0 | 0.2 | 0 | 0.305 | 0 | 0 | 0.95 | 731 | 460 | 25 | 4 | Normalized (air cooled) – general-purpose steel
2765 | AISI 4140 Steel | Normalized At 870C (1600F), Air Cooled, 13 mm (0.5 In.) Round | 4 | 0 | 0 | 0.875 | 0 | 0 | 0 | 0.04 | 97.27 | 0 | 0.035 | 0.225 | 0 | 0.2 | 0 | 0.405 | 0 | 0 | 0.95 | 1020 | 675 | 17 | 4 | Normalized (air cooled) – general-purpose steel
2766 | AISI 4130H Steel | Normalized At 870C (1600F), Air Cooled, 50 mm (2 In.) Round | 4 | 0 | 0 | 0.5 | 0 | 0 | 0 | 0.04 | 97.7 | 0 | 0.035 | 0.25 | 0 | 0.2 | 0 | 0.3 | 0 | 0 | 0.975 | 615 | 425 | 28 | 4 | Normalized (air cooled) – general-purpose steel
2767 | AISI 4130 Steel | Water Quenched 855C (1570F), 540C (1000F) Temper, 50 mm (2 In.) Round | 10 | 0 | 0 | 0.5 | 0 | 0 | 0 | 0.04 | 97.745 | 0 | 0.035 | 0.225 | 0 | 0.2 | 0 | 0.305 | 0 | 0 | 0.95 | 841 | 685 | 21 | 10 | Quenched (water) & tempered – high-strength structural steel
2768 | AISI 4130 Steel | Normalized At 870C (1600F), Air Cooled, 50 mm (2 In.) Round | 4 | 0 | 0 | 0.5 | 0 | 0 | 0 | 0.04 | 97.745 | 0 | 0.035 | 0.225 | 0 | 0.2 | 0 | 0.305 | 0 | 0 | 0.95 | 615 | 415 | 28 | 4 | Normalized (air cooled) – general-purpose steel
2769 | AISI 4130H Steel | Water Quenched 855C (1570F), 595C (1100F) Temper, 13 mm (0.5 In.) Round | 10 | 0 | 0 | 0.5 | 0 | 0 | 0 | 0.04 | 97.7 | 0 | 0.035 | 0.25 | 0 | 0.2 | 0 | 0.3 | 0 | 0 | 0.975 | 917 | 841 | 20 | 10 | Quenched (water) & tempered – high-strength structural steel
2770 | AISI 4140 Steel | Normalized At 870C (1600F), Air Cooled, 100 mm (4 In.) Round | 4 | 0 | 0 | 0.875 | 0 | 0 | 0 | 0.04 | 97.27 | 0 | 0.035 | 0.225 | 0 | 0.2 | 0 | 0.405 | 0 | 0 | 0.95 | 814 | 485 | 22 | 4 | Normalized (air cooled) – general-purpose steel
2771 | AISI 4130H Steel | Water Quenched 855C (1570F), 595C (1100F) Temper, 100 mm (4 In.) Round | 10 | 0 | 0 | 0.5 | 0 | 0 | 0 | 0.04 | 97.7 | 0 | 0.035 | 0.25 | 0 | 0.2 | 0 | 0.3 | 0 | 0 | 0.975 | 703 | 540 | 24 | 10 | Quenched (water) & tempered – high-strength structural steel
2772 | AISI 4140 Steel | Normalized At 870C (1600F), Air Cooled, 25 mm (1 In.) Round | 4 | 0 | 0 | 0.875 | 0 | 0 | 0 | 0.04 | 97.27 | 0 | 0.035 | 0.225 | 0 | 0.2 | 0 | 0.405 | 0 | 0 | 0.95 | 1020 | 655 | 17 | 4 | Normalized (air cooled) – general-purpose steel
2773 | AISI 4130 Steel | Water Quenched 855C (1570F), 540C (1000F) Temper, 13 mm (0.5 In.) Round | 10 | 0 | 0 | 0.5 | 0 | 0 | 0 | 0.04 | 97.745 | 0 | 0.035 | 0.225 | 0 | 0.2 | 0 | 0.305 | 0 | 0 | 0.95 | 1040 | 979 | 18 | 10 | Quenched (water) & tempered – high-strength structural steel
2774 | AISI 4130H Steel | Water Quenched 855C (1570F), 595C (1100F) Temper, 50 mm (2 In.) Round | 10 | 0 | 0 | 0.5 | 0 | 0 | 0 | 0.04 | 97.7 | 0 | 0.035 | 0.25 | 0 | 0.2 | 0 | 0.3 | 0 | 0 | 0.975 | 786 | 635 | 21 | 10 | Quenched (water) & tempered – high-strength structural steel
2775 | AISI 4140 Steel | Oil Quenched, 25 mm (1 In.) Round (845C (1550F) Quench, 595C (1100F) Temper) | 6 | 0 | 0 | 0.875 | 0 | 0 | 0 | 0.04 | 97.27 | 0 | 0.035 | 0.225 | 0 | 0.2 | 0 | 0.405 | 0 | 0 | 0.95 | 965 | 931 | 19 | 6 | Quenched (oil) & tempered – high-strength structural steel
2776 | AISI 4130 Steel | Normalized At 870C (1600F), Air Cooled, 25 mm (1 In.) Round | 4 | 0 | 0 | 0.5 | 0 | 0 | 0 | 0.04 | 97.745 | 0 | 0.035 | 0.225 | 0 | 0.2 | 0 | 0.305 | 0 | 0 | 0.95 | 670 | 435 | 25 | 4 | Normalized (air cooled) – general-purpose steel
2777 | AISI 4130 Steel | Water Quenched 855C (1570F), 540C (1000F) Temper, 25 mm (1 In.) Round | 10 | 0 | 0 | 0.5 | 0 | 0 | 0 | 0.04 | 97.745 | 0 | 0.035 | 0.225 | 0 | 0.2 | 0 | 0.305 | 0 | 0 | 0.95 | 993 | 896 | 18 | 10 | Quenched (water) & tempered – high-strength structural steel
2778 | AISI 4140 Steel | Normalized At 870C (1600F), Reheated To 845C (1550F), Oil Quenched, 205C (400F) Temper, 25 mm (1 In.) Round | 0 | 0 | 0 | 0.875 | 0 | 0 | 0 | 0.04 | 97.27 | 0 | 0.035 | 0.225 | 0 | 0.2 | 0 | 0.405 | 0 | 0 | 0.95 | 1965 | 1735 | 11 | 0 | Carburized – quenched (oil) – wear-resistant surface steel
2779 | AISI 4130 Steel | Annealed At 865C (1585F), Furnace Cooled 11C (20F)/Hour To 680C (1255F), Air Cooled, 25 mm (1 In.) Round | 7 | 0 | 0 | 0.5 | 0 | 0 | 0 | 0.04 | 97.745 | 0 | 0.035 | 0.225 | 0 | 0.2 | 0 | 0.305 | 0 | 0 | 0.95 | 560 | 460 | 21 | 7 | Annealed – easy-to-machine – round annealed stock
2780 | AISI 4130 Steel | Water Quenched 855C (1570F), 540C (1000F) Temper, 100 mm (4 In.) Round | 10 | 0 | 0 | 0.5 | 0 | 0 | 0 | 0.04 | 97.745 | 0 | 0.035 | 0.225 | 0 | 0.2 | 0 | 0.305 | 0 | 0 | 0.95 | 800 | 635 | 21 | 10 | Quenched (water) & tempered – high-strength structural steel
2781 | AISI 4130 Steel | Normalized At 870C (1600F) | 4 | 0 | 0 | 0.5 | 0 | 0 | 0 | 0.04 | 97.745 | 0 | 0.035 | 0.225 | 0 | 0.2 | 0 | 0.305 | 0 | 0 | 0.95 | 670 | 435 | 25 | 4 | Normalized (air cooled) – general-purpose steel
2782 | AISI 4140 Steel | Oil Quenched, 540C (1000F) Temper, 25 mm (1 In.) Round | 6 | 0 | 0 | 0.875 | 0 | 0 | 0 | 0.04 | 97.27 | 0 | 0.035 | 0.225 | 0 | 0.2 | 0 | 0.405 | 0 | 0 | 0.95 | 1140 | 965 | 18 | 6 | Quenched (oil) & tempered – high-strength structural steel
2783 | AISI 4130H Steel | Normalized At 870C (1600F) | 4 | 0 | 0 | 0.5 | 0 | 0 | 0 | 0.04 | 97.7 | 0 | 0.035 | 0.25 | 0 | 0.2 | 0 | 0.3 | 0 | 0 | 0.975 | 670 | 435 | 25 | 4 | Normalized (air cooled) – general-purpose steel
2784 | AISI 4140 Steel | Normalized At 870C (1600F), Reheated To 845C (1550F), Oil Quenched, 480C (900F) Temper, 25 mm (1 In.) Round | 0 | 0 | 0 | 0.875 | 0 | 0 | 0 | 0.04 | 97.245 | 0 | 0.035 | 0.25 | 0 | 0.2 | 0 | 0.405 | 0 | 0 | 0.95 | 1295 | 1205 | 16 | 0 | Carburized – quenched (oil) – wear-resistant surface steel
2785 | AISI 4130H Steel | Water Quenched 855C (1570F), 540C (1000F) Temper, 25 mm (1 In.) Round | 10 | 0 | 0 | 0.5 | 0 | 0 | 0 | 0.04 | 97.7 | 0 | 0.035 | 0.25 | 0 | 0.2 | 0 | 0.3 | 0 | 0 | 0.975 | 993 | 896 | 18 | 10 | Quenched (water) & tempered – high-strength structural steel
2786 | AISI 4130 Steel | Water Quenched 855C (1570F), 595C (1100F) Temper, 100 mm (4 In.) Round | 10 | 0 | 0 | 0.5 | 0 | 0 | 0 | 0.04 | 97.745 | 0 | 0.035 | 0.225 | 0 | 0.2 | 0 | 0.305 | 0 | 0 | 0.95 | 703 | 540 | 24 | 10 | Quenched (water) & tempered – high-strength structural steel
2787 | AISI 4140 Steel | Oil Quenched, 50 mm (2 In.) Round [845C (1550F) Quench, 540C (1000F) Temper] | 6 | 0 | 0 | 0.875 | 0 | 0 | 0 | 0.04 | 97.27 | 0 | 0.035 | 0.225 | 0 | 0.2 | 0 | 0.405 | 0 | 0 | 0.95 | 965 | 800 | 17 | 6 | Quenched (oil) & tempered – high-strength structural steel
2788 | AISI 4140H Steel | Oil Quenched 845C (1550F), Tempered 540C (1000F), 13 mm (0.5 In.) Round | 6 | 0 | 0 | 0.875 | 0 | 0 | 0 | 0.04 | 97.22 | 0 | 0.035 | 0.225 | 0 | 0.225 | 0 | 0.405 | 0 | 0 | 0.975 | 1185 | 1110 | 15 | 6 | Quenched (oil) & tempered – high-strength structural steel
2789 | AISI 4140 Steel | Oil Quenched, 205C (400F) Temper, 25 mm (1 In.) Round | 6 | 0 | 0 | 0.875 | 0 | 0 | 0 | 0.04 | 97.27 | 0 | 0.035 | 0.225 | 0 | 0.2 | 0 | 0.405 | 0 | 0 | 0.95 | 1795 | 1515 | 8 | 6 | Quenched (oil) & tempered – high-strength structural steel
2790 | AISI 4140 Steel | Normalized At 870C (1600F), Reheated To 845C (1550F), Oil Quenched, 540C (1000F) Temper, 25 mm (1 In.) Round | 0 | 0 | 0 | 0.875 | 0 | 0 | 0 | 0.04 | 97.245 | 0 | 0.035 | 0.25 | 0 | 0.2 | 0 | 0.405 | 0 | 0 | 0.95 | 1150 | 1050 | 17 | 0 | Carburized – quenched (oil) – wear-resistant surface steel
2791 | AISI 4130H Steel | Water Quenched 855C (1570F), 480C (900F) Temper, 50 mm (2 In.) Round | 10 | 0 | 0 | 0.5 | 0 | 0 | 0 | 0.04 | 97.7 | 0 | 0.035 | 0.25 | 0 | 0.2 | 0 | 0.3 | 0 | 0 | 0.975 | 917 | 758 | 19 | 10 | Quenched (water) & tempered – high-strength structural steel
2792 | AISI 4140H Steel | Oil Quenched 845C (1550F), 650C (1200F) Temper, 100 mm (4 In.) Round | 6 | 0 | 0 | 0.875 | 0 | 0 | 0 | 0.04 | 97.22 | 0 | 0.035 | 0.225 | 0 | 0.225 | 0 | 0.405 | 0 | 0 | 0.975 | 772 | 580 | 23 | 6 | Quenched (oil) & tempered – high-strength structural steel
2793 | AISI 4130H Steel | Water Quenched 855C (1570F), 540C (1000F) Temper, 50 mm (2 In.) Round | 10 | 0 | 0 | 0.5 | 0 | 0 | 0 | 0.04 | 97.7 | 0 | 0.035 | 0.25 | 0 | 0.2 | 0 | 0.3 | 0 | 0 | 0.975 | 841 | 685 | 21 | 10 | Quenched (water) & tempered – high-strength structural steel
2794 | AISI 4140 Steel | Normalized At 870C (1600F), Reheated To 845C (1550F), Oil Quenched, 425C (800F) Temper, 25 mm (1 In.) Round | 0 | 0 | 0 | 0.875 | 0 | 0 | 0 | 0.04 | 97.245 | 0 | 0.035 | 0.25 | 0 | 0.2 | 0 | 0.405 | 0 | 0 | 0.95 | 1450 | 1345 | 15 | 0 | Carburized – quenched (oil) – wear-resistant surface steel
2795 | AISI 4140 Steel | Normalized At 870C (1600F), Reheated To 845C (1550F), Oil Quenched, 595C (1100F) Temper, 25 mm (1 In.) Round | 0 | 0 | 0 | 0.875 | 0 | 0 | 0 | 0.04 | 97.245 | 0 | 0.035 | 0.25 | 0 | 0.2 | 0 | 0.405 | 0 | 0 | 0.95 | 1020 | 910 | 19 | 0 | Carburized – quenched (oil) – wear-resistant surface steel
2796 | AISI 4130H Steel | Normalized At 870C (1600F), Air Cooled, 100 mm (4 In.) Round | 4 | 0 | 0 | 0.5 | 0 | 0 | 0 | 0.04 | 97.7 | 0 | 0.035 | 0.25 | 0 | 0.2 | 0 | 0.3 | 0 | 0 | 0.975 | 615 | 400 | 27 | 4 | Normalized (air cooled) – general-purpose steel
2797 | AISI 4140H Steel | Oil Quenched 845C (1550F), Tempered 540C (1000F), 100 mm (4 In.) Round | 6 | 0 | 0 | 0.875 | 0 | 0 | 0 | 0.04 | 97.22 | 0 | 0.035 | 0.225 | 0 | 0.225 | 0 | 0.405 | 0 | 0 | 0.975 | 883 | 685 | 19 | 6 | Quenched (oil) & tempered – high-strength structural steel
2798 | AISI 4140H Steel | Oil Quenched 845C (1550F), Tempered 540C (1000F), 50 mm (2 In.) Round | 6 | 0 | 0 | 0.875 | 0 | 0 | 0 | 0.04 | 97.22 | 0 | 0.035 | 0.225 | 0 | 0.225 | 0 | 0.405 | 0 | 0 | 0.975 | 965 | 800 | 17 | 6 | Quenched (oil) & tempered – high-strength structural steel
2799 | AISI 4140 Steel | Oil Quenched, 25 mm (1 In.) Round (845C (1550F) Quench, 650C (1200F) Temper) | 6 | 0 | 0 | 0.875 | 0 | 0 | 0 | 0.04 | 97.27 | 0 | 0.035 | 0.225 | 0 | 0.2 | 0 | 0.405 | 0 | 0 | 0.95 | 917 | 841 | 21 | 6 | Quenched (oil) & tempered – high-strength structural steel
2800 | AISI 4140H Steel | Oil Quenched 845C (1550F), 595C (1100F) Temper, 50 mm (2 In.) Round | 6 | 0 | 0 | 0.875 | 0 | 0 | 0 | 0.04 | 97.22 | 0 | 0.035 | 0.225 | 0 | 0.225 | 0 | 0.405 | 0 | 0 | 0.975 | 883 | 710 | 21 | 6 | Quenched (oil) & tempered – high-strength structural steel
2801 | AISI 4140H Steel | Annealed At 815C (1500F) Furnace Cooled 11C (20F)/Hour To 665C (1230F), Air Cooled, 25 mm (1 In.) Round | 7 | 0 | 0 | 0.875 | 0 | 0 | 0 | 0.04 | 97.22 | 0 | 0.035 | 0.225 | 0 | 0.225 | 0 | 0.405 | 0 | 0 | 0.975 | 655 | 415 | 25 | 7 | Annealed – easy-to-machine – round annealed stock
2802 | AISI 4140 Steel | Normalized At 870C (1600F), Reheated To 845C (1550F), Oil Quenched, 315C (600F) Temper, 25 mm (1 In.) Round | 0 | 0 | 0 | 0.875 | 0 | 0 | 0 | 0.04 | 97.27 | 0 | 0.035 | 0.225 | 0 | 0.2 | 0 | 0.405 | 0 | 0 | 0.95 | 1725 | 1572 | 11 | 0 | Carburized – quenched (oil) – wear-resistant surface steel
2803 | AISI 4140 Steel | Oil Quenched, 13 mm (0.5 In.) Round (845C (1550F) Quench, 595C (1100F) Temper) | 6 | 0 | 0 | 0.875 | 0 | 0 | 0 | 0.04 | 97.27 | 0 | 0.035 | 0.225 | 0 | 0.2 | 0 | 0.405 | 0 | 0 | 0.95 | 1090 | 1025 | 18 | 6 | Quenched (oil) & tempered – high-strength structural steel
2804 | AISI 4140H Steel | Heat Treated, Tempered 540C (1000F), 25 mm (1 In.) Round | 0 | 0 | 0 | 0.875 | 0 | 0 | 0 | 0.04 | 97.22 | 0 | 0.035 | 0.225 | 0 | 0.225 | 0 | 0.405 | 0 | 0 | 0.975 | 1150 | 1050 | 17 | 0 | Carburized – quenched (oil) – wear-resistant surface steel
2805 | AISI 4140H Steel | Oil Quenched 845C (1550F), 595C (1100F) Temper, 100 mm (4 In.) Round | 6 | 0 | 0 | 0.875 | 0 | 0 | 0 | 0.04 | 97.22 | 0 | 0.035 | 0.225 | 0 | 0.225 | 0 | 0.405 | 0 | 0 | 0.975 | 807 | 600 | 21 | 6 | Quenched (oil) & tempered – high-strength structural steel
2806 | AISI 4140H Steel | Normalized At 870C | 4 | 0 | 0 | 0.875 | 0 | 0 | 0 | 0.04 | 97.22 | 0 | 0.035 | 0.225 | 0 | 0.225 | 0 | 0.405 | 0 | 0 | 0.975 | 1020 | 655 | 17 | 4 | Normalized (air cooled) – general-purpose steel
2807 | AISI 4140 Steel | Oil Quenched, 13 mm (0.5 In.) Round [845C (1550F) Quench, 540C (1000F) Temper] | 6 | 0 | 0 | 0.875 | 0 | 0 | 0 | 0.04 | 97.27 | 0 | 0.035 | 0.225 | 0 | 0.2 | 0 | 0.405 | 0 | 0 | 0.95 | 1185 | 1110 | 15 | 6 | Quenched (oil) & tempered – high-strength structural steel
2808 | AISI 4150 Steel | Oil Quenched 830C (1525F), 650C (1200F) Temper, 13 mm (0.5 In.) Round | 6 | 0 | 0 | 0.875 | 0 | 0 | 0 | 0.04 | 97.17 | 0 | 0.035 | 0.225 | 0 | 0.2 | 0 | 0.505 | 0 | 0 | 0.95 | 1020 | 945 | 17 | 6 | Quenched (oil) & tempered – high-strength structural steel
2809 | AISI 4140 Steel | Oil Quenched, 425C (800F) Temper, 25 mm (1 In.) Round | 6 | 0 | 0 | 0.875 | 0 | 0 | 0 | 0.04 | 97.27 | 0 | 0.035 | 0.225 | 0 | 0.2 | 0 | 0.405 | 0 | 0 | 0.95 | 1380 | 1170 | 15 | 6 | Quenched (oil) & tempered – high-strength structural steel
2810 | AISI 4140 Steel | Oil Quenched, 315C (600F) Temper, 25 mm (1 In.) Round | 6 | 0 | 0 | 0.875 | 0 | 0 | 0 | 0.04 | 97.27 | 0 | 0.035 | 0.225 | 0 | 0.2 | 0 | 0.405 | 0 | 0 | 0.95 | 1585 | 1345 | 11 | 6 | Quenched (oil) & tempered – high-strength structural steel
2811 | AISI 4140H Steel | Heat Treated, Tempered 480C (900F), 25 mm (1 In.) Round | 0 | 0 | 0 | 0.875 | 0 | 0 | 0 | 0.04 | 97.22 | 0 | 0.035 | 0.225 | 0 | 0.225 | 0 | 0.405 | 0 | 0 | 0.975 | 1295 | 1205 | 16 | 0 | Carburized – quenched (oil) – wear-resistant surface steel
2812 | AISI 4140H Steel | Oil Quenched, 650C (1200F) Temper, 25 mm (1 In.) Round | 6 | 0 | 0 | 0.875 | 0 | 0 | 0 | 0.04 | 97.22 | 0 | 0.035 | 0.225 | 0 | 0.225 | 0 | 0.405 | 0 | 0 | 0.975 | 931 | 793 | 22 | 6 | Quenched (oil) & tempered – high-strength structural steel
2813 | AISI 4150H Steel | Normalized At 870C (1600F), Air Cooled, 13 mm (0.5 In.) Round | 4 | 0 | 0 | 0.875 | 0 | 0 | 0 | 0.04 | 97.145 | 0 | 0.035 | 0.225 | 0 | 0.2 | 0 | 0.505 | 0 | 0 | 0.975 | 1340 | 896 | 10 | 4 | Normalized (air cooled) – general-purpose steel
2814 | AISI 4140 Steel | Oil Quenched, 25 mm (1 In.) Round [845C (1550F) Quench, 540C (1000F) Temper] | 6 | 0 | 0 | 0.875 | 0 | 0 | 0 | 0.04 | 97.27 | 0 | 0.035 | 0.225 | 0 | 0.2 | 0 | 0.405 | 0 | 0 | 0.95 | 1075 | 986 | 15 | 6 | Quenched (oil) & tempered – high-strength structural steel
2815 | AISI 4140H Steel | Heat Treated, 595C (1100F) Temper, 25 mm (1 In.) Round | 0 | 0 | 0 | 0.875 | 0 | 0 | 0 | 0.04 | 97.22 | 0 | 0.035 | 0.225 | 0 | 0.225 | 0 | 0.405 | 0 | 0 | 0.975 | 1020 | 910 | 19 | 0 | Carburized – quenched (oil) – wear-resistant surface steel
2816 | AISI 4140H Steel | Normalized At 870C (1600F), Air Cooled, 50 mm (2 In.) Round | 4 | 0 | 0 | 0.875 | 0 | 0 | 0 | 0.04 | 97.22 | 0 | 0.035 | 0.225 | 0 | 0.225 | 0 | 0.405 | 0 | 0 | 0.975 | 972 | 635 | 16 | 4 | Normalized (air cooled) – general-purpose steel
2817 | AISI 4140H Steel | Oil Quenched 845C (1550F), 595C (1100F) Temper, 25 mm (1 In.) Round | 6 | 0 | 0 | 0.875 | 0 | 0 | 0 | 0.04 | 97.22 | 0 | 0.035 | 0.225 | 0 | 0.225 | 0 | 0.405 | 0 | 0 | 0.975 | 965 | 931 | 19 | 6 | Quenched (oil) & tempered – high-strength structural steel
2818 | AISI 4140H Steel | Heat Treated, 650C (1200F) Temper, 25 mm (1 In.) Round | 0 | 0 | 0 | 0.875 | 0 | 0 | 0 | 0.04 | 97.22 | 0 | 0.035 | 0.225 | 0 | 0.225 | 0 | 0.405 | 0 | 0 | 0.975 | 896 | 786 | 21 | 0 | Carburized – quenched (oil) – wear-resistant surface steel
2819 | AISI 4140 Steel | Normalized At 870C (1600F), Reheated To 845C (1550F), Oil Quenched, 705C (1300F) Temper, 25 mm (1 In.) Round | 0 | 0 | 0 | 0.875 | 0 | 0 | 0 | 0.04 | 97.245 | 0 | 0.035 | 0.25 | 0 | 0.2 | 0 | 0.405 | 0 | 0 | 0.95 | 807 | 689 | 23 | 0 | Carburized – quenched (oil) – wear-resistant surface steel
2820 | AISI 4150H Steel | Annealed At 830C (1525F), Furnace Cooled 11C (20F)/Hour, Air Cooled, 25 mm (1 In.) Round | 7 | 0 | 0 | 0.875 | 0 | 0 | 0 | 0.04 | 97.145 | 0 | 0.035 | 0.225 | 0 | 0.2 | 0 | 0.505 | 0 | 0 | 0.975 | 731 | 380 | 20 | 7 | Annealed – easy-to-machine – round annealed stock
2821 | AISI 4130H Steel | Annealed At 865C (1590F) | 7 | 0 | 0 | 0.5 | 0 | 0 | 0 | 0.04 | 97.7 | 0 | 0.035 | 0.25 | 0 | 0.2 | 0 | 0.3 | 0 | 0 | 0.975 | 560 | 360 | 28 | 7 | Annealed – easy-to-machine – round annealed stock
2822 | AISI 4150 Steel | Oil Quenched 830C (1525F), 650C (1200F) Temper, 100 mm (4 In.) Round | 6 | 0 | 0 | 0.875 | 0 | 0 | 0 | 0.04 | 97.17 | 0 | 0.035 | 0.225 | 0 | 0.2 | 0 | 0.505 | 0 | 0 | 0.95 | 855 | 625 | 21 | 6 | Quenched (oil) & tempered – high-strength structural steel
2823 | AISI 4150H Steel | Oil Quenched 830C (1525F), 595C (1100F) Temper, 13 mm (0.5 In.) Round | 6 | 0 | 0 | 0.875 | 0 | 0 | 0 | 0.04 | 97.145 | 0 | 0.035 | 0.225 | 0 | 0.2 | 0 | 0.505 | 0 | 0 | 0.975 | 1170 | 1076 | 14 | 6 | Quenched (oil) & tempered – high-strength structural steel
2824 | AISI 4130 Steel | Water Quenched 855C (1570F), 480C (900F) Temper, 100 mm (4 In.) Round | 10 | 0 | 0 | 0.5 | 0 | 0 | 0 | 0.04 | 97.745 | 0 | 0.035 | 0.225 | 0 | 0.2 | 0 | 0.305 | 0 | 0 | 0.95 | 841 | 655 | 20 | 10 | Quenched (water) & tempered – high-strength structural steel
2825 | AISI 4130H Steel | Water Quenched 855C (1570F), 480C (900F) Temper, 25 mm (1 In.) Round | 10 | 0 | 0 | 0.5 | 0 | 0 | 0 | 0.04 | 97.7 | 0 | 0.035 | 0.25 | 0 | 0.2 | 0 | 0.3 | 0 | 0 | 0.975 | 1110 | 951 | 14 | 10 | Quenched (water) & tempered – high-strength structural steel
2826 | AISI 4150 Steel | Oil Quenched 830C (1525F), 595C (1100F) Temper, 100 mm (4 In.) Round | 6 | 0 | 0 | 0.875 | 0 | 0 | 0 | 0.04 | 97.17 | 0 | 0.035 | 0.225 | 0 | 0.2 | 0 | 0.505 | 0 | 0 | 0.95 | 910 | 675 | 20 | 6 | Quenched (oil) & tempered – high-strength structural steel
2827 | AISI 4150H Steel | Normalized At 870C (1600F), Air Cooled, 25 mm (1 In.) Round | 4 | 0 | 0 | 0.875 | 0 | 0 | 0 | 0.04 | 97.145 | 0 | 0.035 | 0.225 | 0 | 0.2 | 0 | 0.505 | 0 | 0 | 0.975 | 1160 | 731 | 11 | 4 | Normalized (air cooled) – general-purpose steel
2828 | AISI 4150 Steel | Oil Quenched 830C (1525F), 650C (1200F) Temper, 50 mm (2 In.) Round | 6 | 0 | 0 | 0.875 | 0 | 0 | 0 | 0.04 | 97.17 | 0 | 0.035 | 0.225 | 0 | 0.2 | 0 | 0.505 | 0 | 0 | 0.95 | 931 | 814 | 20 | 6 | Quenched (oil) & tempered – high-strength structural steel
2829 | AISI 4130H Steel | Water Quenched 855C (1570F), 540C (1000F) Temper, 13 mm (0.5 In.) Round | 10 | 0 | 0 | 0.5 | 0 | 0 | 0 | 0.04 | 97.7 | 0 | 0.035 | 0.25 | 0 | 0.2 | 0 | 0.3 | 0 | 0 | 0.975 | 1040 | 979 | 18 | 10 | Quenched (water) & tempered – high-strength structural steel
2830 | AISI 4140 Steel | Oil Quenched, 100 mm (4 In.) Round (845C (1550F) Quench, 650C (1200F) Temper) | 6 | 0 | 0 | 0.875 | 0 | 0 | 0 | 0.04 | 97.27 | 0 | 0.035 | 0.225 | 0 | 0.2 | 0 | 0.405 | 0 | 0 | 0.95 | 772 | 580 | 23 | 6 | Quenched (oil) & tempered – high-strength structural steel
2831 | AISI 4150H | Annealed 815C (1500F) | 7 | 0 | 0 | 0.875 | 0 | 0 | 0 | 0.04 | 97.145 | 0 | 0.035 | 0.225 | 0 | 0.2 | 0 | 0.505 | 0 | 0 | 0.975 | 731 | 380 | 20 | 7 | Annealed – easy-to-machine – round annealed stock
2832 | AISI 4340 Steel | Annealed, 25 mm Round | 3 | 0 | 0 | 0.7 | 0 | 1.825 | 0 | 0.04 | 95.725 | 0 | 0.035 | 0.225 | 0 | 0.25 | 0 | 0.4 | 0 | 0 | 0.8 | 745 | 470 | 22 | 3 | Normalized – easy-to-machine stock (cold drawn)
2833 | AISI 4130 Steel | Water Quenched 855C (1570F), 595C (1100F) Temper, 25 mm (1 In.) Round | 10 | 0 | 0 | 0.5 | 0 | 0 | 0 | 0.04 | 97.745 | 0 | 0.035 | 0.225 | 0 | 0.2 | 0 | 0.305 | 0 | 0 | 0.95 | 883 | 779 | 21 | 10 | Quenched (water) & tempered – high-strength structural steel
2834 | AISI 4140H Steel | Oil Quenched, Tempered 425C (800F), 25 mm (1 In.) Round | 6 | 0 | 0 | 0.875 | 0 | 0 | 0 | 0.04 | 97.22 | 0 | 0.035 | 0.225 | 0 | 0.225 | 0 | 0.405 | 0 | 0 | 0.975 | 1380 | 1170 | 15 | 6 | Quenched (oil) & tempered – high-strength structural steel
2835 | AISI 4150 Steel | Oil Quenched 830C (1525F), 540C (1000F) Temper, 50 mm (2 In.) Round | 6 | 0 | 0 | 0.875 | 0 | 0 | 0 | 0.04 | 97.17 | 0 | 0.035 | 0.225 | 0 | 0.2 | 0 | 0.505 | 0 | 0 | 0.95 | 1165 | 1040 | 15 | 6 | Quenched (oil) & tempered – high-strength structural steel
2836 | AISI 4150 Steel | Oil Quenched 830C (1525F), 650C (1200F) Temper, 25 mm (1 In.) Round | 6 | 0 | 0 | 0.875 | 0 | 0 | 0 | 0.04 | 97.17 | 0 | 0.035 | 0.225 | 0 | 0.2 | 0 | 0.505 | 0 | 0 | 0.95 | 972 | 883 | 18 | 6 | Quenched (oil) & tempered – high-strength structural steel
2837 | AISI 4150H Steel | Oil Quenched 830C (1525F), 650C (1200F) Temper, 100 mm (4 In.) Round | 6 | 0 | 0 | 0.875 | 0 | 0 | 0 | 0.04 | 97.145 | 0 | 0.035 | 0.225 | 0 | 0.2 | 0 | 0.505 | 0 | 0 | 0.975 | 855 | 625 | 21 | 6 | Quenched (oil) & tempered – high-strength structural steel
2838 | AISI 4140H Steel | Heat Treated, Tempered 205C (400F), 25 mm (1 In.) Round | 0 | 0 | 0 | 0.875 | 0 | 0 | 0 | 0.04 | 97.22 | 0 | 0.035 | 0.225 | 0 | 0.225 | 0 | 0.405 | 0 | 0 | 0.975 | 1020 | 675 | 17 | 0 | Carburized – quenched (oil) – wear-resistant surface steel
2839 | AISI 4150H Steel | Oil Quenched 830C (1525F), 540C (1000F) Temper, 50 mm (2 In.) Round | 6 | 0 | 0 | 0.875 | 0 | 0 | 0 | 0.04 | 97.145 | 0 | 0.035 | 0.225 | 0 | 0.2 | 0 | 0.505 | 0 | 0 | 0.975 | 1165 | 1040 | 15 | 6 | Quenched (oil) & tempered – high-strength structural steel
2840 | AISI 4130H Steel | Water Quenched 855C (1570F), 480C (900F) Temper, 13 mm (0.5 In.) Round | 10 | 0 | 0 | 0.5 | 0 | 0 | 0 | 0.04 | 97.7 | 0 | 0.035 | 0.25 | 0 | 0.2 | 0 | 0.3 | 0 | 0 | 0.975 | 1145 | 1110 | 16 | 10 | Quenched (water) & tempered – high-strength structural steel
2841 | AISI 4150H Steel | Oil Quenched 830C (1525F), 595C (1100F) Temper, 100 mm (4 In.) Round | 6 | 0 | 0 | 0.875 | 0 | 0 | 0 | 0.04 | 97.145 | 0 | 0.035 | 0.225 | 0 | 0.2 | 0 | 0.505 | 0 | 0 | 0.975 | 910 | 675 | 20 | 6 | Quenched (oil) & tempered – high-strength structural steel
2842 | AISI 4140H Steel | Oil Quenched, Tempered 205C (400F), 25 mm (1 In.) Round | 6 | 0 | 0 | 0.875 | 0 | 0 | 0 | 0.04 | 97.22 | 0 | 0.035 | 0.225 | 0 | 0.225 | 0 | 0.405 | 0 | 0 | 0.975 | 1795 | 1515 | 8 | 6 | Quenched (oil) & tempered – high-strength structural steel
2843 | AISI 4150 Steel | Oil Quenched 830C (1525F), 595C (1100F) Temper, 50 mm (2 In.) Round | 6 | 0 | 0 | 0.875 | 0 | 0 | 0 | 0.04 | 97.17 | 0 | 0.035 | 0.225 | 0 | 0.2 | 0 | 0.505 | 0 | 0 | 0.95 | 1035 | 910 | 18 | 6 | Quenched (oil) & tempered – high-strength structural steel
2844 | AISI 4150H Steel | Normalized 870C (1600F) | 4 | 0 | 0 | 0.875 | 0 | 0 | 0 | 0.04 | 97.145 | 0 | 0.035 | 0.225 | 0 | 0.2 | 0 | 0.505 | 0 | 0 | 0.975 | 1160 | 740 | 11 | 4 | Normalized (air cooled) – general-purpose steel
2845 | AISI 4140H Steel | Normalized At 870C (1600F), Air Cooled, 100 mm (4 In.) Round | 4 | 0 | 0 | 0.875 | 0 | 0 | 0 | 0.04 | 97.22 | 0 | 0.035 | 0.225 | 0 | 0.225 | 0 | 0.405 | 0 | 0 | 0.975 | 814 | 485 | 22 | 4 | Normalized (air cooled) – general-purpose steel
2846 | AISI 4130H Steel | Water Quenched 855C (1570F), 480C (900F) Temper, 100 mm (4 In.) Round | 10 | 0 | 0 | 0.5 | 0 | 0 | 0 | 0.04 | 97.7 | 0 | 0.035 | 0.25 | 0 | 0.2 | 0 | 0.3 | 0 | 0 | 0.975 | 841 | 655 | 20 | 10 | Quenched (water) & tempered – high-strength structural steel
2847 | AISI 4150H Steel | Oil Quenched 830C (1525F), 650C (1200F) Temper, 25 mm (1 In.) Round | 6 | 0 | 0 | 0.875 | 0 | 0 | 0 | 0.04 | 97.145 | 0 | 0.035 | 0.225 | 0 | 0.2 | 0 | 0.505 | 0 | 0 | 0.975 | 972 | 883 | 18 | 6 | Quenched (oil) & tempered – high-strength structural steel
2848 | AISI 4140 Steel | Oil Quenched, 13 mm (0.5 In.) Round (845C (1550F) Quench, 650C (1200F) Temper) | 6 | 0 | 0 | 0.875 | 0 | 0 | 0 | 0.04 | 97.27 | 0 | 0.035 | 0.225 | 0 | 0.2 | 0 | 0.405 | 0 | 0 | 0.95 | 938 | 889 | 19 | 6 | Quenched (oil) & tempered – high-strength structural steel
2849 | AISI 4140H Steel | Oil Quenched, Tempered 315C (600F), 25 mm (1 In.) Round | 6 | 0 | 0 | 0.875 | 0 | 0 | 0 | 0.04 | 97.22 | 0 | 0.035 | 0.225 | 0 | 0.225 | 0 | 0.405 | 0 | 0 | 0.975 | 1585 | 1345 | 11 | 6 | Quenched (oil) & tempered – high-strength structural steel
2850 | AISI 4340 Steel | Oil Quenched 800C (1470F), 650C (1200F) Temper, 50 mm (2 In.) Round | 6 | 0 | 0 | 0.7 | 0 | 1.825 | 0 | 0.04 | 95.725 | 0 | 0.035 | 0.225 | 0 | 0.25 | 0 | 0.4 | 0 | 0 | 0.8 | 931 | 834 | 20 | 6 | Quenched (oil) & tempered – high-strength structural steel
2851 | AISI 4140H Steel | Heat Treated, Tempered 705C (1300F), 25 mm (1 In.) Round | 0 | 0 | 0 | 0.875 | 0 | 0 | 0 | 0.04 | 97.22 | 0 | 0.035 | 0.225 | 0 | 0.225 | 0 | 0.405 | 0 | 0 | 0.975 | 807 | 689 | 23 | 0 | Carburized – quenched (oil) – wear-resistant surface steel
2852 | AISI 4340 Steel | Normalized, 100 mm (4 In.) Round | 9 | 0 | 0 | 0.7 | 0 | 1.825 | 0 | 0.04 | 95.725 | 0 | 0.035 | 0.225 | 0 | 0.25 | 0 | 0.4 | 0 | 0 | 0.8 | 1110 | 710 | 13 | 9 | Normalized – general-purpose steel (round normalized stock)
2853 | AISI 4150 Steel | Normalized At 870C (1600F), Air Cooled, 50 mm (2 In.) Round | 4 | 0 | 0 | 0.875 | 0 | 0 | 0 | 0.04 | 97.17 | 0 | 0.035 | 0.225 | 0 | 0.2 | 0 | 0.505 | 0 | 0 | 0.95 | 1095 | 717 | 13 | 4 | Normalized (air cooled) – general-purpose steel
2854 | AISI 4140 Steel | Oil Quenched, 50 mm (2 In.) Round (845C (1550F) Quench, 595C (1100F) Temper) | 6 | 0 | 0 | 0.875 | 0 | 0 | 0 | 0.04 | 97.27 | 0 | 0.035 | 0.225 | 0 | 0.2 | 0 | 0.405 | 0 | 0 | 0.95 | 883 | 710 | 21 | 6 | Quenched (oil) & tempered – high-strength structural steel
2855 | AISI 4340 Steel | Oil Quenched 800C (1470F), 540C (1000F) Temper, 50 mm (2 In.) Round | 6 | 0 | 0 | 0.7 | 0 | 1.825 | 0 | 0.04 | 95.725 | 0 | 0.035 | 0.225 | 0 | 0.25 | 0 | 0.4 | 0 | 0 | 0.8 | 1172 | 1103 | 16 | 6 | Quenched (oil) & tempered – high-strength structural steel
2856 | AISI 4340 Steel | Oil Quenched 845C, 425C (800F) Temper | 6 | 0 | 0 | 0.7 | 0 | 1.825 | 0 | 0.04 | 95.725 | 0 | 0.035 | 0.225 | 0 | 0.25 | 0 | 0.4 | 0 | 0 | 0.8 | 1595 | 1475 | 12 | 6 | Quenched (oil) & tempered – high-strength structural steel
2857 | AISI 4130 Steel | Water Quenched 855C (1570F), 480C (900F) Temper, 50 mm (2 In.) Round | 10 | 0 | 0 | 0.5 | 0 | 0 | 0 | 0.04 | 97.745 | 0 | 0.035 | 0.225 | 0 | 0.2 | 0 | 0.305 | 0 | 0 | 0.95 | 917 | 758 | 19 | 10 | Quenched (water) & tempered – high-strength structural steel
2858 | AISI 4140 Steel | Normalized At 870C (1600F), Reheated To 845C (1550F), Oil Quenched, 260C (500F) Temper, 25 mm (1 In.) Round | 0 | 0 | 0 | 0.875 | 0 | 0 | 0 | 0.04 | 97.27 | 0 | 0.035 | 0.225 | 0 | 0.2 | 0 | 0.405 | 0 | 0 | 0.95 | 1860 | 1655 | 11 | 0 | Carburized – quenched (oil) – wear-resistant surface steel
2859 | AISI E4340 Steel | Normalized, 13 mm (0.5 In.) Round | 9 | 0 | 0 | 0.75 | 0 | 1.825 | 0 | 0.02 | 95.7 | 0 | 0.025 | 0.225 | 0 | 0.25 | 0 | 0.405 | 0 | 0 | 0.8 | 1448 | 972 | 12 | 9 | Normalized – general-purpose steel (round normalized stock)
2860 | AISI 4340 Steel | Normalized, 13 mm (0.5 In.) Round | 9 | 0 | 0 | 0.7 | 0 | 1.825 | 0 | 0.04 | 95.725 | 0 | 0.035 | 0.225 | 0 | 0.25 | 0 | 0.4 | 0 | 0 | 0.8 | 1448 | 972 | 12 | 9 | Normalized – general-purpose steel (round normalized stock)
2861 | AISI 4140H Steel | Heat Treated, Tempered 260C (500F), 25 mm (1 In.) Round | 0 | 0 | 0 | 0.875 | 0 | 0 | 0 | 0.04 | 97.22 | 0 | 0.035 | 0.225 | 0 | 0.225 | 0 | 0.405 | 0 | 0 | 0.975 | 1860 | 1655 | 11 | 0 | Carburized – quenched (oil) – wear-resistant surface steel
2862 | AISI 4140 Steel | Normalized At 870C (1600F), Reheated To 845C (1550F), Oil Quenched, 370C (700F) Temper, 25 mm (1 In.) Round | 0 | 0 | 0 | 0.875 | 0 | 0 | 0 | 0.04 | 97.27 | 0 | 0.035 | 0.225 | 0 | 0.2 | 0 | 0.405 | 0 | 0 | 0.95 | 1595 | 1460 | 12 | 0 | Carburized – quenched (oil) – wear-resistant surface steel
2863 | AISI 4340 Steel | Normalized, 25 mm Round | 9 | 0 | 0 | 0.7 | 0 | 1.825 | 0 | 0.04 | 95.725 | 0 | 0.035 | 0.225 | 0 | 0.25 | 0 | 0.4 | 0 | 0 | 0.8 | 1282 | 862 | 12 | 9 | Normalized – general-purpose steel (round normalized stock)
2864 | AISI 4150 Steel | Oil Quenched 830C (1525F), 540C (1000F) Temper, 13 mm (0.5 In.) Round | 6 | 0 | 0 | 0.875 | 0 | 0 | 0 | 0.04 | 97.17 | 0 | 0.035 | 0.225 | 0 | 0.2 | 0 | 0.505 | 0 | 0 | 0.95 | 1310 | 1215 | 13 | 6 | Quenched (oil) & tempered – high-strength structural steel
2865 | AISI 4150H Steel | Oil Quenched 830C (1525F), 650C (1200F) Temper, 13 mm (0.5 In.) Round | 6 | 0 | 0 | 0.875 | 0 | 0 | 0 | 0.04 | 97.145 | 0 | 0.035 | 0.225 | 0 | 0.2 | 0 | 0.505 | 0 | 0 | 0.975 | 1020 | 945 | 17 | 6 | Quenched (oil) & tempered – high-strength structural steel
2866 | AISI 4140H Steel | Oil Quenched 845C (1550F), 650C (1200F) Temper, 25 mm (1 In.) Round | 6 | 0 | 0 | 0.875 | 0 | 0 | 0 | 0.04 | 97.22 | 0 | 0.035 | 0.225 | 0 | 0.225 | 0 | 0.405 | 0 | 0 | 0.975 | 917 | 841 | 21 | 6 | Quenched (oil) & tempered – high-strength structural steel
2867 | AISI 4140H Steel | Heat Treated, Tempered 425C (800F), 25 mm (1 In.) Round | 0 | 0 | 0 | 0.875 | 0 | 0 | 0 | 0.04 | 97.22 | 0 | 0.035 | 0.225 | 0 | 0.225 | 0 | 0.405 | 0 | 0 | 0.975 | 1450 | 1345 | 15 | 0 | Carburized – quenched (oil) – wear-resistant surface steel
2868 | AISI 4150 Steel | Normalized At 870C (1600F), Air Cooled, 13 mm (0.5 In.) Round | 4 | 0 | 0 | 0.875 | 0 | 0 | 0 | 0.04 | 97.17 | 0 | 0.035 | 0.225 | 0 | 0.2 | 0 | 0.505 | 0 | 0 | 0.95 | 1340 | 896 | 10 | 4 | Normalized (air cooled) – general-purpose steel
2869 | AISI 4340 Steel | Oil Quenched 800C (1470F), 540C (1000F) Temper, 25 mm Round | 6 | 0 | 0 | 0.7 | 0 | 1.825 | 0 | 0.04 | 95.725 | 0 | 0.035 | 0.225 | 0 | 0.25 | 0 | 0.4 | 0 | 0 | 0.8 | 1207 | 1145 | 14 | 6 | Quenched (oil) & tempered – high-strength structural steel
2870 | AISI E4340 Steel | Oil Quenched 800C (1470F), 595C (1100F) Temper, 50 mm (2 In.) Round | 6 | 0 | 0 | 0.75 | 0 | 1.825 | 0 | 0.02 | 95.7 | 0 | 0.025 | 0.225 | 0 | 0.25 | 0 | 0.405 | 0 | 0 | 0.8 | 1014 | 958 | 19 | 6 | Quenched (oil) & tempered – high-strength structural steel
2871 | AISI 4340H Steel | Normalized 870C (1600F) | 4 | 0 | 0 | 0.725 | 0 | 1.775 | 0 | 0.04 | 95.745 | 0 | 0.035 | 0.225 | 0 | 0.25 | 0 | 0.405 | 0 | 0 | 0.8 | 1280 | 860 | 12 | 4 | Normalized (air cooled) – general-purpose steel
2872 | AISI 4140 Steel | Normalized At 870C (1600F), Air Cooled, 50 mm (2 In.) Round | 4 | 0 | 0 | 0.875 | 0 | 0 | 0 | 0.04 | 97.27 | 0 | 0.035 | 0.225 | 0 | 0.2 | 0 | 0.405 | 0 | 0 | 0.95 | 972 | 635 | 16 | 4 | Normalized (air cooled) – general-purpose steel
2873 | AISI E4340 Steel | Oil Quenched 800C (1470F), 540C (1000F) Temper, 50 mm (2 In.) Round | 6 | 0 | 0 | 0.75 | 0 | 1.825 | 0 | 0.02 | 95.7 | 0 | 0.025 | 0.225 | 0 | 0.25 | 0 | 0.405 | 0 | 0 | 0.8 | 1172 | 1103 | 16 | 6 | Quenched (oil) & tempered – high-strength structural steel
2874 | AISI 4150H Steel | Normalized At 870C (1600F), Air Cooled, 50 mm (2 In.) Round | 4 | 0 | 0 | 0.875 | 0 | 0 | 0 | 0.04 | 97.145 | 0 | 0.035 | 0.225 | 0 | 0.2 | 0 | 0.505 | 0 | 0 | 0.975 | 1095 | 717 | 13 | 4 | Normalized (air cooled) – general-purpose steel
2875 | AISI 4130 Steel | Annealed At 865C (1590F) | 7 | 0 | 0 | 0.5 | 0 | 0 | 0 | 0.04 | 97.745 | 0 | 0.035 | 0.225 | 0 | 0.2 | 0 | 0.305 | 0 | 0 | 0.95 | 560 | 360 | 28 | 7 | Annealed – easy-to-machine – round annealed stock
2876 | AISI 4140H Steel | Heat Treated, Tempered 370C (700F), 25 mm (1 In.) Round | 0 | 0 | 0 | 0.875 | 0 | 0 | 0 | 0.04 | 97.22 | 0 | 0.035 | 0.225 | 0 | 0.225 | 0 | 0.405 | 0 | 0 | 0.975 | 1595 | 1460 | 12 | 0 | Carburized – quenched (oil) – wear-resistant surface steel
2877 | AISI E4340 Steel | Normalized, 100 mm (4 In.) Round | 9 | 0 | 0 | 0.75 | 0 | 1.825 | 0 | 0.02 | 95.7 | 0 | 0.025 | 0.225 | 0 | 0.25 | 0 | 0.405 | 0 | 0 | 0.8 | 1110 | 710 | 13 | 9 | Normalized – general-purpose steel (round normalized stock)
2878 | AISI 4150 Steel | Oil Quenched 830C (1525F), 595C (1100F) Temper, 13 mm (0.5 In.) Round | 6 | 0 | 0 | 0.875 | 0 | 0 | 0 | 0.04 | 97.17 | 0 | 0.035 | 0.225 | 0 | 0.2 | 0 | 0.505 | 0 | 0 | 0.95 | 1170 | 1076 | 14 | 6 | Quenched (oil) & tempered – high-strength structural steel
2879 | AISI 4130H Steel | Normalized At 870C (1600F), Air Cooled, 25 mm (1 In.) Round | 4 | 0 | 0 | 0.5 | 0 | 0 | 0 | 0.04 | 97.7 | 0 | 0.035 | 0.25 | 0 | 0.2 | 0 | 0.3 | 0 | 0 | 0.975 | 670 | 435 | 25 | 4 | Normalized (air cooled) – general-purpose steel
2880 | AISI E4340 Steel | Oil Quenched 800C (1470F), 650C (1200F) Temper, 100 mm (4 In.) Round | 6 | 0 | 0 | 0.75 | 0 | 1.825 | 0 | 0.02 | 95.7 | 0 | 0.025 | 0.225 | 0 | 0.25 | 0 | 0.405 | 0 | 0 | 0.8 | 855 | 731 | 21 | 6 | Quenched (oil) & tempered – high-strength structural steel
2881 | AISI 4140 Steel | Normalized At 870C (1600F), Reheated To 845C (1550F), Oil Quenched, 650C (1200F) Temper, 25 mm (1 In.) Round | 0 | 0 | 0 | 0.875 | 0 | 0 | 0 | 0.04 | 97.245 | 0 | 0.035 | 0.25 | 0 | 0.2 | 0 | 0.405 | 0 | 0 | 0.95 | 896 | 786 | 21 | 0 | Carburized – quenched (oil) – wear-resistant surface steel
2882 | AISI E4340 Steel | Oil Quenched 800C (1470F), 650C (1200F) Temper, 50 mm (2 In.) Round | 6 | 0 | 0 | 0.75 | 0 | 1.825 | 0 | 0.02 | 95.7 | 0 | 0.025 | 0.225 | 0 | 0.25 | 0 | 0.405 | 0 | 0 | 0.8 | 931 | 834 | 20 | 6 | Quenched (oil) & tempered – high-strength structural steel
2883 | AISI 4150H Steel | Oil Quenched 830C (1525F), 595C (1100F) Temper, 50 mm (2 In.) Round | 6 | 0 | 0 | 0.875 | 0 | 0 | 0 | 0.04 | 97.145 | 0 | 0.035 | 0.225 | 0 | 0.2 | 0 | 0.505 | 0 | 0 | 0.975 | 1035 | 910 | 18 | 6 | Quenched (oil) & tempered – high-strength structural steel
2884 | AISI E4340 Steel | Normalized, 25 mm Round | 9 | 0 | 0 | 0.75 | 0 | 1.825 | 0 | 0.02 | 95.7 | 0 | 0.025 | 0.225 | 0 | 0.25 | 0 | 0.405 | 0 | 0 | 0.8 | 1282 | 862 | 12 | 9 | Normalized – general-purpose steel (round normalized stock)
2885 | AISI 4150H Steel | Oil Quenched 830C (1525F), 595C (1100F) Temper, 25 mm (1 In.) Round | 6 | 0 | 0 | 0.875 | 0 | 0 | 0 | 0.04 | 97.145 | 0 | 0.035 | 0.225 | 0 | 0.2 | 0 | 0.505 | 0 | 0 | 0.975 | 1145 | 1034 | 15 | 6 | Quenched (oil) & tempered – high-strength structural steel
2886 | AISI E4340 H Steel | Oil Quenched 800C (1470F), 540C (1000F) Temper, 50 mm (2 In.) Round | 6 | 0 | 0 | 0.775 | 0 | 1.775 | 0 | 0.02 | 95.725 | 0 | 0.025 | 0.225 | 0 | 0.25 | 0 | 0.405 | 0 | 0 | 0.8 | 1172 | 1103 | 16 | 6 | Quenched (oil) & tempered – high-strength structural steel
2887 | AISI 4150H Steel | Oil Quenched 830C (1525F), 540C (1000F) Temper, 25 mm (1 In.) Round | 6 | 0 | 0 | 0.875 | 0 | 0 | 0 | 0.04 | 97.145 | 0 | 0.035 | 0.225 | 0 | 0.2 | 0 | 0.505 | 0 | 0 | 0.975 | 1205 | 1105 | 14 | 6 | Quenched (oil) & tempered – high-strength structural steel
2888 | AISI 4150 Steel | Oil Quenched 830C (1525F), 540C (1000F) Temper, 25 mm (1 In.) Round | 6 | 0 | 0 | 0.875 | 0 | 0 | 0 | 0.04 | 97.17 | 0 | 0.035 | 0.225 | 0 | 0.2 | 0 | 0.505 | 0 | 0 | 0.95 | 1205 | 1105 | 14 | 6 | Quenched (oil) & tempered – high-strength structural steel
2889 | AISI E4340 H Steel | Normalized, 25 mm Round | 9 | 0 | 0 | 0.775 | 0 | 1.775 | 0 | 0.02 | 95.725 | 0 | 0.025 | 0.225 | 0 | 0.25 | 0 | 0.405 | 0 | 0 | 0.8 | 1282 | 862 | 12 | 9 | Normalized – general-purpose steel (round normalized stock)
2890 | AISI E4340 Steel | Oil Quenched 800C (1470F), 540C (1000F) Temper, 25 mm Round | 6 | 0 | 0 | 0.75 | 0 | 1.825 | 0 | 0.02 | 95.7 | 0 | 0.025 | 0.225 | 0 | 0.25 | 0 | 0.405 | 0 | 0 | 0.8 | 1207 | 1145 | 14 | 6 | Quenched (oil) & tempered – high-strength structural steel
2891 | AISI E4340 H Steel | Oil Quenched 800C (1470F), 650C (1200F) Temper, 100 mm (4 In.) Round | 6 | 0 | 0 | 0.775 | 0 | 1.775 | 0 | 0.02 | 95.725 | 0 | 0.025 | 0.225 | 0 | 0.25 | 0 | 0.405 | 0 | 0 | 0.8 | 855 | 731 | 21 | 6 | Quenched (oil) & tempered – high-strength structural steel
2892 | AISI 4340 Steel | Oil Quenched 800C (1470F), 650C (1200F) Temper, 100 mm | 6 | 0 | 0 | 0.7 | 0 | 1.825 | 0 | 0.04 | 95.725 | 0 | 0.035 | 0.225 | 0 | 0.25 | 0 | 0.4 | 0 | 0 | 0.8 | 855 | 731 | 21 | 6 | Quenched (oil) & tempered – high-strength structural steel
2893 | AISI 4140H Steel | Oil Quenched, Tempered 540C (1000F), 25 mm (1 In.) Round | 6 | 0 | 0 | 0.875 | 0 | 0 | 0 | 0.04 | 97.22 | 0 | 0.035 | 0.225 | 0 | 0.225 | 0 | 0.405 | 0 | 0 | 0.975 | 1140 | 965 | 18 | 6 | Quenched (oil) & tempered – high-strength structural steel
2894 | AISI 4140H Steel | Normalized At 870C (1600F), Air Cooled, 13 mm (0.5 In.) Round | 4 | 0 | 0 | 0.875 | 0 | 0 | 0 | 0.04 | 97.22 | 0 | 0.035 | 0.225 | 0 | 0.225 | 0 | 0.405 | 0 | 0 | 0.975 | 1020 | 675 | 17 | 4 | Normalized (air cooled) – general-purpose steel
2895 | AISI 4340H Steel | Annealed 810C (1490F) | 7 | 0 | 0 | 0.725 | 0 | 1.775 | 0 | 0.04 | 95.745 | 0 | 0.035 | 0.225 | 0 | 0.25 | 0 | 0.405 | 0 | 0 | 0.8 | 745 | 475 | 22 | 7 | Annealed – easy-to-machine – round annealed stock
2896 | AISI 4140H Steel | Annealed 25 mm (1 In.) Round | 3 | 0 | 0 | 0.875 | 0 | 0 | 0 | 0.04 | 97.22 | 0 | 0.035 | 0.225 | 0 | 0.225 | 0 | 0.405 | 0 | 0 | 0.975 | 655 | 485 | 26 | 3 | Normalized – easy-to-machine stock (cold drawn)
2897 | AISI 4340 Steel | Oil Quenched 800C (1470F), 540C (1000F) Temper, 13 mm (0.5 In.) Round | 6 | 0 | 0 | 0.7 | 0 | 1.825 | 0 | 0.04 | 95.725 | 0 | 0.035 | 0.225 | 0 | 0.25 | 0 | 0.4 | 0 | 0 | 0.8 | 1255 | 1165 | 13 | 6 | Quenched (oil) & tempered – high-strength structural steel
2898 | AISI E4340 Steel | Oil Quenched 800C (1470F), 540C (1000F) Temper, 13 mm (0.5 In.) Round | 6 | 0 | 0 | 0.75 | 0 | 1.825 | 0 | 0.02 | 95.7 | 0 | 0.025 | 0.225 | 0 | 0.25 | 0 | 0.405 | 0 | 0 | 0.8 | 1255 | 1165 | 13 | 6 | Quenched (oil) & tempered – high-strength structural steel
2899 | AISI E4340 H Steel | Oil Quenched 800C (1470F), 595C (1100F) Temper, 50 mm (2 In.) Round | 6 | 0 | 0 | 0.775 | 0 | 1.775 | 0 | 0.02 | 95.725 | 0 | 0.025 | 0.225 | 0 | 0.25 | 0 | 0.405 | 0 | 0 | 0.8 | 1014 | 958 | 19 | 6 | Quenched (oil) & tempered – high-strength structural steel
2900 | AISI E4340 H Steel | Oil Quenched 845C, 650C (1200F) Temper | 6 | 0 | 0 | 0.775 | 0 | 1.775 | 0 | 0.02 | 95.725 | 0 | 0.025 | 0.225 | 0 | 0.25 | 0 | 0.405 | 0 | 0 | 0.8 | 1005 | 938 | 20 | 6 | Quenched (oil) & tempered – high-strength structural steel
2901 | AISI 4340 Steel | Oil Quenched 800C (1470F), 650C (1200F) Temper, 25 mm Round | 6 | 0 | 0 | 0.7 | 0 | 1.825 | 0 | 0.04 | 95.725 | 0 | 0.035 | 0.225 | 0 | 0.25 | 0 | 0.4 | 0 | 0 | 0.8 | 958 | 883 | 20 | 6 | Quenched (oil) & tempered – high-strength structural steel
2902 | AISI 4150 Steel | Oil Quenched 830C (1525F), 595C (1100F) Temper, 25 mm (1 In.) Round | 6 | 0 | 0 | 0.875 | 0 | 0 | 0 | 0.04 | 97.17 | 0 | 0.035 | 0.225 | 0 | 0.2 | 0 | 0.505 | 0 | 0 | 0.95 | 1145 | 1034 | 15 | 6 | Quenched (oil) & tempered – high-strength structural steel
2903 | AISI 4150 Steel | Normalized At 870C (1600F), Air Cooled, 25 mm (1 In.) Round | 4 | 0 | 0 | 0.875 | 0 | 0 | 0 | 0.04 | 97.17 | 0 | 0.035 | 0.225 | 0 | 0.2 | 0 | 0.505 | 0 | 0 | 0.95 | 1160 | 731 | 11 | 4 | Normalized (air cooled) – general-purpose steel
2904 | AISI E4340 Steel | Oil Quenched 800C (1470F), 595C (1100F) Temper, 13 mm (0.5 In.) Round | 6 | 0 | 0 | 0.75 | 0 | 1.825 | 0 | 0.02 | 95.7 | 0 | 0.025 | 0.225 | 0 | 0.25 | 0 | 0.405 | 0 | 0 | 0.8 | 1145 | 1117 | 17 | 6 | Quenched (oil) & tempered – high-strength structural steel
2905 | AISI E4340 H Steel | Annealed, 25 mm Round | 3 | 0 | 0 | 0.775 | 0 | 1.775 | 0 | 0.02 | 95.725 | 0 | 0.025 | 0.225 | 0 | 0.25 | 0 | 0.405 | 0 | 0 | 0.8 | 745 | 470 | 22 | 3 | Normalized – easy-to-machine stock (cold drawn)
2906 | AISI E4340 H Steel | Oil Quenched 845C, 425C (800F) Temper | 6 | 0 | 0 | 0.775 | 0 | 1.775 | 0 | 0.02 | 95.725 | 0 | 0.025 | 0.225 | 0 | 0.25 | 0 | 0.405 | 0 | 0 | 0.8 | 1595 | 1475 | 12 | 6 | Quenched (oil) & tempered – high-strength structural steel
2907 | AISI 4150H Steel | Normalized At 870C (1600F), Air Cooled, 100 mm (4 In.) Round | 4 | 0 | 0 | 0.875 | 0 | 0 | 0 | 0.04 | 97.145 | 0 | 0.035 | 0.225 | 0 | 0.2 | 0 | 0.505 | 0 | 0 | 0.975 | 1005 | 635 | 19 | 4 | Normalized (air cooled) – general-purpose steel
2908 | AISI E4340 Steel | Oil Quenched 845C, 425C (800F) Temper | 6 | 0 | 0 | 0.75 | 0 | 1.825 | 0 | 0.02 | 95.7 | 0 | 0.025 | 0.225 | 0 | 0.25 | 0 | 0.405 | 0 | 0 | 0.8 | 1595 | 1475 | 12 | 6 | Quenched (oil) & tempered – high-strength structural steel
2909 | AISI 4140H Steel | Oil Quenched 845C (1550F), Tempered 540C (1000F), 25 mm (1 In.) Round | 6 | 0 | 0 | 0.875 | 0 | 0 | 0 | 0.04 | 97.22 | 0 | 0.035 | 0.225 | 0 | 0.225 | 0 | 0.405 | 0 | 0 | 0.975 | 1075 | 986 | 15 | 6 | Quenched (oil) & tempered – high-strength structural steel
2910 | AISI 4150 Steel | Annealed 815C (1500F) | 7 | 0 | 0 | 0.875 | 0 | 0 | 0 | 0.04 | 97.17 | 0 | 0.035 | 0.225 | 0 | 0.2 | 0 | 0.505 | 0 | 0 | 0.95 | 731 | 380 | 20 | 7 | Annealed – easy-to-machine – round annealed stock
2911 | AISI E4340 Steel | Oil Quenched 800C (1470F), 540C (1000F) Temper, 100 mm (4 In.) Round | 6 | 0 | 0 | 0.75 | 0 | 1.825 | 0 | 0.02 | 95.7 | 0 | 0.025 | 0.225 | 0 | 0.25 | 0 | 0.405 | 0 | 0 | 0.8 | 1138 | 1000 | 15 | 6 | Quenched (oil) & tempered – high-strength structural steel
2912 | AISI 4340 Steel | Oil Quenched 800C (1470F), 540C (1000F) Temper, 100 mm (4 In.) Round | 6 | 0 | 0 | 0.7 | 0 | 1.825 | 0 | 0.04 | 95.725 | 0 | 0.035 | 0.225 | 0 | 0.25 | 0 | 0.4 | 0 | 0 | 0.8 | 1138 | 1000 | 15 | 6 | Quenched (oil) & tempered – high-strength structural steel
2913 | AISI 4140H Steel | Oil Quenched 845C (1550F), 650C (1200F) Temper, 13 mm (0.5 In.) Round | 6 | 0 | 0 | 0.875 | 0 | 0 | 0 | 0.04 | 97.22 | 0 | 0.035 | 0.225 | 0 | 0.225 | 0 | 0.405 | 0 | 0 | 0.975 | 938 | 889 | 19 | 6 | Quenched (oil) & tempered – high-strength structural steel
2914 | AISI E4340 Steel | Oil Quenched 800C (1470F), 595C (1100F) Temper, 25 mm Round | 6 | 0 | 0 | 0.75 | 0 | 1.825 | 0 | 0.02 | 95.7 | 0 | 0.025 | 0.225 | 0 | 0.25 | 0 | 0.405 | 0 | 0 | 0.8 | 1138 | 1096 | 16 | 6 | Quenched (oil) & tempered – high-strength structural steel
2915 | AISI E4340 H Steel | Oil Quenched 800C (1470F), 540C (1000F) Temper, 100 mm (4 In.) Round | 6 | 0 | 0 | 0.775 | 0 | 1.775 | 0 | 0.02 | 95.725 | 0 | 0.025 | 0.225 | 0 | 0.25 | 0 | 0.405 | 0 | 0 | 0.8 | 1138 | 1000 | 15 | 6 | Quenched (oil) & tempered – high-strength structural steel
2916 | AISI 4140H Steel | Oil Quenched 845C (1550F), 650C (1200F) Temper, 50 mm (2 In.) Round | 6 | 0 | 0 | 0.875 | 0 | 0 | 0 | 0.04 | 97.22 | 0 | 0.035 | 0.225 | 0 | 0.225 | 0 | 0.405 | 0 | 0 | 0.975 | 841 | 675 | 23 | 6 | Quenched (oil) & tempered – high-strength structural steel
2917 | AISI 5140 Steel | Annealed 830C (1525F) | 7 | 0 | 0 | 0.8 | 0 | 0 | 0 | 0.04 | 97.695 | 0 | 0.035 | 0.225 | 0 | 0 | 0 | 0.405 | 0 | 0 | 0.8 | 570 | 295 | 28 | 7 | Annealed – easy-to-machine – round annealed stock
2918 | ASTM A387 Alloy Steel | Grade 5, Class 1 | 1 | 0 | 0 | 0.45 | 0 | 0 | 0 | 0.03 | 93.28 | 0 | 0.04 | 0.5 | 0 | 0.55 | 0 | 0.15 | 0 | 0 | 5 | 415 | 205 | 18 | 1 | Hot rolled – general construction steel
2919 | AISI 5140 Steel | Oil Quenched 845C (1550F), 540C (1000F) Temper, 100 mm (4 In.) Round | 6 | 0 | 0 | 0.8 | 0 | 0 | 0 | 0.04 | 97.695 | 0 | 0.035 | 0.225 | 0 | 0 | 0 | 0.405 | 0 | 0 | 0.8 | 862 | 565 | 20 | 6 | Quenched (oil) & tempered – high-strength structural steel
2920 | AISI E4340 Steel | Normalized 870C (1600F) | 4 | 0 | 0 | 0.75 | 0 | 1.825 | 0 | 0.02 | 95.7 | 0 | 0.025 | 0.225 | 0 | 0.25 | 0 | 0.405 | 0 | 0 | 0.8 | 1280 | 860 | 12 | 4 | Normalized (air cooled) – general-purpose steel
2921 | AISI 5140 Steel | Oil Quenched 845C (1550F), 650C (1200F) Temper, 13 mm (0.5 In.) Round | 6 | 0 | 0 | 0.8 | 0 | 0 | 0 | 0.04 | 97.695 | 0 | 0.035 | 0.225 | 0 | 0 | 0 | 0.405 | 0 | 0 | 0.8 | 827 | 703 | 22 | 6 | Quenched (oil) & tempered – high-strength structural steel
2922 | AISI 4140 Steel | Oil Quenched, 50 mm (2 In.) Round (845C (1550F) Quench, 650C (1200F) Temper) | 6 | 0 | 0 | 0.875 | 0 | 0 | 0 | 0.04 | 97.27 | 0 | 0.035 | 0.225 | 0 | 0.2 | 0 | 0.405 | 0 | 0 | 0.95 | 841 | 675 | 23 | 6 | Quenched (oil) & tempered – high-strength structural steel
2923 | AISI 5140 Steel | Oil Quenched 845C (1550F), 650C (1200F) Temper, 50 mm (2 In.) Round | 6 | 0 | 0 | 0.8 | 0 | 0 | 0 | 0.04 | 97.695 | 0 | 0.035 | 0.225 | 0 | 0 | 0 | 0.405 | 0 | 0 | 0.8 | 758 | 565 | 24 | 6 | Quenched (oil) & tempered – high-strength structural steel
2924 | AISI E4340 H Steel | Normalized, 100 mm (4 In.) Round | 9 | 0 | 0 | 0.775 | 0 | 1.775 | 0 | 0.02 | 95.725 | 0 | 0.025 | 0.225 | 0 | 0.25 | 0 | 0.405 | 0 | 0 | 0.8 | 1110 | 710 | 13 | 9 | Normalized – general-purpose steel (round normalized stock)
2925 | AISI E4340 H Steel | Oil Quenched 800C (1470F), 540C (1000F) Temper, 13 mm (0.5 In.) Round | 6 | 0 | 0 | 0.775 | 0 | 1.775 | 0 | 0.02 | 95.725 | 0 | 0.025 | 0.225 | 0 | 0.25 | 0 | 0.405 | 0 | 0 | 0.8 | 1255 | 1165 | 13 | 6 | Quenched (oil) & tempered – high-strength structural steel
2926 | AISI 5140H Steel | Oil Quenched 845C (1550F), 540C (1000F) Temper, 13 mm (0.5 In.) Round | 6 | 0 | 0 | 0.8 | 0 | 0 | 0 | 0.04 | 97.695 | 0 | 0.035 | 0.225 | 0 | 0 | 0 | 0.405 | 0 | 0 | 0.8 | 1015 | 910 | 17 | 6 | Quenched (oil) & tempered – high-strength structural steel
2927 | AISI 4140 Steel | Oil Quenched, 650C (1200F) Temper, 25 mm (1 In.) Round | 6 | 0 | 0 | 0.875 | 0 | 0 | 0 | 0.04 | 97.27 | 0 | 0.035 | 0.225 | 0 | 0.2 | 0 | 0.405 | 0 | 0 | 0.95 | 931 | 793 | 22 | 6 | Quenched (oil) & tempered – high-strength structural steel
2928 | AISI 5140 Steel | Oil Quenched 845C (1550F), 540C (1000F) Temper, 13 mm (0.5 In.) Round | 6 | 0 | 0 | 0.8 | 0 | 0 | 0 | 0.04 | 97.695 | 0 | 0.035 | 0.225 | 0 | 0 | 0 | 0.405 | 0 | 0 | 0.8 | 1015 | 910 | 17 | 6 | Quenched (oil) & tempered – high-strength structural steel
2929 | AISI E4340 Steel | Annealed, 25 mm Round | 3 | 0 | 0 | 0.75 | 0 | 1.825 | 0 | 0.02 | 95.7 | 0 | 0.025 | 0.225 | 0 | 0.25 | 0 | 0.405 | 0 | 0 | 0.8 | 745 | 470 | 22 | 3 | Normalized – easy-to-machine stock (cold drawn)
2930 | AISI 5140 Steel | Oil Quenched 845C (1550F), 650C (1200F) Temper, 100 mm (4 In.) Round | 6 | 0 | 0 | 0.8 | 0 | 0 | 0 | 0.04 | 97.695 | 0 | 0.035 | 0.225 | 0 | 0 | 0 | 0.405 | 0 | 0 | 0.8 | 731 | 470 | 24 | 6 | Quenched (oil) & tempered – high-strength structural steel
2931 | AISI E4340 Steel | Annealed 810C | 7 | 0 | 0 | 0.75 | 0 | 1.825 | 0 | 0.02 | 95.7 | 0 | 0.025 | 0.225 | 0 | 0.25 | 0 | 0.405 | 0 | 0 | 0.8 | 745 | 475 | 22 | 7 | Annealed – easy-to-machine – round annealed stock
2932 | AISI 5140H Steel | Normalized, 100 mm (4 In.) Round | 9 | 0 | 0 | 0.8 | 0 | 0 | 0 | 0.04 | 97.695 | 0 | 0.035 | 0.225 | 0 | 0 | 0 | 0.405 | 0 | 0 | 0.8 | 765 | 415 | 21 | 9 | Normalized – general-purpose steel (round normalized stock)
2933 | AISI 4150 Steel | Normalized 870C (1600F) | 4 | 0 | 0 | 0.875 | 0 | 0 | 0 | 0.04 | 97.17 | 0 | 0.035 | 0.225 | 0 | 0.2 | 0 | 0.505 | 0 | 0 | 0.95 | 1160 | 740 | 11 | 4 | Normalized (air cooled) – general-purpose steel
2934 | AISI 5140 Steel | Oil Quenched 845C (1550F), 540C (1000F) Temper, 50 mm (2 In.) Round | 6 | 0 | 0 | 0.8 | 0 | 0 | 0 | 0.04 | 97.695 | 0 | 0.035 | 0.225 | 0 | 0 | 0 | 0.405 | 0 | 0 | 0.8 | 883 | 689 | 19 | 6 | Quenched (oil) & tempered – high-strength structural steel
2935 | AISI 4130H Steel | Water Quenched 855C (1570F), 540C (1000F) Temper, 100 mm (4 In.) Round | 10 | 0 | 0 | 0.5 | 0 | 0 | 0 | 0.04 | 97.7 | 0 | 0.035 | 0.25 | 0 | 0.2 | 0 | 0.3 | 0 | 0 | 0.975 | 800 | 635 | 21 | 10 | Quenched (water) & tempered – high-strength structural steel
2936 | AISI 5140 Steel | Normalized, 25 mm (1 In.) Round | 9 | 0 | 0 | 0.8 | 0 | 0 | 0 | 0.04 | 97.695 | 0 | 0.035 | 0.225 | 0 | 0 | 0 | 0.405 | 0 | 0 | 0.8 | 793 | 470 | 22 | 9 | Normalized – general-purpose steel (round normalized stock)
2937 | AISI E4340 H Steel | Normalized, 50 mm (2 In.) Round | 9 | 0 | 0 | 0.775 | 0 | 1.775 | 0 | 0.02 | 95.725 | 0 | 0.025 | 0.225 | 0 | 0.25 | 0 | 0.405 | 0 | 0 | 0.8 | 1220 | 786 | 13 | 9 | Normalized – general-purpose steel (round normalized stock)
2938 | AISI 5140 Steel | Oil Quenched 845C (1550F), 540C (1000F) Temper, 25 mm (1 In.) Round | 6 | 0 | 0 | 0.8 | 0 | 0 | 0 | 0.04 | 97.695 | 0 | 0.035 | 0.225 | 0 | 0 | 0 | 0.405 | 0 | 0 | 0.8 | 972 | 841 | 18 | 6 | Quenched (oil) & tempered – high-strength structural steel
2939 | AISI 4140 Steel | Oil Quenched, 100 mm (4 In.) Round [845C (1550F) Quench, 540C (1000F) Temper] | 6 | 0 | 0 | 0.875 | 0 | 0 | 0 | 0.04 | 97.27 | 0 | 0.035 | 0.225 | 0 | 0.2 | 0 | 0.405 | 0 | 0 | 0.95 | 883 | 685 | 19 | 6 | Quenched (oil) & tempered – high-strength structural steel
2940 | AISI 4140H Steel | Oil Quenched 845C (1550F), 595C (1100F) Temper, 13 mm (0.5 In.) Round | 6 | 0 | 0 | 0.875 | 0 | 0 | 0 | 0.04 | 97.22 | 0 | 0.035 | 0.225 | 0 | 0.225 | 0 | 0.405 | 0 | 0 | 0.975 | 1090 | 1025 | 18 | 6 | Quenched (oil) & tempered – high-strength structural steel
2941 | AISI E4340 Steel | Normalized, 50 mm (2 In.) Round | 9 | 0 | 0 | 0.75 | 0 | 1.825 | 0 | 0.02 | 95.7 | 0 | 0.025 | 0.225 | 0 | 0.25 | 0 | 0.405 | 0 | 0 | 0.8 | 1220 | 786 | 13 | 9 | Normalized – general-purpose steel (round normalized stock)
2942 | AISI 4150H Steel | Oil Quenched 830C (1525F), 650C (1200F) Temper, 50 mm (2 In.) Round | 6 | 0 | 0 | 0.875 | 0 | 0 | 0 | 0.04 | 97.145 | 0 | 0.035 | 0.225 | 0 | 0.2 | 0 | 0.505 | 0 | 0 | 0.975 | 931 | 814 | 20 | 6 | Quenched (oil) & tempered – high-strength structural steel
2943 | AISI 5140H Steel | Annealed 830C | 7 | 0 | 0 | 0.8 | 0 | 0 | 0 | 0.04 | 97.695 | 0 | 0.035 | 0.225 | 0 | 0 | 0 | 0.405 | 0 | 0 | 0.8 | 570 | 295 | 28 | 7 | Annealed – easy-to-machine – round annealed stock
2944 | AISI 5140H Steel | Annealed 830C (1525F), 25 mm (1 In.) Round | 7 | 0 | 0 | 0.8 | 0 | 0 | 0 | 0.04 | 97.695 | 0 | 0.035 | 0.225 | 0 | 0 | 0 | 0.405 | 0 | 0 | 0.8 | 570 | 290 | 28 | 7 | Annealed – easy-to-machine – round annealed stock
2945 | AISI E4340 Steel | Oil Quenched 855C (1570F), 230C (450F) Temper For 4Hrs. | 6 | 0 | 0 | 0.75 | 0 | 1.825 | 0 | 0.02 | 95.7 | 0 | 0.025 | 0.225 | 0 | 0.25 | 0 | 0.405 | 0 | 0 | 0.8 | 1855 | 1550 | 12 | 6 | Quenched (oil) & tempered – high-strength structural steel
2946 | AISI 5150 Steel | Normalized, 13 mm (0.5 In.) Round | 9 | 0 | 0 | 0.8 | 0 | 0 | 0 | 0.04 | 97.595 | 0 | 0.035 | 0.225 | 0 | 0 | 0 | 0.505 | 0 | 0 | 0.8 | 903 | 565 | 21 | 9 | Normalized – general-purpose steel (round normalized stock)
2947 | AISI 4150H Steel | Oil Quenched 830C (1525F), 540C (1000F) Temper, 100 mm (4 In.) Round | 6 | 0 | 0 | 0.875 | 0 | 0 | 0 | 0.04 | 97.145 | 0 | 0.035 | 0.225 | 0 | 0.2 | 0 | 0.505 | 0 | 0 | 0.975 | 1095 | 883 | 15 | 6 | Quenched (oil) & tempered – high-strength structural steel
2948 | AISI 5140H Steel | Oil Quenched 845C (1550F), 650C (1200F) Temper, 25 mm (1 In.) Round | 6 | 0 | 0 | 0.8 | 0 | 0 | 0 | 0.04 | 97.695 | 0 | 0.035 | 0.225 | 0 | 0 | 0 | 0.405 | 0 | 0 | 0.8 | 807 | 650 | 22 | 6 | Quenched (oil) & tempered – high-strength structural steel
2949 | AISI 5140H Steel | Normalized, 25 mm (1 In.) Round | 9 | 0 | 0 | 0.8 | 0 | 0 | 0 | 0.04 | 97.695 | 0 | 0.035 | 0.225 | 0 | 0 | 0 | 0.405 | 0 | 0 | 0.8 | 793 | 470 | 22 | 9 | Normalized – general-purpose steel (round normalized stock)
2950 | AISI E4340 Steel | Annealed 810C (1490F) | 7 | 0 | 0 | 0.75 | 0 | 1.825 | 0 | 0.02 | 95.7 | 0 | 0.025 | 0.225 | 0 | 0.25 | 0 | 0.405 | 0 | 0 | 0.8 | 745 | 475 | 22 | 7 | Annealed – easy-to-machine – round annealed stock
2951 | AISI E4340 Steel | Oil Quenched 845C, 650C (1200F) Temper | 6 | 0 | 0 | 0.75 | 0 | 1.825 | 0 | 0.02 | 95.7 | 0 | 0.025 | 0.225 | 0 | 0.25 | 0 | 0.405 | 0 | 0 | 0.8 | 1005 | 938 | 20 | 6 | Quenched (oil) & tempered – high-strength structural steel
2952 | AISI 5140 Steel | Oil Quenched 845C (1550F), 595C (1100F) Temper, 25 mm (1 In.) Round | 6 | 0 | 0 | 0.8 | 0 | 0 | 0 | 0.04 | 97.695 | 0 | 0.035 | 0.225 | 0 | 0 | 0 | 0.405 | 0 | 0 | 0.8 | 876 | 724 | 20 | 6 | Quenched (oil) & tempered – high-strength structural steel
2953 | AISI E4340 H Steel | Oil Quenched 855C (1570F), 230C (450F) Temper For 4 Hrs | 6 | 0 | 0 | 0.775 | 0 | 1.775 | 0 | 0.02 | 95.725 | 0 | 0.025 | 0.225 | 0 | 0.25 | 0 | 0.405 | 0 | 0 | 0.8 | 1855 | 1550 | 12 | 6 | Quenched (oil) & tempered – high-strength structural steel
2954 | AISI 5140H Steel | Oil Quenched 845C (1550F), 595C (1100F) Temper, 50 mm (2 In.) Round | 6 | 0 | 0 | 0.8 | 0 | 0 | 0 | 0.04 | 97.695 | 0 | 0.035 | 0.225 | 0 | 0 | 0 | 0.405 | 0 | 0 | 0.8 | 814 | 615 | 22 | 6 | Quenched (oil) & tempered – high-strength structural steel
2955 | AISI 4340 Steel | Oil Quenched 845C, 650C (1200F) Temper | 6 | 0 | 0 | 0.7 | 0 | 1.825 | 0 | 0.04 | 95.725 | 0 | 0.035 | 0.225 | 0 | 0.25 | 0 | 0.4 | 0 | 0 | 0.8 | 1005 | 938 | 20 | 6 | Quenched (oil) & tempered – high-strength structural steel
2956 | AISI 5140 Steel | Oil Quenched 845C (1550F), 595C (1100F) Temper, 13 mm (0.5 In.) Round | 6 | 0 | 0 | 0.8 | 0 | 0 | 0 | 0.04 | 97.695 | 0 | 0.035 | 0.225 | 0 | 0 | 0 | 0.405 | 0 | 0 | 0.8 | 896 | 779 | 20 | 6 | Quenched (oil) & tempered – high-strength structural steel
2957 | AISI 5150H Steel | Oil Quenched From 830C (1525F), 650C (1200F) Temper, 25 mm (1 In.) Round | 6 | 0 | 0 | 0.8 | 0 | 0 | 0 | 0.04 | 97.595 | 0 | 0.035 | 0.225 | 0 | 0 | 0 | 0.505 | 0 | 0 | 0.8 | 883 | 745 | 21 | 6 | Quenched (oil) & tempered – high-strength structural steel
2958 | AISI 5140H Steel | Oil Quenched 845C (1550F), 650C (1200F) Temper, 13 mm (0.5 In.) Round | 6 | 0 | 0 | 0.8 | 0 | 0 | 0 | 0.04 | 97.695 | 0 | 0.035 | 0.225 | 0 | 0 | 0 | 0.405 | 0 | 0 | 0.8 | 827 | 703 | 22 | 6 | Quenched (oil) & tempered – high-strength structural steel
2959 | AISI 4340 Steel | Oil Quenched 800C (1470F), 595C (1100F) Temper, 13 mm (0.5 In.) Round | 6 | 0 | 0 | 0.7 | 0 | 1.825 | 0 | 0.04 | 95.725 | 0 | 0.035 | 0.225 | 0 | 0.25 | 0 | 0.4 | 0 | 0 | 0.8 | 1145 | 1117 | 17 | 6 | Quenched (oil) & tempered – high-strength structural steel
2960 | AISI 4340 Steel | Oil Quenched 800C (1470F), 595C (1100F) Temper, 25 mm Round | 6 | 0 | 0 | 0.7 | 0 | 1.825 | 0 | 0.04 | 95.725 | 0 | 0.035 | 0.225 | 0 | 0.25 | 0 | 0.4 | 0 | 0 | 0.8 | 1138 | 1096 | 16 | 6 | Quenched (oil) & tempered – high-strength structural steel
2961 | AISI 5150 Steel | Oil Quenched From 830C (1525F), 540C (1000F) Temper, 100 mm (4 In.) Round | 6 | 0 | 0 | 0.8 | 0 | 0 | 0 | 0.04 | 97.595 | 0 | 0.035 | 0.225 | 0 | 0 | 0 | 0.505 | 0 | 0 | 0.8 | 862 | 595 | 20 | 6 | Quenched (oil) & tempered – high-strength structural steel
2962 | AISI 5150H Steel | Oil Quenched From 830C (1525F), 540C (1000F) Temper, 13 mm (0.5 In.) Round | 6 | 0 | 0 | 0.8 | 0 | 0 | 0 | 0.04 | 97.595 | 0 | 0.035 | 0.225 | 0 | 0 | 0 | 0.505 | 0 | 0 | 0.8 | 1095 | 1000 | 16 | 6 | Quenched (oil) & tempered – high-strength structural steel
2963 | AISI 5140 Steel | Annealed 830C (1525F), 25 mm (1 In.) Round | 7 | 0 | 0 | 0.8 | 0 | 0 | 0 | 0.04 | 97.695 | 0 | 0.035 | 0.225 | 0 | 0 | 0 | 0.405 | 0 | 0 | 0.8 | 570 | 290 | 28 | 7 | Annealed – easy-to-machine – round annealed stock
2964 | AISI 5140H Steel | Oil Quenched 845C (1550F), 540C (1000F) Temper, 50 mm (2 In.) Round | 6 | 0 | 0 | 0.8 | 0 | 0 | 0 | 0.04 | 97.695 | 0 | 0.035 | 0.225 | 0 | 0 | 0 | 0.405 | 0 | 0 | 0.8 | 883 | 689 | 19 | 6 | Quenched (oil) & tempered – high-strength structural steel
2965 | AISI 4130H Steel | Water Quenched 855C (1570F), 595C (1100F) Temper, 25 mm (1 In.) Round | 10 | 0 | 0 | 0.5 | 0 | 0 | 0 | 0.04 | 97.7 | 0 | 0.035 | 0.25 | 0 | 0.2 | 0 | 0.3 | 0 | 0 | 0.975 | 883 | 779 | 21 | 10 | Quenched (water) & tempered – high-strength structural steel
2966 | AISI 4130H Steel | Normalized At 870C (1600F), Air Cooled, 13 mm (0.5 In.) Round | 4 | 0 | 0 | 0.5 | 0 | 0 | 0 | 0.04 | 97.7 | 0 | 0.035 | 0.25 | 0 | 0.2 | 0 | 0.3 | 0 | 0 | 0.975 | 731 | 460 | 25 | 4 | Normalized (air cooled) – general-purpose steel
2967 | AISI 5150 Steel | Oil Quenched From 830C (1525F), 650C (1200F) Temper, 100 mm (4 In.) Round | 6 | 0 | 0 | 0.8 | 0 | 0 | 0 | 0.04 | 97.595 | 0 | 0.035 | 0.225 | 0 | 0 | 0 | 0.505 | 0 | 0 | 0.8 | 793 | 525 | 21 | 6 | Quenched (oil) & tempered – high-strength structural steel
2968 | AISI 6150 Steel | Oil Quenched 845C (1550F), 595C (1100F) Temper, 25 mm (1 In.) Round | 6 | 0 | 0 | 0.8 | 0 | 0 | 0 | 0.04 | 97.295 | 0 | 0.035 | 0.225 | 0.15 | 0 | 0 | 0.505 | 0 | 0 | 0.95 | 1090 | 1035 | 16 | 6 | Quenched (oil) & tempered – high-strength structural steel
2969 | AISI 5150H Steel | Annealed, 25 mm (1 In.) Round | 3 | 0 | 0 | 0.8 | 0 | 0 | 0 | 0.04 | 97.595 | 0 | 0.035 | 0.225 | 0 | 0 | 0 | 0.505 | 0 | 0 | 0.8 | 675 | 360 | 22 | 3 | Normalized – easy-to-machine stock (cold drawn)
2970 | AISI 5150 Steel | Normalized, 100 mm (4 In.) Round | 9 | 0 | 0 | 0.8 | 0 | 0 | 0 | 0.04 | 97.595 | 0 | 0.035 | 0.225 | 0 | 0 | 0 | 0.505 | 0 | 0 | 0.8 | 841 | 435 | 18 | 9 | Normalized – general-purpose steel (round normalized stock)
2971 | AISI 5150H Steel | Oil Quenched From 830C (1525F), 595C (1100F) Temper, 13 mm (0.5 In.) Round | 6 | 0 | 0 | 0.8 | 0 | 0 | 0 | 0.04 | 97.595 | 0 | 0.035 | 0.225 | 0 | 0 | 0 | 0.505 | 0 | 0 | 0.8 | 993 | 903 | 19 | 6 | Quenched (oil) & tempered – high-strength structural steel
2972 | AISI 5150 Steel | Annealed, 25 mm (1 In.) Round | 3 | 0 | 0 | 0.8 | 0 | 0 | 0 | 0.04 | 97.595 | 0 | 0.035 | 0.225 | 0 | 0 | 0 | 0.505 | 0 | 0 | 0.8 | 675 | 360 | 22 | 3 | Normalized – easy-to-machine stock (cold drawn)
2973 | AISI 5140H Steel | Oil Quenched 845C (1550F), 650C (1200F) Temper, 50 mm (2 In.) Round | 6 | 0 | 0 | 0.8 | 0 | 0 | 0 | 0.04 | 97.695 | 0 | 0.035 | 0.225 | 0 | 0 | 0 | 0.405 | 0 | 0 | 0.8 | 758 | 565 | 24 | 6 | Quenched (oil) & tempered – high-strength structural steel
2974 | AISI 6150 Steel | Oil Quenched 845C (1550F), 595C (1100F) Temper, 50 mm (2 In.) Round | 6 | 0 | 0 | 0.8 | 0 | 0 | 0 | 0.04 | 97.295 | 0 | 0.035 | 0.225 | 0.15 | 0 | 0 | 0.505 | 0 | 0 | 0.95 | 1020 | 910 | 17 | 6 | Quenched (oil) & tempered – high-strength structural steel
2975 | AISI 6150 Steel | Oil Quenched 845C (1550F), 595C (1100F) Temper, 100 mm (4 In.) Round | 6 | 0 | 0 | 0.8 | 0 | 0 | 0 | 0.04 | 97.295 | 0 | 0.035 | 0.225 | 0.15 | 0 | 0 | 0.505 | 0 | 0 | 0.95 | 896 | 745 | 19 | 6 | Quenched (oil) & tempered – high-strength structural steel
2976 | AISI E4340 H Steel | Oil Quenched 800C (1470F), 595C (1100F) Temper, 13 mm (0.5 In.) Round | 6 | 0 | 0 | 0.775 | 0 | 1.775 | 0 | 0.02 | 95.725 | 0 | 0.025 | 0.225 | 0 | 0.25 | 0 | 0.405 | 0 | 0 | 0.8 | 1145 | 1117 | 17 | 6 | Quenched (oil) & tempered – high-strength structural steel
2977 | AISI 6150 Steel | Oil Quenched 845C (1550F), 650C (1200F) Temper, 100 mm (4 In.) Round | 6 | 0 | 0 | 0.8 | 0 | 0 | 0 | 0.04 | 97.295 | 0 | 0.035 | 0.225 | 0.15 | 0 | 0 | 0.505 | 0 | 0 | 0.95 | 841 | 650 | 21 | 6 | Quenched (oil) & tempered – high-strength structural steel
2978 | AISI E4340 H Steel | Oil Quenched 800C (1470F), 540C (1000F) Temper, 25 mm Round | 6 | 0 | 0 | 0.775 | 0 | 1.775 | 0 | 0.02 | 95.725 | 0 | 0.025 | 0.225 | 0 | 0.25 | 0 | 0.405 | 0 | 0 | 0.8 | 1207 | 1145 | 14 | 6 | Quenched (oil) & tempered – high-strength structural steel
2979 | AISI E4340 H Steel | Normalized, 13 mm (0.5 In.) Round | 9 | 0 | 0 | 0.775 | 0 | 1.775 | 0 | 0.02 | 95.725 | 0 | 0.025 | 0.225 | 0 | 0.25 | 0 | 0.405 | 0 | 0 | 0.8 | 1448 | 972 | 12 | 9 | Normalized – general-purpose steel (round normalized stock)
2980 | AISI 5140H Steel | Oil Quenched 845C (1550F), 650C (1200F) Temper, 100 mm (4 In.) Round | 6 | 0 | 0 | 0.8 | 0 | 0 | 0 | 0.04 | 97.695 | 0 | 0.035 | 0.225 | 0 | 0 | 0 | 0.405 | 0 | 0 | 0.8 | 731 | 470 | 24 | 6 | Quenched (oil) & tempered – high-strength structural steel
2981 | AISI 6150 Steel | Normalized, 25 mm (1 In.) Round | 9 | 0 | 0 | 0.8 | 0 | 0 | 0 | 0.04 | 97.295 | 0 | 0.035 | 0.225 | 0.15 | 0 | 0 | 0.505 | 0 | 0 | 0.95 | 938 | 615 | 21 | 9 | Normalized – general-purpose steel (round normalized stock)
2982 | AISI 5140H Steel | Normalized, 13 mm (0.5 In.) Round | 9 | 0 | 0 | 0.8 | 0 | 0 | 0 | 0.04 | 97.695 | 0 | 0.035 | 0.225 | 0 | 0 | 0 | 0.405 | 0 | 0 | 0.8 | 827 | 525 | 22 | 9 | Normalized – general-purpose steel (round normalized stock)
2983 | AISI 5140 Steel | Normalized, 13 mm (0.5 In.) Round | 9 | 0 | 0 | 0.8 | 0 | 0 | 0 | 0.04 | 97.695 | 0 | 0.035 | 0.225 | 0 | 0 | 0 | 0.405 | 0 | 0 | 0.8 | 827 | 525 | 22 | 9 | Normalized – general-purpose steel (round normalized stock)
2984 | AISI 5140 Steel | Oil Quenched 845C (1550F), 595C (1100F) Temper, 100 mm (4 In.) Round | 6 | 0 | 0 | 0.8 | 0 | 0 | 0 | 0.04 | 97.695 | 0 | 0.035 | 0.225 | 0 | 0 | 0 | 0.405 | 0 | 0 | 0.8 | 800 | 510 | 22 | 6 | Quenched (oil) & tempered – high-strength structural steel
2985 | AISI 6150 Steel | Oil Quenched 845C (1550F), 540C (1000F) Temper, 100 mm (4 In.) Round | 6 | 0 | 0 | 0.8 | 0 | 0 | 0 | 0.04 | 97.295 | 0 | 0.035 | 0.225 | 0.15 | 0 | 0 | 0.505 | 0 | 0 | 0.95 | 1050 | 876 | 16 | 6 | Quenched (oil) & tempered – high-strength structural steel
2986 | AISI 5140H Steel | Oil Quenched 845C (1550F), 540C (1000F) Temper, 100 mm (4 In.) Round | 6 | 0 | 0 | 0.8 | 0 | 0 | 0 | 0.04 | 97.695 | 0 | 0.035 | 0.225 | 0 | 0 | 0 | 0.405 | 0 | 0 | 0.8 | 862 | 565 | 20 | 6 | Quenched (oil) & tempered – high-strength structural steel
2987 | AISI 4140 Steel | Oil Quenched, 100 mm (4 In.) Round (845C (1550F) Quench, 595C (1100F) Temper) | 6 | 0 | 0 | 0.875 | 0 | 0 | 0 | 0.04 | 97.27 | 0 | 0.035 | 0.225 | 0 | 0.2 | 0 | 0.405 | 0 | 0 | 0.95 | 807 | 600 | 21 | 6 | Quenched (oil) & tempered – high-strength structural steel
2988 | AISI 6150 Steel | Oil Quenched 845C (1550F), 650C (1200F) Temper, 13 mm (0.5 In.) Round | 6 | 0 | 0 | 0.8 | 0 | 0 | 0 | 0.04 | 97.295 | 0 | 0.035 | 0.225 | 0.15 | 0 | 0 | 0.505 | 0 | 0 | 0.95 | 1015 | 979 | 17 | 6 | Quenched (oil) & tempered – high-strength structural steel
2989 | AISI 6150 Steel | Oil Quenched 845C (1550F), 650C (1200F) Temper, 25 mm (1 In.) Round | 6 | 0 | 0 | 0.8 | 0 | 0 | 0 | 0.04 | 97.295 | 0 | 0.035 | 0.225 | 0.15 | 0 | 0 | 0.505 | 0 | 0 | 0.95 | 972 | 896 | 18 | 6 | Quenched (oil) & tempered – high-strength structural steel
2990 | AISI 4150H Steel | Oil Quenched 830C (1525F), 540C (1000F) Temper, 13 mm (0.5 In.) Round | 6 | 0 | 0 | 0.875 | 0 | 0 | 0 | 0.04 | 97.145 | 0 | 0.035 | 0.225 | 0 | 0.2 | 0 | 0.505 | 0 | 0 | 0.975 | 1310 | 1215 | 13 | 6 | Quenched (oil) & tempered – high-strength structural steel
2991 | AISI E4340 H Steel | Oil Quenched 800C (1470F), 595C (1100F) Temper, 100 mm Round | 6 | 0 | 0 | 0.775 | 0 | 1.775 | 0 | 0.02 | 95.725 | 0 | 0.025 | 0.225 | 0 | 0.25 | 0 | 0.405 | 0 | 0 | 0.8 | 924 | 786 | 19 | 6 | Quenched (oil) & tempered – high-strength structural steel
2992 | AISI 6150H Steel | Oil Quenched 845C (1550F), 650C (1200F) Temper, 100 mm (4 In.) Round | 6 | 0 | 0 | 0.8 | 0 | 0 | 0 | 0.04 | 97.27 | 0 | 0.035 | 0.225 | 0.15 | 0 | 0 | 0.505 | 0 | 0 | 0.975 | 841 | 650 | 21 | 6 | Quenched (oil) & tempered – high-strength structural steel
2993 | AISI E4340 Steel | Oil Quenched 800C (1470F), 595C (1100F) Temper, 100 mm (4 In.) Round | 6 | 0 | 0 | 0.75 | 0 | 1.825 | 0 | 0.02 | 95.7 | 0 | 0.025 | 0.225 | 0 | 0.25 | 0 | 0.405 | 0 | 0 | 0.8 | 924 | 786 | 19 | 6 | Quenched (oil) & tempered – high-strength structural steel
2994 | AISI 5150H Steel | Oil Quenched From 830C (1525F), 595C (1100F) Temper, 25 mm (1 In.) Round | 6 | 0 | 0 | 0.8 | 0 | 0 | 0 | 0.04 | 97.595 | 0 | 0.035 | 0.225 | 0 | 0 | 0 | 0.505 | 0 | 0 | 0.8 | 945 | 793 | 20 | 6 | Quenched (oil) & tempered – high-strength structural steel
2995 | AISI 6150H Steel | Oil Quenched 845C (1550F), 595C (1100F) Temper, 25 mm (1 In.) Round | 6 | 0 | 0 | 0.8 | 0 | 0 | 0 | 0.04 | 97.27 | 0 | 0.035 | 0.225 | 0.15 | 0 | 0 | 0.505 | 0 | 0 | 0.975 | 1090 | 1035 | 16 | 6 | Quenched (oil) & tempered – high-strength structural steel
2996 | AISI 5150 Steel | Normalized, 50 mm (2 In.) Round | 9 | 0 | 0 | 0.8 | 0 | 0 | 0 | 0.04 | 97.595 | 0 | 0.035 | 0.225 | 0 | 0 | 0 | 0.505 | 0 | 0 | 0.8 | 848 | 495 | 20 | 9 | Normalized – general-purpose steel (round normalized stock)
2997 | AISI 8630 Steel | Normalized | 2 | 0 | 0 | 0.8 | 0 | 0.55 | 0 | 0.04 | 97.345 | 0 | 0.035 | 0.225 | 0 | 0.2 | 0 | 0.305 | 0 | 0 | 0.5 | 620 | 550 | 16 | 2 | Quenched (oil) – general-purpose steel (tested)
2998 | AISI 6150H Steel | Oil Quenched 845C (1550F), 650C (1200F) Temper, 50 mm (2 In.) Round | 6 | 0 | 0 | 0.8 | 0 | 0 | 0 | 0.04 | 97.27 | 0 | 0.035 | 0.225 | 0.15 | 0 | 0 | 0.505 | 0 | 0 | 0.975 | 924 | 800 | 19 | 6 | Quenched (oil) & tempered – high-strength structural steel
2999 | AISI 5150H Steel | Normalized, 25 mm (1 In.) Round | 9 | 0 | 0 | 0.8 | 0 | 0 | 0 | 0.04 | 97.595 | 0 | 0.035 | 0.225 | 0 | 0 | 0 | 0.505 | 0 | 0 | 0.8 | 869 | 530 | 20 | 9 | Normalized – general-purpose steel (round normalized stock)
3000 | AISI 5150H Steel | Oil Quenched From 830C (1525F), 595C (1100F) Temper, 50 mm (2 In.) Round | 6 | 0 | 0 | 0.8 | 0 | 0 | 0 | 0.04 | 97.595 | 0 | 0.035 | 0.225 | 0 | 0 | 0 | 0.505 | 0 | 0 | 0.8 | 876 | 600 | 20 | 6 | Quenched (oil) & tempered – high-strength structural steel
3001 | AISI 4140H Steel | Heat Treated, Tempered 315C (600F), 25 mm (1 In.) Round | 0 | 0 | 0 | 0.875 | 0 | 0 | 0 | 0.04 | 97.22 | 0 | 0.035 | 0.225 | 0 | 0.225 | 0 | 0.405 | 0 | 0 | 0.975 | 1725 | 1572 | 11 | 0 | Carburized – quenched (oil) – wear-resistant surface steel
3002 | AISI 5140H Steel | Normalized 870C (1600F) | 4 | 0 | 0 | 0.8 | 0 | 0 | 0 | 0.04 | 97.695 | 0 | 0.035 | 0.225 | 0 | 0 | 0 | 0.405 | 0 | 0 | 0.8 | 793 | 475 | 22 | 4 | Normalized (air cooled) – general-purpose steel
3003 | AISI 8630 Steel | Water Quenched 845C (1550F), 480C (900F) Temper, 13 mm (0.5 In.) Round | 10 | 0 | 0 | 0.8 | 0 | 0.55 | 0 | 0.04 | 97.345 | 0 | 0.035 | 0.225 | 0 | 0.2 | 0 | 0.305 | 0 | 0 | 0.5 | 1050 | 1035 | 16 | 10 | Quenched (water) & tempered – high-strength structural steel
3004 | AISI 5150H Steel | Oil Quenched From 830C (1525F), 540C (1000F) Temper, 50 mm (2 In.) Round | 6 | 0 | 0 | 0.8 | 0 | 0 | 0 | 0.04 | 97.595 | 0 | 0.035 | 0.225 | 0 | 0 | 0 | 0.505 | 0 | 0 | 0.8 | 910 | 670 | 18 | 6 | Quenched (oil) & tempered – high-strength structural steel
3005 | AISI 5150H Steel | Normalized, 100 mm (4 In.) Round | 9 | 0 | 0 | 0.8 | 0 | 0 | 0 | 0.04 | 97.595 | 0 | 0.035 | 0.225 | 0 | 0 | 0 | 0.505 | 0 | 0 | 0.8 | 841 | 435 | 18 | 9 | Normalized – general-purpose steel (round normalized stock)
3006 | AISI 4130H Steel | Annealed, 25 mm (1 In.) Round | 3 | 0 | 0 | 0.5 | 0 | 0 | 0 | 0.04 | 97.7 | 0 | 0.035 | 0.25 | 0 | 0.2 | 0 | 0.3 | 0 | 0 | 0.975 | 560 | 460 | 21 | 3 | Normalized – easy-to-machine stock (cold drawn)
3007 | AISI 5150 Steel | Oil Quenched From 830C (1525F), 540C (1000F) Temper, 13 mm (0.5 In.) Round | 6 | 0 | 0 | 0.8 | 0 | 0 | 0 | 0.04 | 97.595 | 0 | 0.035 | 0.225 | 0 | 0 | 0 | 0.505 | 0 | 0 | 0.8 | 1095 | 1000 | 16 | 6 | Quenched (oil) & tempered – high-strength structural steel
3008 | AISI 8630 Steel | Water Quenched 845C (1550F), 480C (900F) Temper, 25 mm (1 In.) Round | 10 | 0 | 0 | 0.8 | 0 | 0.55 | 0 | 0.04 | 97.345 | 0 | 0.035 | 0.225 | 0 | 0.2 | 0 | 0.305 | 0 | 0 | 0.5 | 1015 | 910 | 16 | 10 | Quenched (water) & tempered – high-strength structural steel
3009 | AISI 4340 Steel | Oil Quenched 800C (1470F), 595C (1100F) Temper, 100 mm (4 In.) Round | 6 | 0 | 0 | 0.7 | 0 | 1.825 | 0 | 0.04 | 95.725 | 0 | 0.035 | 0.225 | 0 | 0.25 | 0 | 0.4 | 0 | 0 | 0.8 | 924 | 786 | 19 | 6 | Quenched (oil) & tempered – high-strength structural steel
3010 | AISI 6150H Steel | Normalized, 50 mm (2 In.) Round | 9 | 0 | 0 | 0.8 | 0 | 0 | 0 | 0.04 | 97.27 | 0 | 0.035 | 0.225 | 0.15 | 0 | 0 | 0.505 | 0 | 0 | 0.975 | 896 | 515 | 20 | 9 | Normalized – general-purpose steel (round normalized stock)
3011 | AISI 6150H Steel | Annealed, 25 mm (1 In.) Round | 3 | 0 | 0 | 0.8 | 0 | 0 | 0 | 0.04 | 97.27 | 0 | 0.035 | 0.225 | 0.15 | 0 | 0 | 0.505 | 0 | 0 | 0.975 | 670 | 415 | 23 | 3 | Normalized – easy-to-machine stock (cold drawn)
3012 | AISI 4140H Steel | Normalized At 870C (1600F), Air Cooled, 25 mm (1 In.) Round | 4 | 0 | 0 | 0.875 | 0 | 0 | 0 | 0.04 | 97.22 | 0 | 0.035 | 0.225 | 0 | 0.225 | 0 | 0.405 | 0 | 0 | 0.975 | 1020 | 655 | 17 | 4 | Normalized (air cooled) – general-purpose steel
3013 | AISI 4150 Steel | Normalized At 870C (1600F), Air Cooled, 100 mm (4 In.) Round | 4 | 0 | 0 | 0.875 | 0 | 0 | 0 | 0.04 | 97.17 | 0 | 0.035 | 0.225 | 0 | 0.2 | 0 | 0.505 | 0 | 0 | 0.95 | 1005 | 635 | 19 | 4 | Normalized (air cooled) – general-purpose steel
3014 | AISI 8630H Steel | Oil Quenched 845C (1550F), 455C (850F) Temper | 6 | 0 | 0 | 0.8 | 0 | 0.55 | 0 | 0.04 | 97.35 | 0 | 0.035 | 0.225 | 0 | 0.2 | 0 | 0.3 | 0 | 0 | 0.5 | 979 | 841 | 16 | 6 | Quenched (oil) & tempered – high-strength structural steel
3015 | AISI 8630 Steel | Water Quenched 845C (1550F), 480C (900F) Temper, 50 mm (2 In.) Round | 10 | 0 | 0 | 0.8 | 0 | 0.55 | 0 | 0.04 | 97.345 | 0 | 0.035 | 0.225 | 0 | 0.2 | 0 | 0.305 | 0 | 0 | 0.5 | 895 | 738 | 19 | 10 | Quenched (water) & tempered – high-strength structural steel
3016 | AISI 6150 Steel | Oil Quenched 845C (1550F), 540C (1000F) Temper, 25 mm (1 In.) Round | 6 | 0 | 0 | 0.8 | 0 | 0 | 0 | 0.04 | 97.295 | 0 | 0.035 | 0.225 | 0.15 | 0 | 0 | 0.505 | 0 | 0 | 0.95 | 1200 | 1160 | 14 | 6 | Quenched (oil) & tempered – high-strength structural steel
3017 | AISI 8630 Steel | Water Quenched 845C (1550F), 540C (1000F) Temper, 100 mm (4 In.) Round | 10 | 0 | 0 | 0.8 | 0 | 0.55 | 0 | 0.04 | 97.345 | 0 | 0.035 | 0.225 | 0 | 0.2 | 0 | 0.305 | 0 | 0 | 0.5 | 738 | 565 | 23 | 10 | Quenched (water) & tempered – high-strength structural steel
3018 | AISI 8630H Steel | Water Quenched 845C (1550F), 480C (900F) Temper, 13 mm (0.5 In.) Round | 10 | 0 | 0 | 0.8 | 0 | 0.55 | 0 | 0.04 | 97.35 | 0 | 0.035 | 0.225 | 0 | 0.2 | 0 | 0.3 | 0 | 0 | 0.5 | 1050 | 1035 | 16 | 10 | Quenched (water) & tempered – high-strength structural steel
3019 | AISI 5150 Steel | Oil Quenched From 830C (1525F), 540C (1000F) Temper, 25 mm (1 In.) Round | 6 | 0 | 0 | 0.8 | 0 | 0 | 0 | 0.04 | 97.595 | 0 | 0.035 | 0.225 | 0 | 0 | 0 | 0.505 | 0 | 0 | 0.8 | 1055 | 910 | 17 | 6 | Quenched (oil) & tempered – high-strength structural steel
3020 | AISI 6150H Steel | Oil Quenched 845C (1550F), 595C (1100F) Temper, 13 mm (0.5 In.) Round | 6 | 0 | 0 | 0.8 | 0 | 0 | 0 | 0.04 | 97.27 | 0 | 0.035 | 0.225 | 0.15 | 0 | 0 | 0.505 | 0 | 0 | 0.975 | 1105 | 1090 | 16 | 6 | Quenched (oil) & tempered – high-strength structural steel
3021 | AISI 6150 Steel | Oil Quenched 845C (1550F), 540C (1000F) Temper, 50 mm (2 In.) Round | 6 | 0 | 0 | 0.8 | 0 | 0 | 0 | 0.04 | 97.295 | 0 | 0.035 | 0.225 | 0.15 | 0 | 0 | 0.505 | 0 | 0 | 0.95 | 1145 | 1000 | 14 | 6 | Quenched (oil) & tempered – high-strength structural steel
3022 | AISI E4340 Steel | Oil Quenched 800C (1470F), 650C (1200F) Temper, 13 mm (0.5 In.) Round | 6 | 0 | 0 | 0.75 | 0 | 1.825 | 0 | 0.02 | 95.7 | 0 | 0.025 | 0.225 | 0 | 0.25 | 0 | 0.405 | 0 | 0 | 0.8 | 1000 | 938 | 20 | 6 | Quenched (oil) & tempered – high-strength structural steel
3023 | AISI 8630H Steel | Water Quenched 845C (1550F), 540C (1000F) Temper, 25 mm (1 In.) Round | 10 | 0 | 0 | 0.8 | 0 | 0.55 | 0 | 0.04 | 97.35 | 0 | 0.035 | 0.225 | 0 | 0.2 | 0 | 0.3 | 0 | 0 | 0.5 | 931 | 850 | 18 | 10 | Quenched (water) & tempered – high-strength structural steel
3024 | AISI 6150 Steel | Normalized, 100 mm (4 In.) Round | 9 | 0 | 0 | 0.8 | 0 | 0 | 0 | 0.04 | 97.295 | 0 | 0.035 | 0.225 | 0.15 | 0 | 0 | 0.505 | 0 | 0 | 0.95 | 883 | 460 | 18 | 9 | Normalized – general-purpose steel (round normalized stock)
3025 | AISI 5150 Steel | Oil Quenched From 830C (1525F), 595C (1100F) Temper, 50 mm (2 In.) Round | 6 | 0 | 0 | 0.8 | 0 | 0 | 0 | 0.04 | 97.595 | 0 | 0.035 | 0.225 | 0 | 0 | 0 | 0.505 | 0 | 0 | 0.8 | 876 | 600 | 20 | 6 | Quenched (oil) & tempered – high-strength structural steel
3026 | AISI 8630 Steel | Water Quenched 845C (1550F), 540C (1000F) Temper, 25 mm (1 In.) Round | 10 | 0 | 0 | 0.8 | 0 | 0.55 | 0 | 0.04 | 97.345 | 0 | 0.035 | 0.225 | 0 | 0.2 | 0 | 0.305 | 0 | 0 | 0.5 | 931 | 850 | 18 | 10 | Quenched (water) & tempered – high-strength structural steel
3027 | AISI 5140 Steel | Oil Quenched 845C (1550F), 650C (1200F) Temper, 25 mm (1 In.) Round | 6 | 0 | 0 | 0.8 | 0 | 0 | 0 | 0.04 | 97.695 | 0 | 0.035 | 0.225 | 0 | 0 | 0 | 0.405 | 0 | 0 | 0.8 | 807 | 650 | 22 | 6 | Quenched (oil) & tempered – high-strength structural steel
3028 | AISI 5150H Steel | Normalized, 50 mm (2 In.) Round | 9 | 0 | 0 | 0.8 | 0 | 0 | 0 | 0.04 | 97.595 | 0 | 0.035 | 0.225 | 0 | 0 | 0 | 0.505 | 0 | 0 | 0.8 | 848 | 495 | 20 | 9 | Normalized – general-purpose steel (round normalized stock)
3029 | AISI 8630H Steel | Water Quenched 845C (1550F), 480C (900F) Temper, 25 mm (1 In.) Round | 10 | 0 | 0 | 0.8 | 0 | 0.55 | 0 | 0.04 | 97.35 | 0 | 0.035 | 0.225 | 0 | 0.2 | 0 | 0.3 | 0 | 0 | 0.5 | 1015 | 910 | 16 | 10 | Quenched (water) & tempered – high-strength structural steel
3030 | AISI 8630H Steel | Water Quenched 845C (1550F), 540C (1000F) Temper, 50 mm (2 In.) Round | 10 | 0 | 0 | 0.8 | 0 | 0.55 | 0 | 0.04 | 97.35 | 0 | 0.035 | 0.225 | 0 | 0.2 | 0 | 0.3 | 0 | 0 | 0.5 | 827 | 689 | 21 | 10 | Quenched (water) & tempered – high-strength structural steel
3031 | AISI 8630 Steel | Water Quenched 845C (1550F), 540C (1000F) Temper, 50 mm (2 In.) Round | 10 | 0 | 0 | 0.8 | 0 | 0.55 | 0 | 0.04 | 97.345 | 0 | 0.035 | 0.225 | 0 | 0.2 | 0 | 0.305 | 0 | 0 | 0.5 | 827 | 689 | 21 | 10 | Quenched (water) & tempered – high-strength structural steel
3032 | AISI 8630 Steel | Water Quenched 845C (1550F), 595C (1100F) Temper, 13 mm (0.5 In.) Round | 10 | 0 | 0 | 0.8 | 0 | 0.55 | 0 | 0.04 | 97.345 | 0 | 0.035 | 0.225 | 0 | 0.2 | 0 | 0.305 | 0 | 0 | 0.5 | 924 | 910 | 19 | 10 | Quenched (water) & tempered – high-strength structural steel
3033 | AISI 5140 Steel | Oil Quenched 845C (1550F), 595C (1100F) Temper, 50 mm (2 In.) Round | 6 | 0 | 0 | 0.8 | 0 | 0 | 0 | 0.04 | 97.695 | 0 | 0.035 | 0.225 | 0 | 0 | 0 | 0.405 | 0 | 0 | 0.8 | 814 | 615 | 22 | 6 | Quenched (oil) & tempered – high-strength structural steel
3034 | AISI 86B30H Steel | Water Quenched 845C (1550F), 480C (900F) Temper, 25 mm (1 In.) Round | 10 | 0 | 0 | 0.8 | 0 | 0.55 | 0 | 0.04 | 97.34825 | 0 | 0.035 | 0.225 | 0 | 0.2 | 0 | 0.3 | 0 | 0.00175 | 0.5 | 1015 | 910 | 16 | 10 | Quenched (water) & tempered – high-strength structural steel
3035 | AISI 86B30H Steel | Normalized, 13 mm (0.5 In.) Round | 9 | 0 | 0 | 0.8 | 0 | 0.55 | 0 | 0.04 | 97.34825 | 0 | 0.035 | 0.225 | 0 | 0.2 | 0 | 0.3 | 0 | 0.00175 | 0.5 | 655 | 425 | 25 | 9 | Normalized – general-purpose steel (round normalized stock)
3036 | AISI 4340 Steel | Oil Quenched 800C (1470F), 595C (1100F) Temper, 50 mm (2 In.) Round | 6 | 0 | 0 | 0.7 | 0 | 1.825 | 0 | 0.04 | 95.725 | 0 | 0.035 | 0.225 | 0 | 0.25 | 0 | 0.4 | 0 | 0 | 0.8 | 1014 | 958 | 19 | 6 | Quenched (oil) & tempered – high-strength structural steel
3037 | AISI 86B30H Steel | Normalized | 2 | 0 | 0 | 0.8 | 0 | 0.55 | 0 | 0.04 | 97.34825 | 0 | 0.035 | 0.225 | 0 | 0.2 | 0 | 0.3 | 0 | 0.00175 | 0.5 | 620 | 550 | 16 | 2 | Quenched (oil) – general-purpose steel (tested)
3038 | AISI 86B30H Steel | Normalized, 100 mm (4 In.) Round | 9 | 0 | 0 | 0.8 | 0 | 0.55 | 0 | 0.04 | 97.34825 | 0 | 0.035 | 0.225 | 0 | 0.2 | 0 | 0.3 | 0 | 0.00175 | 0.5 | 635 | 385 | 24 | 9 | Normalized – general-purpose steel (round normalized stock)
3039 | AISI 6150 Steel | Oil Quenched 845C (1550F), 650C (1200F) Temper, 50 mm (2 In.) Round | 6 | 0 | 0 | 0.8 | 0 | 0 | 0 | 0.04 | 97.295 | 0 | 0.035 | 0.225 | 0.15 | 0 | 0 | 0.505 | 0 | 0 | 0.95 | 924 | 800 | 19 | 6 | Quenched (oil) & tempered – high-strength structural steel
3040 | AISI 86B30H Steel | Water Quenched 845C (1550F), 540C (1000F) Temper, 100 mm (4 In.) Round | 10 | 0 | 0 | 0.8 | 0 | 0.55 | 0 | 0.04 | 97.34825 | 0 | 0.035 | 0.225 | 0 | 0.2 | 0 | 0.3 | 0 | 0.00175 | 0.5 | 738 | 565 | 23 | 10 | Quenched (water) & tempered – high-strength structural steel
3041 | AISI 8630 Steel | Oil Quenched 845C (1550F), 455C (850F) Temper | 6 | 0 | 0 | 0.8 | 0 | 0.55 | 0 | 0.04 | 97.345 | 0 | 0.035 | 0.225 | 0 | 0.2 | 0 | 0.305 | 0 | 0 | 0.5 | 979 | 841 | 16 | 6 | Quenched (oil) & tempered – high-strength structural steel
3042 | AISI 86B30H Steel | Annealed, 25 mm (1 In.) Round | 3 | 0 | 0 | 0.8 | 0 | 0.55 | 0 | 0.04 | 97.34825 | 0 | 0.035 | 0.225 | 0 | 0.2 | 0 | 0.3 | 0 | 0.00175 | 0.5 | 565 | 370 | 29 | 3 | Normalized – easy-to-machine stock (cold drawn)
3043 | AISI 86B30H Steel | Oil Quenched 845C (1550F), 455C (850F) Temper | 6 | 0 | 0 | 0.8 | 0 | 0.55 | 0 | 0.04 | 97.34825 | 0 | 0.035 | 0.225 | 0 | 0.2 | 0 | 0.3 | 0 | 0.00175 | 0.5 | 979 | 841 | 16 | 6 | Quenched (oil) & tempered – high-strength structural steel
3044 | AISI 8630 Steel | Water Quenched 845C (1550F), 595C (1100F) Temper, 100 mm (4 In.) Round | 10 | 0 | 0 | 0.8 | 0 | 0.55 | 0 | 0.04 | 97.345 | 0 | 0.035 | 0.225 | 0 | 0.2 | 0 | 0.305 | 0 | 0 | 0.5 | 660 | 495 | 25 | 10 | Quenched (water) & tempered – high-strength structural steel
3045 | AISI E4340 H Steel | Oil Quenched 800C (1470F), 650C (1200F) Temper, 50 mm Round | 6 | 0 | 0 | 0.775 | 0 | 1.775 | 0 | 0.02 | 95.725 | 0 | 0.025 | 0.225 | 0 | 0.25 | 0 | 0.405 | 0 | 0 | 0.8 | 931 | 834 | 20 | 6 | Quenched (oil) & tempered – high-strength structural steel
3046 | AISI 8630H Steel | Water Quenched 845C (1550F), 595C (1100F) Temper, 25 mm (1 In.) Round | 10 | 0 | 0 | 0.8 | 0 | 0.55 | 0 | 0.04 | 97.35 | 0 | 0.035 | 0.225 | 0 | 0.2 | 0 | 0.3 | 0 | 0 | 0.5 | 814 | 695 | 18 | 10 | Quenched (water) & tempered – high-strength structural steel
3047 | AISI 86B30H Steel | Water Quenched 845C (1550F), 540C (1000F) Temper, 50 mm (2 In.) Round | 10 | 0 | 0 | 0.8 | 0 | 0.55 | 0 | 0.04 | 97.34825 | 0 | 0.035 | 0.225 | 0 | 0.2 | 0 | 0.3 | 0 | 0.00175 | 0.5 | 827 | 689 | 21 | 10 | Quenched (water) & tempered – high-strength structural steel
3048 | AISI 6150H Steel | Oil Quenched 845C (1550F), 540C (1000F) Temper, 100 mm (4 In.) Round | 6 | 0 | 0 | 0.8 | 0 | 0 | 0 | 0.04 | 97.27 | 0 | 0.035 | 0.225 | 0.15 | 0 | 0 | 0.505 | 0 | 0 | 0.975 | 1050 | 876 | 16 | 6 | Quenched (oil) & tempered – high-strength structural steel
3049 | AISI 5150H Steel | Oil Quenched From 830C (1525F), 650C (1200F) Temper, 13 mm (0.5 In.) Round | 6 | 0 | 0 | 0.8 | 0 | 0 | 0 | 0.04 | 97.595 | 0 | 0.035 | 0.225 | 0 | 0 | 0 | 0.505 | 0 | 0 | 0.8 | 938 | 834 | 21 | 6 | Quenched (oil) & tempered – high-strength structural steel
3050 | AISI 6150 Steel | Normalized, 50 mm (2 In.) Round | 9 | 0 | 0 | 0.8 | 0 | 0 | 0 | 0.04 | 97.295 | 0 | 0.035 | 0.225 | 0.15 | 0 | 0 | 0.505 | 0 | 0 | 0.95 | 896 | 515 | 20 | 9 | Normalized – general-purpose steel (round normalized stock)
3051 | AISI 8630H Steel | Water Quenched 845C (1550F), 480C (900F) Temper, 50 mm (2 In.) Round | 10 | 0 | 0 | 0.8 | 0 | 0.55 | 0 | 0.04 | 97.35 | 0 | 0.035 | 0.225 | 0 | 0.2 | 0 | 0.3 | 0 | 0 | 0.5 | 895 | 738 | 19 | 10 | Quenched (water) & tempered – high-strength structural steel
3052 | AISI 5150 Steel | Oil Quenched From 830C (1525F), 595C (1100F) Temper, 13 mm (0.5 In.) Round | 6 | 0 | 0 | 0.8 | 0 | 0 | 0 | 0.04 | 97.595 | 0 | 0.035 | 0.225 | 0 | 0 | 0 | 0.505 | 0 | 0 | 0.8 | 993 | 903 | 19 | 6 | Quenched (oil) & tempered – high-strength structural steel
3053 | AISI 8630H Steel | Water Quenched 845C (1550F), 540C (1000F) Temper, 13 mm (0.5 In.) Round | 10 | 0 | 0 | 0.8 | 0 | 0.55 | 0 | 0.04 | 97.35 | 0 | 0.035 | 0.225 | 0 | 0.2 | 0 | 0.3 | 0 | 0 | 0.5 | 958 | 910 | 18 | 10 | Quenched (water) & tempered – high-strength structural steel
3054 | AISI 5150H Steel | Normalized, 13 mm (0.5 In.) Round | 9 | 0 | 0 | 0.8 | 0 | 0 | 0 | 0.04 | 97.595 | 0 | 0.035 | 0.225 | 0 | 0 | 0 | 0.505 | 0 | 0 | 0.8 | 903 | 565 | 21 | 9 | Normalized – general-purpose steel (round normalized stock)
3055 | AISI 4150 Steel | Oil Quenched 830C (1525F), 540C (1000F) Temper, 100 mm (4 In.) Round | 6 | 0 | 0 | 0.875 | 0 | 0 | 0 | 0.04 | 97.17 | 0 | 0.035 | 0.225 | 0 | 0.2 | 0 | 0.505 | 0 | 0 | 0.95 | 1095 | 883 | 15 | 6 | Quenched (oil) & tempered – high-strength structural steel
3056 | AISI 5150H Steel | Oil Quenched From 830C (1525F), 540C (1000F) Temper, 100 mm (4 In.) Round | 6 | 0 | 0 | 0.8 | 0 | 0 | 0 | 0.04 | 97.595 | 0 | 0.035 | 0.225 | 0 | 0 | 0 | 0.505 | 0 | 0 | 0.8 | 862 | 595 | 20 | 6 | Quenched (oil) & tempered – high-strength structural steel
3057 | AISI 5150H Steel | Oil Quenched From 830C (1525F), 595C (1100F) Temper, 100 mm (4 In.) Round | 6 | 0 | 0 | 0.8 | 0 | 0 | 0 | 0.04 | 97.595 | 0 | 0.035 | 0.225 | 0 | 0 | 0 | 0.505 | 0 | 0 | 0.8 | 827 | 550 | 19 | 6 | Quenched (oil) & tempered – high-strength structural steel
3058 | AISI 6150H Steel | Oil Quenched 845C (1550F), 595C (1100F) Temper, 100 mm (4 In.) Round | 6 | 0 | 0 | 0.8 | 0 | 0 | 0 | 0.04 | 97.27 | 0 | 0.035 | 0.225 | 0.15 | 0 | 0 | 0.505 | 0 | 0 | 0.975 | 896 | 745 | 19 | 6 | Quenched (oil) & tempered – high-strength structural steel
3059 | AISI 8630H Steel | Normalized, 13 mm (0.5 In.) Round | 9 | 0 | 0 | 0.8 | 0 | 0.55 | 0 | 0.04 | 97.35 | 0 | 0.035 | 0.225 | 0 | 0.2 | 0 | 0.3 | 0 | 0 | 0.5 | 655 | 425 | 25 | 9 | Normalized – general-purpose steel (round normalized stock)
3060 | AISI 8640 Steel | Oil Quenched 845C (1550F), 650C (1200F) Temper, 25 mm (1 In.) Round | 6 | 0 | 0 | 0.875 | 0 | 0.55 | 0 | 0.04 | 97.17 | 0 | 0.035 | 0.225 | 0 | 0.2 | 0 | 0.405 | 0 | 0 | 0.5 | 972 | 827 | 16 | 6 | Quenched (oil) & tempered – high-strength structural steel
3061 | AISI 8640 Steel | Oil Quenched 845C (1550F), 650C (1200F) Temper, 100 mm (4 In.) Round | 6 | 0 | 0 | 0.875 | 0 | 0.55 | 0 | 0.04 | 97.17 | 0 | 0.035 | 0.225 | 0 | 0.2 | 0 | 0.405 | 0 | 0 | 0.5 | 772 | 635 | 22 | 6 | Quenched (oil) & tempered – high-strength structural steel
3062 | AISI 5150H Steel | Oil Quenched From 830C (1525F), 540C (1000F) Temper, 25 mm (1 In.) Round | 6 | 0 | 0 | 0.8 | 0 | 0 | 0 | 0.04 | 97.595 | 0 | 0.035 | 0.225 | 0 | 0 | 0 | 0.505 | 0 | 0 | 0.8 | 1055 | 910 | 17 | 6 | Quenched (oil) & tempered – high-strength structural steel
3063 | AISI 8640 Steel | Oil Quenched 845C (1550F), 650C (1200F) Temper, 75 mm Round | 6 | 0 | 0 | 0.875 | 0 | 0.55 | 0 | 0.04 | 97.17 | 0 | 0.035 | 0.225 | 0 | 0.2 | 0 | 0.405 | 0 | 0 | 0.5 | 793 | 655 | 21 | 6 | Quenched (oil) & tempered – high-strength structural steel
3064 | AISI 8630 Steel | Normalized, 100 mm (4 In.) Round | 9 | 0 | 0 | 0.8 | 0 | 0.55 | 0 | 0.04 | 97.345 | 0 | 0.035 | 0.225 | 0 | 0.2 | 0 | 0.305 | 0 | 0 | 0.5 | 635 | 385 | 24 | 9 | Normalized – general-purpose steel (round normalized stock)
3065 | AISI 8630H Steel | Normalized, 100 mm (4 In.) Round | 9 | 0 | 0 | 0.8 | 0 | 0.55 | 0 | 0.04 | 97.35 | 0 | 0.035 | 0.225 | 0 | 0.2 | 0 | 0.3 | 0 | 0 | 0.5 | 635 | 385 | 24 | 9 | Normalized – general-purpose steel (round normalized stock)
3066 | AISI 5150 Steel | Normalized, 25 mm (1 In.) Round | 9 | 0 | 0 | 0.8 | 0 | 0 | 0 | 0.04 | 97.595 | 0 | 0.035 | 0.225 | 0 | 0 | 0 | 0.505 | 0 | 0 | 0.8 | 869 | 530 | 20 | 9 | Normalized – general-purpose steel (round normalized stock)
3067 | AISI 5150 Steel | Oil Quenched From 830C (1525F), 650C (1200F) Temper, 13 mm (0.5 In.) Round | 6 | 0 | 0 | 0.8 | 0 | 0 | 0 | 0.04 | 97.595 | 0 | 0.035 | 0.225 | 0 | 0 | 0 | 0.505 | 0 | 0 | 0.8 | 938 | 834 | 21 | 6 | Quenched (oil) & tempered – high-strength structural steel
3068 | AISI 8630 Steel | Water Quenched 845C (1550F), 595C (1100F) Temper, 50 mm (2 In.) Round | 10 | 0 | 0 | 0.8 | 0 | 0.55 | 0 | 0.04 | 97.345 | 0 | 0.035 | 0.225 | 0 | 0.2 | 0 | 0.305 | 0 | 0 | 0.5 | 765 | 615 | 22 | 10 | Quenched (water) & tempered – high-strength structural steel
3069 | AISI 6150 Steel | Oil Quenched 845C (1550F), 595C (1100F) Temper, 13 mm (0.5 In.) Round | 6 | 0 | 0 | 0.8 | 0 | 0 | 0 | 0.04 | 97.295 | 0 | 0.035 | 0.225 | 0.15 | 0 | 0 | 0.505 | 0 | 0 | 0.95 | 1105 | 1090 | 16 | 6 | Quenched (oil) & tempered – high-strength structural steel
3070 | AISI 8630H Steel | Water Quenched 845C (1550F), 595C (1100F) Temper, 50 mm (2 In.) Round | 10 | 0 | 0 | 0.8 | 0 | 0.55 | 0 | 0.04 | 97.35 | 0 | 0.035 | 0.225 | 0 | 0.2 | 0 | 0.3 | 0 | 0 | 0.5 | 765 | 615 | 22 | 10 | Quenched (water) & tempered – high-strength structural steel
3071 | AISI 8640 Steel | Oil Quenched 845C (1550F), 540C (1000F) Temper, 50 mm (2 In.) Round | 6 | 0 | 0 | 0.875 | 0 | 0.55 | 0 | 0.04 | 97.17 | 0 | 0.035 | 0.225 | 0 | 0.2 | 0 | 0.405 | 0 | 0 | 0.5 | 1035 | 910 | 20 | 6 | Quenched (oil) & tempered – high-strength structural steel
3072 | AISI 5150 Steel | Oil Quenched From 830C (1525F), 595C (1100F) Temper, 100 mm (4 In.) Round | 6 | 0 | 0 | 0.8 | 0 | 0 | 0 | 0.04 | 97.595 | 0 | 0.035 | 0.225 | 0 | 0 | 0 | 0.505 | 0 | 0 | 0.8 | 827 | 550 | 19 | 6 | Quenched (oil) & tempered – high-strength structural steel
3073 | AISI 86B30H Steel | Normalized, 25 mm (1 In.) Round | 9 | 0 | 0 | 0.8 | 0 | 0.55 | 0 | 0.04 | 97.34825 | 0 | 0.035 | 0.225 | 0 | 0.2 | 0 | 0.3 | 0 | 0.00175 | 0.5 | 650 | 425 | 23 | 9 | Normalized – general-purpose steel (round normalized stock)
3074 | AISI 86B30H Steel | Water Quenched 845C (1550F), 540C (1000F) Temper, 25 mm (1 In.) Round | 10 | 0 | 0 | 0.8 | 0 | 0.55 | 0 | 0.04 | 97.34825 | 0 | 0.035 | 0.225 | 0 | 0.2 | 0 | 0.3 | 0 | 0.00175 | 0.5 | 931 | 850 | 18 | 10 | Quenched (water) & tempered – high-strength structural steel
3075 | AISI 4340 Steel | Oil Quenched 800C (1470F), 650C (1200F) Temper, 13 mm (0.5 In.) Round | 6 | 0 | 0 | 0.7 | 0 | 1.825 | 0 | 0.04 | 95.725 | 0 | 0.035 | 0.225 | 0 | 0.25 | 0 | 0.4 | 0 | 0 | 0.8 | 1000 | 938 | 20 | 6 | Quenched (oil) & tempered – high-strength structural steel
3076 | AISI 5140H Steel | Oil Quenched 845C (1550F), 595C (1100F) Temper, 100 mm (4 In.) Round | 6 | 0 | 0 | 0.8 | 0 | 0 | 0 | 0.04 | 97.695 | 0 | 0.035 | 0.225 | 0 | 0 | 0 | 0.405 | 0 | 0 | 0.8 | 800 | 510 | 22 | 6 | Quenched (oil) & tempered – high-strength structural steel
3077 | AISI 4140H Steel | Annealed 815C | 7 | 0 | 0 | 0.875 | 0 | 0 | 0 | 0.04 | 97.22 | 0 | 0.035 | 0.225 | 0 | 0.225 | 0 | 0.405 | 0 | 0 | 0.975 | 655 | 420 | 25 | 7 | Annealed – easy-to-machine – round annealed stock
3078 | AISI E4340 Steel | Oil Quenched 800C (1470F), 650C (1200F) Temper, 25 mm Round | 6 | 0 | 0 | 0.75 | 0 | 1.825 | 0 | 0.02 | 95.7 | 0 | 0.025 | 0.225 | 0 | 0.25 | 0 | 0.405 | 0 | 0 | 0.8 | 958 | 883 | 20 | 6 | Quenched (oil) & tempered – high-strength structural steel
3079 | AISI 6150H Steel | Normalized, 13 mm (0.5 In.) Round | 9 | 0 | 0 | 0.8 | 0 | 0 | 0 | 0.04 | 97.27 | 0 | 0.035 | 0.225 | 0.15 | 0 | 0 | 0.505 | 0 | 0 | 0.975 | 972 | 640 | 20 | 9 | Normalized – general-purpose steel (round normalized stock)
3080 | AISI 8650 Steel | Normalized, 100 mm (4 In.) Round | 9 | 0 | 0 | 0.875 | 0 | 0.55 | 0 | 0.045 | 97.065 | 0 | 0.035 | 0.225 | 0 | 0.2 | 0 | 0.505 | 0 | 0 | 0.5 | 958 | 640 | 15 | 9 | Normalized – general-purpose steel (round normalized stock)
3081 | AISI 6150H Steel | Oil Quenched 845C (1550F), 540C (1000F) Temper, 13 mm (0.5 In.) Round | 6 | 0 | 0 | 0.8 | 0 | 0 | 0 | 0.04 | 97.27 | 0 | 0.035 | 0.225 | 0.15 | 0 | 0 | 0.505 | 0 | 0 | 0.975 | 1240 | 1225 | 14 | 6 | Quenched (oil) & tempered – high-strength structural steel
3082 | AISI 5140H Steel | Normalized, 50 mm (2 In.) Round | 9 | 0 | 0 | 0.8 | 0 | 0 | 0 | 0.04 | 97.695 | 0 | 0.035 | 0.225 | 0 | 0 | 0 | 0.405 | 0 | 0 | 0.8 | 779 | 455 | 21 | 9 | Normalized – general-purpose steel (round normalized stock)
3083 | AISI 5140H Steel | Oil Quenched 845C (1550F), 595C (1100F) Temper, 25 mm (1 In.) Round | 6 | 0 | 0 | 0.8 | 0 | 0 | 0 | 0.04 | 97.695 | 0 | 0.035 | 0.225 | 0 | 0 | 0 | 0.405 | 0 | 0 | 0.8 | 876 | 724 | 20 | 6 | Quenched (oil) & tempered – high-strength structural steel
3084 | AISI 8630H Steel | Annealed, 25 mm (1 In.) Round | 3 | 0 | 0 | 0.8 | 0 | 0.55 | 0 | 0.04 | 97.35 | 0 | 0.035 | 0.225 | 0 | 0.2 | 0 | 0.3 | 0 | 0 | 0.5 | 565 | 370 | 29 | 3 | Normalized – easy-to-machine stock (cold drawn)
3085 | AISI 8650H Steel | Annealed, 25 mm (1 In.) Round | 3 | 0 | 0 | 0.875 | 0 | 0.55 | 0 | 0.045 | 97.04 | 0 | 0.035 | 0.25 | 0 | 0.2 | 0 | 0.505 | 0 | 0 | 0.5 | 1255 | 1076 | 22 | 3 | Normalized – easy-to-machine stock (cold drawn)
3086 | AISI 8640 Steel | Oil Quenched 845C (1550F), 650C (1200F) Temper, 50 mm (2 In.) Round | 6 | 0 | 0 | 0.875 | 0 | 0.55 | 0 | 0.04 | 97.17 | 0 | 0.035 | 0.225 | 0 | 0.2 | 0 | 0.405 | 0 | 0 | 0.5 | 848 | 717 | 19 | 6 | Quenched (oil) & tempered – high-strength structural steel
3087 | AISI 8630 Steel | Water Quenched 845C (1550F), 480C (900F) Temper, 100 mm (4 In.) Round | 10 | 0 | 0 | 0.8 | 0 | 0.55 | 0 | 0.04 | 97.345 | 0 | 0.035 | 0.225 | 0 | 0.2 | 0 | 0.305 | 0 | 0 | 0.5 | 780 | 595 | 21 | 10 | Quenched (water) & tempered – high-strength structural steel
3088 | AISI E4340 H Steel | Oil Quenched 800C (1470F), 595C (1100F) Temper, 25 mm Round | 6 | 0 | 0 | 0.775 | 0 | 1.775 | 0 | 0.02 | 95.725 | 0 | 0.025 | 0.225 | 0 | 0.25 | 0 | 0.405 | 0 | 0 | 0.8 | 1138 | 1096 | 16 | 6 | Quenched (oil) & tempered – high-strength structural steel
3089 | AISI 8640H Steel | Oil Quenched 845C (1550F), 540C (1000F) Temper, 100 mm (4 In.) Round | 6 | 0 | 0 | 0.875 | 0 | 0.55 | 0 | 0.04 | 97.17 | 0 | 0.035 | 0.225 | 0 | 0.2 | 0 | 0.405 | 0 | 0 | 0.5 | 889 | 752 | 23 | 6 | Quenched (oil) & tempered – high-strength structural steel
3090 | AISI 8650 Steel | Oil Quenched 800C (1470F), 595C (1100F) Temper, 50 mm (2 In.) Round | 6 | 0 | 0 | 0.875 | 0 | 0.55 | 0 | 0.045 | 97.065 | 0 | 0.035 | 0.225 | 0 | 0.2 | 0 | 0.505 | 0 | 0 | 0.5 | 1000 | 903 | 20 | 6 | Quenched (oil) & tempered – high-strength structural steel
3091 | AISI 8650 Steel | Annealed, 25 mm (1 In.) Round | 3 | 0 | 0 | 0.875 | 0 | 0.55 | 0 | 0.045 | 97.065 | 0 | 0.035 | 0.225 | 0 | 0.2 | 0 | 0.505 | 0 | 0 | 0.5 | 1255 | 1076 | 22 | 3 | Normalized – easy-to-machine stock (cold drawn)
3092 | AISI 5150H Steel | Oil Quenched From 830C (1525F), 650C (1200F) Temper, 50 mm (2 In.) Round | 6 | 0 | 0 | 0.8 | 0 | 0 | 0 | 0.04 | 97.595 | 0 | 0.035 | 0.225 | 0 | 0 | 0 | 0.505 | 0 | 0 | 0.8 | 821 | 605 | 22 | 6 | Quenched (oil) & tempered – high-strength structural steel
3093 | AISI 8650 Steel | Normalized, 25 mm (1 In.) Round | 9 | 0 | 0 | 0.875 | 0 | 0.55 | 0 | 0.045 | 97.065 | 0 | 0.035 | 0.225 | 0 | 0.2 | 0 | 0.505 | 0 | 0 | 0.5 | 1020 | 689 | 14 | 9 | Normalized – general-purpose steel (round normalized stock)
3094 | AISI 8650 Steel | Oil Quenched 800C (1470F), 650C (1200F) Temper, 13 mm (0.5 In.) Round | 6 | 0 | 0 | 0.875 | 0 | 0.55 | 0 | 0.045 | 97.065 | 0 | 0.035 | 0.225 | 0 | 0.2 | 0 | 0.505 | 0 | 0 | 0.5 | 1020 | 945 | 18 | 6 | Quenched (oil) & tempered – high-strength structural steel
3095 | AISI E4340 H Steel | Oil Quenched 800C (1470F), 650C (1200F) Temper, 13 mm (0.5 In.) Round | 6 | 0 | 0 | 0.775 | 0 | 1.775 | 0 | 0.02 | 95.725 | 0 | 0.025 | 0.225 | 0 | 0.25 | 0 | 0.405 | 0 | 0 | 0.8 | 1000 | 938 | 20 | 6 | Quenched (oil) & tempered – high-strength structural steel
3096 | AISI 6150 Steel | Annealed, 25 mm (1 In.) Round | 3 | 0 | 0 | 0.8 | 0 | 0 | 0 | 0.04 | 97.295 | 0 | 0.035 | 0.225 | 0.15 | 0 | 0 | 0.505 | 0 | 0 | 0.95 | 670 | 415 | 23 | 3 | Normalized – easy-to-machine stock (cold drawn)
3097 | AISI 6150H Steel | Oil Quenched 845C (1550F), 595C (1100F) Temper, 50 mm (2 In.) Round | 6 | 0 | 0 | 0.8 | 0 | 0 | 0 | 0.04 | 97.27 | 0 | 0.035 | 0.225 | 0.15 | 0 | 0 | 0.505 | 0 | 0 | 0.975 | 1020 | 910 | 17 | 6 | Quenched (oil) & tempered – high-strength structural steel
3098 | AISI 8630H Steel | Normalized | 2 | 0 | 0 | 0.8 | 0 | 0.55 | 0 | 0.04 | 97.35 | 0 | 0.035 | 0.225 | 0 | 0.2 | 0 | 0.3 | 0 | 0 | 0.5 | 620 | 550 | 16 | 2 | Quenched (oil) – general-purpose steel (tested)
3099 | AISI 8650H Steel | Normalized 870C (1600F) | 4 | 0 | 0 | 0.875 | 0 | 0.55 | 0 | 0.045 | 97.04 | 0 | 0.035 | 0.25 | 0 | 0.2 | 0 | 0.505 | 0 | 0 | 0.5 | 1025 | 690 | 14 | 4 | Normalized (air cooled) – general-purpose steel
3100 | AISI 8650 Steel | Oil Quenched 800C (1470F), 650C (1200F) Temper, 50 mm (2 In.) Round | 6 | 0 | 0 | 0.875 | 0 | 0.55 | 0 | 0.045 | 97.065 | 0 | 0.035 | 0.225 | 0 | 0.2 | 0 | 0.505 | 0 | 0 | 0.5 | 931 | 834 | 21 | 6 | Quenched (oil) & tempered – high-strength structural steel
3101 | AISI 4150 Steel | Heat Treated, 25 mm (1 In.) Round | 0 | 0 | 0 | 0.875 | 0 | 0 | 0 | 0.04 | 97.17 | 0 | 0.035 | 0.225 | 0 | 0.2 | 0 | 0.505 | 0 | 0 | 0.95 | 731 | 380 | 20 | 0 | Carburized – quenched (oil) – wear-resistant surface steel
3102 | AISI 86B50 Steel | Annealed 795C (1460F) | 7 | 0 | 0 | 0.875 | 0 | 0.55 | 0 | 0.045 | 97.03825 | 0 | 0.035 | 0.25 | 0 | 0.2 | 0 | 0.505 | 0 | 0.00175 | 0.5 | 715 | 385 | 22 | 7 | Annealed – easy-to-machine – round annealed stock
3103 | AISI 6150H Steel | Oil Quenched 845C (1550F), 650C (1200F) Temper, 25 mm (1 In.) Round | 6 | 0 | 0 | 0.8 | 0 | 0 | 0 | 0.04 | 97.27 | 0 | 0.035 | 0.225 | 0.15 | 0 | 0 | 0.505 | 0 | 0 | 0.975 | 972 | 896 | 18 | 6 | Quenched (oil) & tempered – high-strength structural steel
3104 | AISI 5140 Steel | Normalized, 50 mm (2 In.) Round | 9 | 0 | 0 | 0.8 | 0 | 0 | 0 | 0.04 | 97.695 | 0 | 0.035 | 0.225 | 0 | 0 | 0 | 0.405 | 0 | 0 | 0.8 | 779 | 455 | 21 | 9 | Normalized – general-purpose steel (round normalized stock)
3105 | AISI 8650 Steel | Oil Quenched 800C (1470F), 595C (1100F) Temper, 25 mm (1 In.) Round | 6 | 0 | 0 | 0.875 | 0 | 0.55 | 0 | 0.045 | 97.065 | 0 | 0.035 | 0.225 | 0 | 0.2 | 0 | 0.505 | 0 | 0 | 0.5 | 1060 | 986 | 17 | 6 | Quenched (oil) & tempered – high-strength structural steel
3106 | AISI 86B50 Steel | Normalized, 100 mm (4 In.) Round | 9 | 0 | 0 | 0.875 | 0 | 0.55 | 0 | 0.045 | 97.03825 | 0 | 0.035 | 0.25 | 0 | 0.2 | 0 | 0.505 | 0 | 0.00175 | 0.5 | 958 | 640 | 15 | 9 | Normalized – general-purpose steel (round normalized stock)
3107 | AISI 6150 Steel | Normalized, 13 mm (0.5 In.) Round | 9 | 0 | 0 | 0.8 | 0 | 0 | 0 | 0.04 | 97.295 | 0 | 0.035 | 0.225 | 0.15 | 0 | 0 | 0.505 | 0 | 0 | 0.95 | 972 | 640 | 20 | 9 | Normalized – general-purpose steel (round normalized stock)
3108 | AISI 8650H Steel | Normalized, 25 mm (1 In.) Round | 9 | 0 | 0 | 0.875 | 0 | 0.55 | 0 | 0.045 | 97.04 | 0 | 0.035 | 0.25 | 0 | 0.2 | 0 | 0.505 | 0 | 0 | 0.5 | 1020 | 689 | 14 | 9 | Normalized – general-purpose steel (round normalized stock)
3109 | AISI 5150H Steel | Oil Quenched From 830C (1525F), 650C (1200F) Temper, 100 mm (4 In.) Round | 6 | 0 | 0 | 0.8 | 0 | 0 | 0 | 0.04 | 97.595 | 0 | 0.035 | 0.225 | 0 | 0 | 0 | 0.505 | 0 | 0 | 0.8 | 793 | 525 | 21 | 6 | Quenched (oil) & tempered – high-strength structural steel
3110 | AISI 8630H Steel | Water Quenched 845C (1550F), 540C (1000F) Temper, 100 mm (4 In.) Round | 10 | 0 | 0 | 0.8 | 0 | 0.55 | 0 | 0.04 | 97.35 | 0 | 0.035 | 0.225 | 0 | 0.2 | 0 | 0.3 | 0 | 0 | 0.5 | 738 | 565 | 23 | 10 | Quenched (water) & tempered – high-strength structural steel
3111 | AISI 86B50 Steel | Annealed, 25 mm (1 In.) Round | 3 | 0 | 0 | 0.875 | 0 | 0.55 | 0 | 0.045 | 97.03825 | 0 | 0.035 | 0.25 | 0 | 0.2 | 0 | 0.505 | 0 | 0.00175 | 0.5 | 1255 | 1076 | 22 | 3 | Normalized – easy-to-machine stock (cold drawn)
3112 | AISI 8630 Steel | Annealed, 25 mm (1 In.) Round | 3 | 0 | 0 | 0.8 | 0 | 0.55 | 0 | 0.04 | 97.345 | 0 | 0.035 | 0.225 | 0 | 0.2 | 0 | 0.305 | 0 | 0 | 0.5 | 565 | 370 | 29 | 3 | Normalized – easy-to-machine stock (cold drawn)
3113 | AISI 8740 Steel | Normalized 870C (1600F) | 4 | 0 | 0 | 0.875 | 0 | 0.55 | 0 | 0.04 | 97.12 | 0 | 0.035 | 0.225 | 0 | 0.25 | 0 | 0.405 | 0 | 0 | 0.5 | 930 | 550 | 16 | 4 | Normalized (air cooled) – general-purpose steel
3114 | AISI 86B30H Steel | Water Quenched 845C (1550F), 595C (1100F) Temper, 13 mm (0.5 In.) Round | 10 | 0 | 0 | 0.8 | 0 | 0.55 | 0 | 0.04 | 97.34825 | 0 | 0.035 | 0.225 | 0 | 0.2 | 0 | 0.3 | 0 | 0.00175 | 0.5 | 924 | 910 | 19 | 10 | Quenched (water) & tempered – high-strength structural steel
3115 | AISI 8650H Steel | Normalized, 50 mm (2 In.) Round | 9 | 0 | 0 | 0.875 | 0 | 0.55 | 0 | 0.045 | 97.04 | 0 | 0.035 | 0.25 | 0 | 0.2 | 0 | 0.505 | 0 | 0 | 0.5 | 993 | 660 | 15 | 9 | Normalized – general-purpose steel (round normalized stock)
3116 | AISI 8740 Steel | Annealed 815C (1500F), 25 mm (1 In.) Round | 7 | 0 | 0 | 0.875 | 0 | 0.55 | 0 | 0.04 | 97.12 | 0 | 0.035 | 0.225 | 0 | 0.25 | 0 | 0.405 | 0 | 0 | 0.5 | 696 | 415 | 22 | 7 | Annealed – easy-to-machine – round annealed stock
3117 | AISI 8650 Steel | Oil Quenched 800C (1470F), 595C (1100F) Temper, 13 mm (0.5 In.) Round | 6 | 0 | 0 | 0.875 | 0 | 0.55 | 0 | 0.045 | 97.065 | 0 | 0.035 | 0.225 | 0 | 0.2 | 0 | 0.505 | 0 | 0 | 0.5 | 1060 | 1040 | 17 | 6 | Quenched (oil) & tempered – high-strength structural steel
3118 | AISI 5150 Steel | Oil Quenched From 830C (1525F), 540C (1000F) Temper, 50 mm (2 In.) Round | 6 | 0 | 0 | 0.8 | 0 | 0 | 0 | 0.04 | 97.595 | 0 | 0.035 | 0.225 | 0 | 0 | 0 | 0.505 | 0 | 0 | 0.8 | 910 | 670 | 18 | 6 | Quenched (oil) & tempered – high-strength structural steel
3119 | AISI 4340 Steel | Oil Quenched 855C (1570F), 230C (450F) Temper For 4 Hrs. | 6 | 0 | 0 | 0.7 | 0 | 1.825 | 0 | 0.04 | 95.725 | 0 | 0.035 | 0.225 | 0 | 0.25 | 0 | 0.4 | 0 | 0 | 0.8 | 1855 | 1550 | 12 | 6 | Quenched (oil) & tempered – high-strength structural steel
3120 | AISI 8740 Steel | Normalized 870C (1600F), 100 mm (4 In.) Round | 4 | 0 | 0 | 0.875 | 0 | 0.55 | 0 | 0.04 | 97.12 | 0 | 0.035 | 0.225 | 0 | 0.25 | 0 | 0.405 | 0 | 0 | 0.5 | 910 | 600 | 15 | 4 | Normalized (air cooled) – general-purpose steel
3121 | AISI 8640 Steel | Oil Quenched 845C (1550F), 540C (1000F) Temper, 75 mm Round | 6 | 0 | 0 | 0.875 | 0 | 0.55 | 0 | 0.04 | 97.17 | 0 | 0.035 | 0.225 | 0 | 0.2 | 0 | 0.405 | 0 | 0 | 0.5 | 945 | 814 | 22 | 6 | Quenched (oil) & tempered – high-strength structural steel
3122 | AISI 8740 Steel | Oil Quenched 830C (1525F), 540C (1000F) Temper, 50 mm (2 In.) Round | 6 | 0 | 0 | 0.875 | 0 | 0.55 | 0 | 0.04 | 97.12 | 0 | 0.035 | 0.225 | 0 | 0.25 | 0 | 0.405 | 0 | 0 | 0.5 | 1180 | 1060 | 15 | 6 | Quenched (oil) & tempered – high-strength structural steel
3123 | AISI 8740H Steel | Normalized 870C (1600F), 13 mm (0.5 In.) Round | 4 | 0 | 0 | 0.875 | 0 | 0.55 | 0 | 0.04 | 97.12 | 0 | 0.035 | 0.225 | 0 | 0.25 | 0 | 0.405 | 0 | 0 | 0.5 | 938 | 620 | 16 | 4 | Normalized (air cooled) – general-purpose steel
3124 | AISI 86B50 Steel | Normalized, 25 mm (1 In.) Round | 9 | 0 | 0 | 0.875 | 0 | 0.55 | 0 | 0.045 | 97.03825 | 0 | 0.035 | 0.25 | 0 | 0.2 | 0 | 0.505 | 0 | 0.00175 | 0.5 | 1020 | 689 | 14 | 9 | Normalized – general-purpose steel (round normalized stock)
3125 | AISI 8630 Steel | Normalized, 50 mm (2 In.) Round | 9 | 0 | 0 | 0.8 | 0 | 0.55 | 0 | 0.04 | 97.345 | 0 | 0.035 | 0.225 | 0 | 0.2 | 0 | 0.305 | 0 | 0 | 0.5 | 640 | 425 | 26 | 9 | Normalized – general-purpose steel (round normalized stock)
3126 | AISI 8740H Steel | Oil Quenched 830C (1525F), 540C (1000F) Temper, 50 mm (2 In.) Round | 6 | 0 | 0 | 0.875 | 0 | 0.55 | 0 | 0.04 | 97.12 | 0 | 0.035 | 0.225 | 0 | 0.25 | 0 | 0.405 | 0 | 0 | 0.5 | 1180 | 1060 | 15 | 6 | Quenched (oil) & tempered – high-strength structural steel
3127 | AISI 8740H Steel | Oil Quenched 830C (1525F), 595C (1100F) Temper, 13 mm (0.5 In.) Round | 6 | 0 | 0 | 0.875 | 0 | 0.55 | 0 | 0.04 | 97.12 | 0 | 0.035 | 0.225 | 0 | 0.25 | 0 | 0.405 | 0 | 0 | 0.5 | 1060 | 965 | 17 | 6 | Quenched (oil) & tempered – high-strength structural steel
3128 | AISI 8740H Steel | Oil Quenched 830C (1525F), 540C (1000F) Temper, 25 mm (1 In.) Round | 6 | 0 | 0 | 0.875 | 0 | 0.55 | 0 | 0.04 | 97.12 | 0 | 0.035 | 0.225 | 0 | 0.25 | 0 | 0.405 | 0 | 0 | 0.5 | 1225 | 1130 | 16 | 6 | Quenched (oil) & tempered – high-strength structural steel
3129 | AISI 8740 Steel | Oil Quenched 830C (1525F), 650C (1200F) Temper, 13 mm (0.5 In.) Round | 6 | 0 | 0 | 0.875 | 0 | 0.55 | 0 | 0.04 | 97.12 | 0 | 0.035 | 0.225 | 0 | 0.25 | 0 | 0.405 | 0 | 0 | 0.5 | 965 | 876 | 19 | 6 | Quenched (oil) & tempered – high-strength structural steel
3130 | AISI 8740H Steel | Oil Quenched 830C (1525F), 540C (1000F) Temper, 100 mm (4 In.) Round | 6 | 0 | 0 | 0.875 | 0 | 0.55 | 0 | 0.04 | 97.12 | 0 | 0.035 | 0.225 | 0 | 0.25 | 0 | 0.405 | 0 | 0 | 0.5 | 958 | 745 | 18 | 6 | Quenched (oil) & tempered – high-strength structural steel
3131 | AISI 6150H Steel | Normalized, 25 mm (1 In.) Round | 9 | 0 | 0 | 0.8 | 0 | 0 | 0 | 0.04 | 97.27 | 0 | 0.035 | 0.225 | 0.15 | 0 | 0 | 0.505 | 0 | 0 | 0.975 | 938 | 615 | 21 | 9 | Normalized – general-purpose steel (round normalized stock)
3132 | AISI 8640 Steel | Cold Drawn, 25 mm (1 In.) Round | 3 | 0 | 0 | 0.875 | 0 | 0.55 | 0 | 0.04 | 97.17 | 0 | 0.035 | 0.225 | 0 | 0.2 | 0 | 0.405 | 0 | 0 | 0.5 | 945 | 931 | 9 | 3 | Normalized – easy-to-machine stock (cold drawn)
3133 | AISI 5150 Steel | Oil Quenched From 830C (1525F), 650C (1200F) Temper, 50 mm (2 In.) Round | 6 | 0 | 0 | 0.8 | 0 | 0 | 0 | 0.04 | 97.595 | 0 | 0.035 | 0.225 | 0 | 0 | 0 | 0.505 | 0 | 0 | 0.8 | 821 | 605 | 22 | 6 | Quenched (oil) & tempered – high-strength structural steel
3134 | AISI 8650 Steel | Oil Quenched 800C (1470F), 595C (1100F) Temper, 100 mm (4 In.) Round | 6 | 0 | 0 | 0.875 | 0 | 0.55 | 0 | 0.045 | 97.065 | 0 | 0.035 | 0.225 | 0 | 0.2 | 0 | 0.505 | 0 | 0 | 0.5 | 869 | 675 | 22 | 6 | Quenched (oil) & tempered – high-strength structural steel
3135 | AISI 86B30H Steel | Water Quenched 845C (1550F), 595C (1100F) Temper, 100 mm (4 In.) Round | 10 | 0 | 0 | 0.8 | 0 | 0.55 | 0 | 0.04 | 97.34825 | 0 | 0.035 | 0.225 | 0 | 0.2 | 0 | 0.3 | 0 | 0.00175 | 0.5 | 660 | 495 | 25 | 10 | Quenched (water) & tempered – high-strength structural steel
3136 | AISI 8740 Steel | Oil Quenched 830C (1525F), 595C (1100F) Temper, 50 mm (2 In.) Round | 6 | 0 | 0 | 0.875 | 0 | 0.55 | 0 | 0.04 | 97.12 | 0 | 0.035 | 0.225 | 0 | 0.25 | 0 | 0.405 | 0 | 0 | 0.5 | 979 | 841 | 18 | 6 | Quenched (oil) & tempered – high-strength structural steel
3137 | AISI 5140H Steel | Oil Quenched 845C (1550F), 540C (1000F) Temper, 25 mm (1 In.) Round | 6 | 0 | 0 | 0.8 | 0 | 0 | 0 | 0.04 | 97.695 | 0 | 0.035 | 0.225 | 0 | 0 | 0 | 0.405 | 0 | 0 | 0.8 | 972 | 841 | 18 | 6 | Quenched (oil) & tempered – high-strength structural steel
3138 | AISI 8650 Steel | Normalized, 50 mm (2 In.) Round | 9 | 0 | 0 | 0.875 | 0 | 0.55 | 0 | 0.045 | 97.065 | 0 | 0.035 | 0.225 | 0 | 0.2 | 0 | 0.505 | 0 | 0 | 0.5 | 993 | 660 | 15 | 9 | Normalized – general-purpose steel (round normalized stock)
3139 | AISI 9255 Steel | Normalized At 900C (1650F) | 4 | 0 | 0 | 0.825 | 0 | 0 | 0 | 0.04 | 96.55 | 0 | 0.035 | 2 | 0 | 0 | 0 | 0.55 | 0 | 0 | 0 | 930 | 580 | 19 | 4 | Normalized (air cooled) – general-purpose steel
3140 | AISI E4340 H Steel | Oil Quenched 800C (1470F), 650C (1200F) Temper, 25 mm Round | 6 | 0 | 0 | 0.775 | 0 | 1.775 | 0 | 0.02 | 95.725 | 0 | 0.025 | 0.225 | 0 | 0.25 | 0 | 0.405 | 0 | 0 | 0.8 | 958 | 883 | 20 | 6 | Quenched (oil) & tempered – high-strength structural steel
3141 | AISI 8630 Steel | Normalized, 13 mm (0.5 In.) Round | 9 | 0 | 0 | 0.8 | 0 | 0.55 | 0 | 0.04 | 97.345 | 0 | 0.035 | 0.225 | 0 | 0.2 | 0 | 0.305 | 0 | 0 | 0.5 | 655 | 425 | 25 | 9 | Normalized – general-purpose steel (round normalized stock)
3142 | AISI 9255 Steel | Normalized At 900C (1650F), 13 mm (0.5 In.) Round | 4 | 0 | 0 | 0.825 | 0 | 0 | 0 | 0.04 | 96.55 | 0 | 0.035 | 2 | 0 | 0 | 0 | 0.55 | 0 | 0 | 0 | 951 | 585 | 20 | 4 | Normalized (air cooled) – general-purpose steel
3143 | AISI 5140 Steel | Normalized, 100 mm (4 In.) Round | 9 | 0 | 0 | 0.8 | 0 | 0 | 0 | 0.04 | 97.695 | 0 | 0.035 | 0.225 | 0 | 0 | 0 | 0.405 | 0 | 0 | 0.8 | 765 | 415 | 21 | 9 | Normalized – general-purpose steel (round normalized stock)
3144 | AISI 8650 Steel | Oil Quenched 800C (1470F), 650C (1200F) Temper, 100 mm (4 In.) Round | 6 | 0 | 0 | 0.875 | 0 | 0.55 | 0 | 0.045 | 97.065 | 0 | 0.035 | 0.225 | 0 | 0.2 | 0 | 0.505 | 0 | 0 | 0.5 | 841 | 650 | 22 | 6 | Quenched (oil) & tempered – high-strength structural steel
3145 | AISI 8740H Steel | Annealed 815C (1500F), 25 mm (1 In.) Round | 7 | 0 | 0 | 0.875 | 0 | 0.55 | 0 | 0.04 | 97.12 | 0 | 0.035 | 0.225 | 0 | 0.25 | 0 | 0.405 | 0 | 0 | 0.5 | 696 | 415 | 22 | 7 | Annealed – easy-to-machine – round annealed stock
3146 | AISI 8740 Steel | Oil Quenched 830C (1525F), 650C (1200F) Temper, 50 mm (2 In.) Round | 6 | 0 | 0 | 0.875 | 0 | 0.55 | 0 | 0.04 | 97.12 | 0 | 0.035 | 0.225 | 0 | 0.25 | 0 | 0.405 | 0 | 0 | 0.5 | 876 | 731 | 21 | 6 | Quenched (oil) & tempered – high-strength structural steel
3147 | AISI 9255 Steel | Oil Quenched From 885C (1625F), 540C (1000F) Temper, 13 mm (0.5 In.) Round | 6 | 0 | 0 | 0.825 | 0 | 0 | 0 | 0.04 | 96.55 | 0 | 0.035 | 2 | 0 | 0 | 0 | 0.55 | 0 | 0 | 0 | 1170 | 1007 | 14 | 6 | Quenched (oil) & tempered – high-strength structural steel
3148 | AISI 8740 Steel | Oil Quenched 830C (1525F), 595C (1100F) Temper, 100 mm (4 In.) Round | 6 | 0 | 0 | 0.875 | 0 | 0.55 | 0 | 0.04 | 97.12 | 0 | 0.035 | 0.225 | 0 | 0.25 | 0 | 0.405 | 0 | 0 | 0.5 | 855 | 670 | 20 | 6 | Quenched (oil) & tempered – high-strength structural steel
3149 | AISI 8650 Steel | Oil Quenched 800C (1470F), 650C (1200F) Temper, 25 mm (1 In.) Round | 6 | 0 | 0 | 0.875 | 0 | 0.55 | 0 | 0.045 | 97.065 | 0 | 0.035 | 0.225 | 0 | 0.2 | 0 | 0.505 | 0 | 0 | 0.5 | 972 | 910 | 19 | 6 | Quenched (oil) & tempered – high-strength structural steel
3150 | AISI 86B30H Steel | Water Quenched 845C (1550F), 540C (1000F) Temper, 13 mm (0.5 In.) Round | 10 | 0 | 0 | 0.8 | 0 | 0.55 | 0 | 0.04 | 97.34825 | 0 | 0.035 | 0.225 | 0 | 0.2 | 0 | 0.3 | 0 | 0.00175 | 0.5 | 958 | 910 | 18 | 10 | Quenched (water) & tempered – high-strength structural steel
3151 | AISI 5140 Steel | Normalized 870C (1600F) | 4 | 0 | 0 | 0.8 | 0 | 0 | 0 | 0.04 | 97.695 | 0 | 0.035 | 0.225 | 0 | 0 | 0 | 0.405 | 0 | 0 | 0.8 | 793 | 475 | 22 | 4 | Normalized (air cooled) – general-purpose steel
3152 | AISI 9840 Steel | 540C (1000F) Temper, 25 mm (1 In.) Round | 0 | 0 | 0 | 0.8 | 0 | 1 | 0 | 0.04 | 96.445 | 0 | 0.035 | 0.225 | 0 | 0.25 | 0 | 0.405 | 0 | 0 | 0.8 | 1240 | 1105 | 15 | 0 | Carburized – quenched (oil) – wear-resistant surface steel
3153 | AISI 9255 Steel | Oil Quenched From 885C (1625F), 650C (1200F) Temper, 100 mm (4 In.) Round | 6 | 0 | 0 | 0.825 | 0 | 0 | 0 | 0.04 | 96.55 | 0 | 0.035 | 2 | 0 | 0 | 0 | 0.55 | 0 | 0 | 0 | 910 | 565 | 21 | 6 | Quenched (oil) & tempered – high-strength structural steel
3154 | AISI 5140H Steel | Oil Quenched 845C (1550F), 595C (1100F) Temper, 13 mm (0.5 In.) Round | 6 | 0 | 0 | 0.8 | 0 | 0 | 0 | 0.04 | 97.695 | 0 | 0.035 | 0.225 | 0 | 0 | 0 | 0.405 | 0 | 0 | 0.8 | 896 | 779 | 20 | 6 | Quenched (oil) & tempered – high-strength structural steel
3155 | AISI 8740 Steel | Oil Quenched 830C (1525F), 540C (1000F) Temper, 13 mm (0.5 In.) Round | 6 | 0 | 0 | 0.875 | 0 | 0.55 | 0 | 0.04 | 97.12 | 0 | 0.035 | 0.225 | 0 | 0.25 | 0 | 0.405 | 0 | 0 | 0.5 | 1235 | 1140 | 13 | 6 | Quenched (oil) & tempered – high-strength structural steel
3156 | ASTM A446 Steel | Grade F | 1 | 0 | 0.2 | 0 | 0 | 0 | 0 | 0.04 | 99.22 | 0 | 0.04 | 0 | 0 | 0 | 0 | 0.5 | 0 | 0 | 0 | 485 | 345 | 12 | 1 | Hot rolled – general construction steel
3157 | AISI 4340 Steel | Normalized, 50 mm (2 In.) Round | 9 | 0 | 0 | 0.7 | 0 | 1.825 | 0 | 0.04 | 95.725 | 0 | 0.035 | 0.225 | 0 | 0.25 | 0 | 0.4 | 0 | 0 | 0.8 | 1220 | 786 | 13 | 9 | Normalized – general-purpose steel (round normalized stock)
3158 | AISI 8740H Steel | Normalized 870C (1600F), 100 mm (4 In.) Round | 4 | 0 | 0 | 0.875 | 0 | 0.55 | 0 | 0.04 | 97.12 | 0 | 0.035 | 0.225 | 0 | 0.25 | 0 | 0.405 | 0 | 0 | 0.5 | 910 | 600 | 15 | 4 | Normalized (air cooled) – general-purpose steel
3159 | AISI 8650 Steel | Annealed | 7 | 0 | 0 | 0.875 | 0 | 0.55 | 0 | 0.045 | 97.065 | 0 | 0.035 | 0.225 | 0 | 0.2 | 0 | 0.505 | 0 | 0 | 0.5 | 715 | 385 | 22 | 7 | Annealed – easy-to-machine – round annealed stock
3160 | AISI 86B30H Steel | Water Quenched 845C (1550F), 480C (900F) Temper, 100 mm (4 In.) Round | 10 | 0 | 0 | 0.8 | 0 | 0.55 | 0 | 0.04 | 97.34825 | 0 | 0.035 | 0.225 | 0 | 0.2 | 0 | 0.3 | 0 | 0.00175 | 0.5 | 780 | 595 | 21 | 10 | Quenched (water) & tempered – high-strength structural steel
3161 | AISI 8640 Steel | Oil Quenched 845C (1550F), 540C (1000F) Temper, 100 mm (4 In.) Round | 6 | 0 | 0 | 0.875 | 0 | 0.55 | 0 | 0.04 | 97.17 | 0 | 0.035 | 0.225 | 0 | 0.2 | 0 | 0.405 | 0 | 0 | 0.5 | 889 | 752 | 23 | 6 | Quenched (oil) & tempered – high-strength structural steel
3162 | AISI 8630H Steel | Normalized, 50 mm (2 In.) Round | 9 | 0 | 0 | 0.8 | 0 | 0.55 | 0 | 0.04 | 97.35 | 0 | 0.035 | 0.225 | 0 | 0.2 | 0 | 0.3 | 0 | 0 | 0.5 | 640 | 425 | 26 | 9 | Normalized – general-purpose steel (round normalized stock)
3163 | AISI 8650 Steel | Oil Quenched 800C (1470F), 540C (1000F) Temper, 13 mm (0.5 In.) Round | 6 | 0 | 0 | 0.875 | 0 | 0.55 | 0 | 0.045 | 97.065 | 0 | 0.035 | 0.225 | 0 | 0.2 | 0 | 0.505 | 0 | 0 | 0.5 | 1225 | 1165 | 14 | 6 | Quenched (oil) & tempered – high-strength structural steel
3164 | AISI 8740 Steel | Oil Quenched 830C (1525F), 540C (1000F) Temper, 25 mm (1 In.) Round | 6 | 0 | 0 | 0.875 | 0 | 0.55 | 0 | 0.04 | 97.12 | 0 | 0.035 | 0.225 | 0 | 0.25 | 0 | 0.405 | 0 | 0 | 0.5 | 1225 | 1130 | 16 | 6 | Quenched (oil) & tempered – high-strength structural steel
3165 | AISI 8630H Steel | Normalized, 25 mm (1 In.) Round | 9 | 0 | 0 | 0.8 | 0 | 0.55 | 0 | 0.04 | 97.35 | 0 | 0.035 | 0.225 | 0 | 0.2 | 0 | 0.3 | 0 | 0 | 0.5 | 650 | 425 | 23 | 9 | Normalized – general-purpose steel (round normalized stock)
3166 | AISI 8650H Steel | Normalized, 13 mm (0.5 In.) Round | 9 | 0 | 0 | 0.875 | 0 | 0.55 | 0 | 0.045 | 97.04 | 0 | 0.035 | 0.25 | 0 | 0.2 | 0 | 0.505 | 0 | 0 | 0.5 | 1255 | 903 | 10 | 9 | Normalized – general-purpose steel (round normalized stock)
3167 | AISI 8630H Steel | Water Quenched 845C (1550F), 595C (1100F) Temper, 100 mm (4 In.) Round | 10 | 0 | 0 | 0.8 | 0 | 0.55 | 0 | 0.04 | 97.35 | 0 | 0.035 | 0.225 | 0 | 0.2 | 0 | 0.3 | 0 | 0 | 0.5 | 660 | 495 | 25 | 10 | Quenched (water) & tempered – high-strength structural steel
3168 | AISI 9255 Steel | Oil Quenched From 885C (1625F), 650C (1200F) Temper, 50 mm (2 In.) Round | 6 | 0 | 0 | 0.825 | 0 | 0 | 0 | 0.04 | 96.55 | 0 | 0.035 | 2 | 0 | 0 | 0 | 0.55 | 0 | 0 | 0 | 951 | 600 | 21 | 6 | Quenched (oil) & tempered – high-strength structural steel
3169 | AISI 4140 Steel | Annealed At 815C (1500F) Furnace Cooled 11C (20F)/Hour To 665C (1230F), Air Cooled, 25 mm (1 In.) Round | 7 | 0 | 0 | 0.875 | 0 | 0 | 0 | 0.04 | 97.27 | 0 | 0.035 | 0.225 | 0 | 0.2 | 0 | 0.405 | 0 | 0 | 0.95 | 655 | 415 | 25 | 7 | Annealed – easy-to-machine – round annealed stock
3170 | AISI 8640H Steel | Cold Drawn, 25 mm (1 In.) Round | 3 | 0 | 0 | 0.875 | 0 | 0.55 | 0 | 0.04 | 97.17 | 0 | 0.035 | 0.225 | 0 | 0.2 | 0 | 0.405 | 0 | 0 | 0.5 | 945 | 931 | 9 | 3 | Normalized – easy-to-machine stock (cold drawn)
3171 | AISI 86B50 Steel | Normalized, 13 mm (0.5 In.) Round | 9 | 0 | 0 | 0.875 | 0 | 0.55 | 0 | 0.045 | 97.03825 | 0 | 0.035 | 0.25 | 0 | 0.2 | 0 | 0.505 | 0 | 0.00175 | 0.5 | 1255 | 903 | 10 | 9 | Normalized – general-purpose steel (round normalized stock)
3172 | AISI 9255 Steel | Normalized At 900C (1650F), 50 mm (2 In.) Round | 4 | 0 | 0 | 0.825 | 0 | 0 | 0 | 0.04 | 96.55 | 0 | 0.035 | 2 | 0 | 0 | 0 | 0.55 | 0 | 0 | 0 | 931 | 565 | 19 | 4 | Normalized (air cooled) – general-purpose steel
3173 | AISI 86B30H Steel | Water Quenched 845C (1550F), 595C (1100F) Temper, 50 mm (2 In.) Round | 10 | 0 | 0 | 0.8 | 0 | 0.55 | 0 | 0.04 | 97.34825 | 0 | 0.035 | 0.225 | 0 | 0.2 | 0 | 0.3 | 0 | 0.00175 | 0.5 | 765 | 615 | 22 | 10 | Quenched (water) & tempered – high-strength structural steel
3174 | AISI 86B30H Steel | Water Quenched 845C (1550F), 480C (900F) Temper, 13 mm (0.5 In.) Round | 10 | 0 | 0 | 0.8 | 0 | 0.55 | 0 | 0.04 | 97.34825 | 0 | 0.035 | 0.225 | 0 | 0.2 | 0 | 0.3 | 0 | 0.00175 | 0.5 | 1050 | 1035 | 16 | 10 | Quenched (water) & tempered – high-strength structural steel
3175 | AISI 8740H Steel | Normalized 870C (1600F), 25 mm (1 In.) Round | 4 | 0 | 0 | 0.875 | 0 | 0.55 | 0 | 0.04 | 97.12 | 0 | 0.035 | 0.225 | 0 | 0.25 | 0 | 0.405 | 0 | 0 | 0.5 | 931 | 605 | 16 | 4 | Normalized (air cooled) – general-purpose steel
3176 | AISI 5150 Steel | Oil Quenched From 830C (1525F), 595C (1100F) Temper, 25 mm (1 In.) Round | 6 | 0 | 0 | 0.8 | 0 | 0 | 0 | 0.04 | 97.595 | 0 | 0.035 | 0.225 | 0 | 0 | 0 | 0.505 | 0 | 0 | 0.8 | 945 | 793 | 20 | 6 | Quenched (oil) & tempered – high-strength structural steel
3177 | AISI 8630 Steel | Water Quenched 845C (1550F), 540C (1000F) Temper, 13 mm (0.5 In.) Round | 10 | 0 | 0 | 0.8 | 0 | 0.55 | 0 | 0.04 | 97.345 | 0 | 0.035 | 0.225 | 0 | 0.2 | 0 | 0.305 | 0 | 0 | 0.5 | 958 | 910 | 18 | 10 | Quenched (water) & tempered – high-strength structural steel
3178 | AISI 8740 Steel | Oil Quenched 830C (1525F), 650C (1200F) Temper, 25 mm (1 In.) Round | 6 | 0 | 0 | 0.875 | 0 | 0.55 | 0 | 0.04 | 97.12 | 0 | 0.035 | 0.225 | 0 | 0.25 | 0 | 0.405 | 0 | 0 | 0.5 | 952 | 848 | 20 | 6 | Quenched (oil) & tempered – high-strength structural steel
3179 | AISI 8740H Steel | Oil Quenched 830C (1525F), 650C (1200F) Temper, 100 mm (4 In.) Round | 6 | 0 | 0 | 0.875 | 0 | 0.55 | 0 | 0.04 | 97.12 | 0 | 0.035 | 0.225 | 0 | 0.25 | 0 | 0.405 | 0 | 0 | 0.5 | 800 | 605 | 22 | 6 | Quenched (oil) & tempered – high-strength structural steel
3180 | AISI 8740 Steel | Normalized 870C (1600F), 13 mm (0.5 In.) Round | 4 | 0 | 0 | 0.875 | 0 | 0.55 | 0 | 0.04 | 97.12 | 0 | 0.035 | 0.225 | 0 | 0.25 | 0 | 0.405 | 0 | 0 | 0.5 | 938 | 620 | 16 | 4 | Normalized (air cooled) – general-purpose steel
3181 | AISI 8740H Steel | Oil Quenched 830C (1525F), 595C (1100F) Temper, 100 mm (4 In.) Round | 6 | 0 | 0 | 0.875 | 0 | 0.55 | 0 | 0.04 | 97.12 | 0 | 0.035 | 0.225 | 0 | 0.25 | 0 | 0.405 | 0 | 0 | 0.5 | 855 | 670 | 20 | 6 | Quenched (oil) & tempered – high-strength structural steel
3182 | AISI 8630H Steel | Water Quenched 845C (1550F), 480C (900F) Temper, 100 mm (4 In.) Round | 10 | 0 | 0 | 0.8 | 0 | 0.55 | 0 | 0.04 | 97.35 | 0 | 0.035 | 0.225 | 0 | 0.2 | 0 | 0.3 | 0 | 0 | 0.5 | 780 | 595 | 21 | 10 | Quenched (water) & tempered – high-strength structural steel
3183 | AISI 8630 Steel | Water Quenched 845C (1550F), 595C (1100F) Temper, 25 mm (1 In.) Round | 10 | 0 | 0 | 0.8 | 0 | 0.55 | 0 | 0.04 | 97.345 | 0 | 0.035 | 0.225 | 0 | 0.2 | 0 | 0.305 | 0 | 0 | 0.5 | 814 | 695 | 18 | 10 | Quenched (water) & tempered – high-strength structural steel
3184 | AISI 86B50 Steel | Normalized, 50 mm (2 In.) Round | 9 | 0 | 0 | 0.875 | 0 | 0.55 | 0 | 0.045 | 97.03825 | 0 | 0.035 | 0.25 | 0 | 0.2 | 0 | 0.505 | 0 | 0.00175 | 0.5 | 993 | 660 | 15 | 9 | Normalized – general-purpose steel (round normalized stock)
3185 | AISI 86B30H Steel | Water Quenched 845C (1550F), 595C (1100F) Temper, 25 mm (1 In.) Round | 10 | 0 | 0 | 0.8 | 0 | 0.55 | 0 | 0.04 | 97.34825 | 0 | 0.035 | 0.225 | 0 | 0.2 | 0 | 0.3 | 0 | 0.00175 | 0.5 | 814 | 695 | 18 | 10 | Quenched (water) & tempered – high-strength structural steel
3186 | AISI 86B30H Steel | Water Quenched 845C (1550F), 480C (900F) Temper, 50 mm (2 In.) Round | 10 | 0 | 0 | 0.8 | 0 | 0.55 | 0 | 0.04 | 97.34825 | 0 | 0.035 | 0.225 | 0 | 0.2 | 0 | 0.3 | 0 | 0.00175 | 0.5 | 895 | 738 | 19 | 10 | Quenched (water) & tempered – high-strength structural steel
3187 | AISI 9255 Steel | Oil Quenched From 885C (1625F), 595C (1100F) Temper, 13 mm (0.5 In.) Round | 6 | 0 | 0 | 0.825 | 0 | 0 | 0 | 0.04 | 96.55 | 0 | 0.035 | 2 | 0 | 0 | 0 | 0.55 | 0 | 0 | 0 | 1070 | 910 | 18 | 6 | Quenched (oil) & tempered – high-strength structural steel
3188 | AISI 8650 Steel | Oil Quenched 800C (1470F), 540C (1000F) Temper, 50 mm (2 In.) Round | 6 | 0 | 0 | 0.875 | 0 | 0.55 | 0 | 0.045 | 97.065 | 0 | 0.035 | 0.225 | 0 | 0.2 | 0 | 0.505 | 0 | 0 | 0.5 | 1140 | 1020 | 17 | 6 | Quenched (oil) & tempered – high-strength structural steel
3189 | AISI 8740H Steel | Oil Quenched 830C (1525F), 650C (1200F) Temper, 25 mm (1 In.) Round | 6 | 0 | 0 | 0.875 | 0 | 0.55 | 0 | 0.04 | 97.12 | 0 | 0.035 | 0.225 | 0 | 0.25 | 0 | 0.405 | 0 | 0 | 0.5 | 952 | 848 | 20 | 6 | Quenched (oil) & tempered – high-strength structural steel
3190 | AISI 6150H Steel | Oil Quenched 845C (1550F), 650C (1200F) Temper, 13 mm (0.5 In.) Round | 6 | 0 | 0 | 0.8 | 0 | 0 | 0 | 0.04 | 97.27 | 0 | 0.035 | 0.225 | 0.15 | 0 | 0 | 0.505 | 0 | 0 | 0.975 | 1015 | 979 | 17 | 6 | Quenched (oil) & tempered – high-strength structural steel
3191 | AISI 9255 Steel | Annealed At 845C (1550F) | 7 | 0 | 0 | 0.825 | 0 | 0 | 0 | 0.04 | 96.55 | 0 | 0.035 | 2 | 0 | 0 | 0 | 0.55 | 0 | 0 | 0 | 770 | 490 | 21 | 7 | Annealed – easy-to-machine – round annealed stock
3192 | AISI 8740H Steel | Normalized 870C (1600F), 50 mm (2 In.) Round | 4 | 0 | 0 | 0.875 | 0 | 0.55 | 0 | 0.04 | 97.12 | 0 | 0.035 | 0.225 | 0 | 0.25 | 0 | 0.405 | 0 | 0 | 0.5 | 910 | 605 | 16 | 4 | Normalized (air cooled) – general-purpose steel
3193 | AISI 8740 Steel | Normalized 870C (1600F), 25 mm (1 In.) Round | 4 | 0 | 0 | 0.875 | 0 | 0.55 | 0 | 0.04 | 97.12 | 0 | 0.035 | 0.225 | 0 | 0.25 | 0 | 0.405 | 0 | 0 | 0.5 | 931 | 605 | 16 | 4 | Normalized (air cooled) – general-purpose steel
3194 | AISI 8740 Steel | Normalized 870C (1600F), 50 mm (2 In.) Round | 4 | 0 | 0 | 0.875 | 0 | 0.55 | 0 | 0.04 | 97.12 | 0 | 0.035 | 0.225 | 0 | 0.25 | 0 | 0.405 | 0 | 0 | 0.5 | 910 | 605 | 16 | 4 | Normalized (air cooled) – general-purpose steel
3195 | AISI 8650 Steel | Oil Quenched 800C (1470F), 540C (1000F) Temper, 100 mm (4 In.) Round | 6 | 0 | 0 | 0.875 | 0 | 0.55 | 0 | 0.045 | 97.065 | 0 | 0.035 | 0.225 | 0 | 0.2 | 0 | 0.505 | 0 | 0 | 0.5 | 986 | 779 | 18 | 6 | Quenched (oil) & tempered – high-strength structural steel
3196 | ASTM A446 Steel | Grade D | 1 | 0 | 0.2 | 0 | 0 | 0 | 0 | 0.04 | 99.16 | 0 | 0.2 | 0 | 0 | 0 | 0 | 0.4 | 0 | 0 | 0 | 450 | 345 | 12 | 1 | Hot rolled – general construction steel
3197 | AISI 9255 Steel | Oil Quenched From 885C (1625F), 595C (1100F) Temper, 100 mm (4 In.) Round | 6 | 0 | 0 | 0.825 | 0 | 0 | 0 | 0.04 | 96.55 | 0 | 0.035 | 2 | 0 | 0 | 0 | 0.55 | 0 | 0 | 0 | 945 | 570 | 21 | 6 | Quenched (oil) & tempered – high-strength structural steel
3198 | AISI 6150H Steel | Normalized, 100 mm (4 In.) Round | 9 | 0 | 0 | 0.8 | 0 | 0 | 0 | 0.04 | 97.27 | 0 | 0.035 | 0.225 | 0.15 | 0 | 0 | 0.505 | 0 | 0 | 0.975 | 883 | 460 | 18 | 9 | Normalized – general-purpose steel (round normalized stock)
3199 | AISI 8640 Steel | Oil Quenched 845C (1550F), 540C (1000F) Temper, 25 mm (1 In.) Round | 6 | 0 | 0 | 0.875 | 0 | 0.55 | 0 | 0.04 | 97.17 | 0 | 0.035 | 0.225 | 0 | 0.2 | 0 | 0.405 | 0 | 0 | 0.5 | 1165 | 1000 | 17 | 6 | Quenched (oil) & tempered – high-strength structural steel
3200 | AISI 6150 Steel | Oil Quenched 845C (1550F), 540C (1000F) Temper, 13 mm (0.5 In.) Round | 6 | 0 | 0 | 0.8 | 0 | 0 | 0 | 0.04 | 97.295 | 0 | 0.035 | 0.225 | 0.15 | 0 | 0 | 0.505 | 0 | 0 | 0.95 | 1240 | 1225 | 14 | 6 | Quenched (oil) & tempered – high-strength structural steel
3201 | AISI 9255 Steel | Normalized At 900C (1650F), 25 mm (1 In.) Round | 4 | 0 | 0 | 0.825 | 0 | 0 | 0 | 0.04 | 96.55 | 0 | 0.035 | 2 | 0 | 0 | 0 | 0.55 | 0 | 0 | 0 | 931 | 580 | 19 | 4 | Normalized (air cooled) – general-purpose steel
3202 | AISI 8740H Steel | Oil Quenched 830C (1525F), 595C (1100F) Temper, 50 mm (2 In.) Round | 6 | 0 | 0 | 0.875 | 0 | 0.55 | 0 | 0.04 | 97.12 | 0 | 0.035 | 0.225 | 0 | 0.25 | 0 | 0.405 | 0 | 0 | 0.5 | 979 | 841 | 18 | 6 | Quenched (oil) & tempered – high-strength structural steel
3203 | AISI 9255 Steel | Oil Quenched From 885C (1625F), 540C (1000F) Temper, 25 mm (1 In.) Round | 6 | 0 | 0 | 0.825 | 0 | 0 | 0 | 0.04 | 96.55 | 0 | 0.035 | 2 | 0 | 0 | 0 | 0.55 | 0 | 0 | 0 | 1130 | 924 | 16 | 6 | Quenched (oil) & tempered – high-strength structural steel
3204 | AISI 8630 Steel | Normalized, 25 mm (1 In.) Round | 9 | 0 | 0 | 0.8 | 0 | 0.55 | 0 | 0.04 | 97.345 | 0 | 0.035 | 0.225 | 0 | 0.2 | 0 | 0.305 | 0 | 0 | 0.5 | 650 | 425 | 23 | 9 | Normalized – general-purpose steel (round normalized stock)
3205 | AISI 6150H Steel | Oil Quenched 845C (1550F), 540C (1000F) Temper, 25 mm (1 In.) Round | 6 | 0 | 0 | 0.8 | 0 | 0 | 0 | 0.04 | 97.27 | 0 | 0.035 | 0.225 | 0.15 | 0 | 0 | 0.505 | 0 | 0 | 0.975 | 1200 | 1160 | 14 | 6 | Quenched (oil) & tempered – high-strength structural steel
3206 | AISI 8740 Steel | Oil Quenched 830C (1525F), 540C (1000F) Temper, 100 mm (4 In.) Round | 6 | 0 | 0 | 0.875 | 0 | 0.55 | 0 | 0.04 | 97.12 | 0 | 0.035 | 0.225 | 0 | 0.25 | 0 | 0.405 | 0 | 0 | 0.5 | 958 | 745 | 18 | 6 | Quenched (oil) & tempered – high-strength structural steel
3207 | AISI 8740 Steel | Oil Quenched 830C (1525F), 650C (1200F) Temper, 100 mm (4 In.) Round | 6 | 0 | 0 | 0.875 | 0 | 0.55 | 0 | 0.04 | 97.12 | 0 | 0.035 | 0.225 | 0 | 0.25 | 0 | 0.405 | 0 | 0 | 0.5 | 800 | 605 | 22 | 6 | Quenched (oil) & tempered – high-strength structural steel
3208 | AISI 9255 Steel | Annealed At 845C (1550F), 25 mm (1 In.) Round | 7 | 0 | 0 | 0.825 | 0 | 0 | 0 | 0.04 | 96.55 | 0 | 0.035 | 2 | 0 | 0 | 0 | 0.55 | 0 | 0 | 0 | 779 | 485 | 21 | 7 | Annealed – easy-to-machine – round annealed stock
3209 | AISI 9255 Steel | Oil Quenched From 885C (1625F), 650C (1200F) Temper, 25 mm (1 In.) Round | 6 | 0 | 0 | 0.825 | 0 | 0 | 0 | 0.04 | 96.55 | 0 | 0.035 | 2 | 0 | 0 | 0 | 0.55 | 0 | 0 | 0 | 951 | 731 | 21 | 6 | Quenched (oil) & tempered – high-strength structural steel
3210 | AISI 8650H Steel | Normalized, 100 mm (4 In.) Round | 9 | 0 | 0 | 0.875 | 0 | 0.55 | 0 | 0.045 | 97.04 | 0 | 0.035 | 0.25 | 0 | 0.2 | 0 | 0.505 | 0 | 0 | 0.5 | 958 | 640 | 15 | 9 | Normalized – general-purpose steel (round normalized stock)
3211 | AISI 9255 Steel | Oil Quenched From 885C (1625F), 540C (1000F) Temper, 50 mm (2 In.) Round | 6 | 0 | 0 | 0.825 | 0 | 0 | 0 | 0.04 | 96.55 | 0 | 0.035 | 2 | 0 | 0 | 0 | 0.55 | 0 | 0 | 0 | 1070 | 703 | 18 | 6 | Quenched (oil) & tempered – high-strength structural steel
3212 | AISI 8630H Steel | Water Quenched 845C (1550F), 595C (1100F) Temper, 13 mm (0.5 In.) Round | 10 | 0 | 0 | 0.8 | 0 | 0.55 | 0 | 0.04 | 97.35 | 0 | 0.035 | 0.225 | 0 | 0.2 | 0 | 0.3 | 0 | 0 | 0.5 | 924 | 910 | 19 | 10 | Quenched (water) & tempered – high-strength structural steel
3213 | AISI 8740H Steel | Oil Quenched 830C (1525F), 595C (1100F) Temper, 25 mm (1 In.) Round | 6 | 0 | 0 | 0.875 | 0 | 0.55 | 0 | 0.04 | 97.12 | 0 | 0.035 | 0.225 | 0 | 0.25 | 0 | 0.405 | 0 | 0 | 0.5 | 1025 | 924 | 18 | 6 | Quenched (oil) & tempered – high-strength structural steel
3214 | AISI 8650 Steel | Oil Quenched 800C (1470F), 540C (1000F) Temper, 25 mm (1 In.) Round | 6 | 0 | 0 | 0.875 | 0 | 0.55 | 0 | 0.045 | 97.065 | 0 | 0.035 | 0.225 | 0 | 0.2 | 0 | 0.505 | 0 | 0 | 0.5 | 1185 | 1105 | 14 | 6 | Quenched (oil) & tempered – high-strength structural steel
3215 | AISI 8740H Steel | Normalized 870C (1600F) | 4 | 0 | 0 | 0.875 | 0 | 0.55 | 0 | 0.04 | 97.12 | 0 | 0.035 | 0.225 | 0 | 0.25 | 0 | 0.405 | 0 | 0 | 0.5 | 930 | 550 | 16 | 4 | Normalized (air cooled) – general-purpose steel
3216 | AISI 9255 Steel | Oil Quenched From 885C (1625F), 595C (1100F) Temper, 25 mm (1 In.) Round | 6 | 0 | 0 | 0.825 | 0 | 0 | 0 | 0.04 | 96.55 | 0 | 0.035 | 2 | 0 | 0 | 0 | 0.55 | 0 | 0 | 0 | 1035 | 814 | 19 | 6 | Quenched (oil) & tempered – high-strength structural steel
3217 | AISI 9255 Steel | Normalized At 900C (1650F), 100 mm (4 In.) Round | 4 | 0 | 0 | 0.825 | 0 | 0 | 0 | 0.04 | 96.55 | 0 | 0.035 | 2 | 0 | 0 | 0 | 0.55 | 0 | 0 | 0 | 917 | 550 | 18 | 4 | Normalized (air cooled) – general-purpose steel
3218 | AISI 5150 Steel | Oil Quenched From 830C (1525F), 650C (1200F) Temper, 25 mm (1 In.) Round | 6 | 0 | 0 | 0.8 | 0 | 0 | 0 | 0.04 | 97.595 | 0 | 0.035 | 0.225 | 0 | 0 | 0 | 0.505 | 0 | 0 | 0.8 | 883 | 745 | 21 | 6 | Quenched (oil) & tempered – high-strength structural steel
3219 | AISI 8740 Steel | Oil Quenched 830C (1525F), 595C (1100F) Temper, 13 mm (0.5 In.) Round | 6 | 0 | 0 | 0.875 | 0 | 0.55 | 0 | 0.04 | 97.12 | 0 | 0.035 | 0.225 | 0 | 0.25 | 0 | 0.405 | 0 | 0 | 0.5 | 1060 | 965 | 17 | 6 | Quenched (oil) & tempered – high-strength structural steel
3220 | AISI 8740H Steel | Annealed 815C (1500F) | 7 | 0 | 0 | 0.875 | 0 | 0.55 | 0 | 0.04 | 97.12 | 0 | 0.035 | 0.225 | 0 | 0.25 | 0 | 0.405 | 0 | 0 | 0.5 | 695 | 415 | 22 | 7 | Annealed – easy-to-machine – round annealed stock
3221 | AISI 9840 Steel | 595C (1100F) Temper, 25 mm (1 In.) Round | 0 | 0 | 0 | 0.8 | 0 | 1 | 0 | 0.04 | 96.445 | 0 | 0.035 | 0.225 | 0 | 0.25 | 0 | 0.405 | 0 | 0 | 0.8 | 1105 | 965 | 16 | 0 | Carburized – quenched (oil) – wear-resistant surface steel
3222 | AISI 9255 Steel | Oil Quenched From 885C (1625F), 650C (1200F) Temper, 13 mm (0.5 In.) Round | 6 | 0 | 0 | 0.825 | 0 | 0 | 0 | 0.04 | 96.55 | 0 | 0.035 | 2 | 0 | 0 | 0 | 0.55 | 0 | 0 | 0 | 1000 | 848 | 21 | 6 | Quenched (oil) & tempered – high-strength structural steel
3223 | AISI 8740 Steel | Oil Quenched 830C (1525F), 595C (1100F) Temper, 25 mm (1 In.) Round | 6 | 0 | 0 | 0.875 | 0 | 0.55 | 0 | 0.04 | 97.12 | 0 | 0.035 | 0.225 | 0 | 0.25 | 0 | 0.405 | 0 | 0 | 0.5 | 1025 | 924 | 18 | 6 | Quenched (oil) & tempered – high-strength structural steel
3224 | AISI 8740H Steel | Oil Quenched 830C (1525F), 650C (1200F) Temper, 50 mm (2 In.) Round | 6 | 0 | 0 | 0.875 | 0 | 0.55 | 0 | 0.04 | 97.12 | 0 | 0.035 | 0.225 | 0 | 0.25 | 0 | 0.405 | 0 | 0 | 0.5 | 876 | 731 | 21 | 6 | Quenched (oil) & tempered – high-strength structural steel
3225 | AISI 9255 Steel | Oil Quenched From 885C (1625F), 540C (1000F) Temper, 100 mm (4 In.) Round | 6 | 0 | 0 | 0.825 | 0 | 0 | 0 | 0.04 | 96.55 | 0 | 0.035 | 2 | 0 | 0 | 0 | 0.55 | 0 | 0 | 0 | 1025 | 650 | 19 | 6 | Quenched (oil) & tempered – high-strength structural steel
3226 | AISI 8740H Steel | Oil Quenched 830C (1525F), 650C (1200F) Temper, 13 mm (0.5 In.) Round | 6 | 0 | 0 | 0.875 | 0 | 0.55 | 0 | 0.04 | 97.12 | 0 | 0.035 | 0.225 | 0 | 0.25 | 0 | 0.405 | 0 | 0 | 0.5 | 965 | 876 | 19 | 6 | Quenched (oil) & tempered – high-strength structural steel
3227 | AISI 86B30H Steel | Normalized, 50 mm (2 In.) Round | 9 | 0 | 0 | 0.8 | 0 | 0.55 | 0 | 0.04 | 97.34825 | 0 | 0.035 | 0.225 | 0 | 0.2 | 0 | 0.3 | 0 | 0.00175 | 0.5 | 640 | 425 | 26 | 9 | Normalized – general-purpose steel (round normalized stock)
3228 | AISI 8650 Steel | Normalized, 13 mm (0.5 In.) Round | 9 | 0 | 0 | 0.875 | 0 | 0.55 | 0 | 0.045 | 97.065 | 0 | 0.035 | 0.225 | 0 | 0.2 | 0 | 0.505 | 0 | 0 | 0.5 | 1255 | 903 | 10 | 9 | Normalized – general-purpose steel (round normalized stock)
3229 | AISI 6150H Steel | Oil Quenched 845C (1550F), 540C (1000F) Temper, 50 mm (2 In.) Round | 6 | 0 | 0 | 0.8 | 0 | 0 | 0 | 0.04 | 97.27 | 0 | 0.035 | 0.225 | 0.15 | 0 | 0 | 0.505 | 0 | 0 | 0.975 | 1145 | 1000 | 14 | 6 | Quenched (oil) & tempered – high-strength structural steel
3230 | AISI 9255 Steel | Oil Quenched From 885C (1625F), 595C (1100F) Temper, 50 mm (2 In.) Round | 6 | 0 | 0 | 0.825 | 0 | 0 | 0 | 0.04 | 96.55 | 0 | 0.035 | 2 | 0 | 0 | 0 | 0.55 | 0 | 0 | 0 | 1005 | 635 | 20 | 6 | Quenched (oil) & tempered – high-strength structural steel
3231 | AISI 9840 Steel | 650C (1200F) Temper, 25 mm (1 In.) Round | 0 | 0 | 0 | 0.8 | 0 | 1 | 0 | 0.04 | 96.445 | 0 | 0.035 | 0.225 | 0 | 0.25 | 0 | 0.405 | 0 | 0 | 0.8 | 965 | 825 | 19 | 0 | Carburized – quenched (oil) – wear-resistant surface steel
3232 | AISI 8740H Steel | Oil Quenched 830C (1525F), 540C (1000F) Temper, 13 mm (0.5 In.) Round | 6 | 0 | 0 | 0.875 | 0 | 0.55 | 0 | 0.04 | 97.12 | 0 | 0.035 | 0.225 | 0 | 0.25 | 0 | 0.405 | 0 | 0 | 0.5 | 1235 | 1140 | 13 | 6 | Quenched (oil) & tempered – high-strength structural steel
3233 | AISI 86B45 Steel | Normalized At 870C (1600F), Oil Quenched 845C (1550F), 540C (1000F) Temper, 25 mm Diam. | 0 | 0 | 0 | 0.875 | 0 | 0.55 | 0 | 0.04 | 97.11825 | 0 | 0.035 | 0.225 | 0 | 0.2 | 0 | 0.455 | 0 | 0.00175 | 0.5 | 1157 | 1080 | 15 | 0 | Carburized – quenched (oil) – wear-resistant surface steel
3234 | AISI 8740 Steel | Annealed 815C (1500F) | 7 | 0 | 0 | 0.875 | 0 | 0.55 | 0 | 0.04 | 97.12 | 0 | 0.035 | 0.225 | 0 | 0.25 | 0 | 0.405 | 0 | 0 | 0.5 | 695 | 415 | 22 | 7 | Annealed – easy-to-machine – round annealed stock