## Sheet1
DOIs | Files | problem | status | Table_topic | title | abstract | Material | Tensile_name | Tensile_value | Tensile_unit | Yield_name | Yield_value | Yield_unit | Elongation_name | Elongation_value | Elongation_unit | H | B | C | N | O | F | Na | Mg | Al | Si | P | S | Cl | Ca | Ti | V | Cr | Mn | Fe | Co | Ni | Cu | Zn | As | Y | Zr | Nb | Mo | Sn | Sb | La | Ce | Ta | W | Pb | Bi | Other_ele | Text_addition | Text | actions
10.1016/j.msea.2019.138426 |  |  | 1 | Mechanical properties of the test materials. |  |  | C300 | TS (MPa) | 1055 | MPa | YS (MPa) | 843 | MPa | f-EL (%) | 20 | % | 0 | 0 | 0.03 | 0 | 0 | 0 | 0 | 0 | 0.1 | 0.1 | 0 | 0 | 0 | 0 | 0.7 | 0 | 0 | 0.1 | 67.2 | 9 | 18 | 0 | 0 | 0 | 0 | 0 | 0 | 5 | 0 | 0 | 0 | 0 | 0 | 0 | 0 | 0 |  |  | The initial total thickness of the multilayer steel was about 30 mm with individual layer of about 0.5 mm. Firstly, TWIP and C300 maraging steels were initially cut into thin sheets with the diameter of 60 mm and the thickness of 0.5 mm. Secondly, the surface rusts of steels were polished by abrasive papers, and then staked, welded and vacuum pumped to keep the multilayer steels inside the blank with a vacuum degree of 10-2 Pa, the schematic diagram is shown in Fig. 2 a)-2c). Thirdly, the billet was heated at 1200oC with holding time of 40min and then hot rolled to a final thickness of 6 mm with a total reduction of 80%. | The initial total thickness of the multilayer steel was about 30 mm with individual layer of about 0.5 mm. Firstly, TWIP and C300 maraging steels were initially cut into thin sheets with the diameter of 60 mm and the thickness of 0.5 mm. Secondly, the surface rusts of steels were polished by abrasive papers, and then staked, welded and vacuum pumped to keep the multilayer steels inside the blank with a vacuum degree of 10-2 Pa, the schematic diagram is shown in Fig. 2 a)-2c). Thirdly, the billet was heated at 1200oC with holding time of 40min and then hot rolled to a final thickness of 6 mm with a total reduction of 80%.
10.1016/j.msea.2019.138426 |  |  | 1 | Mechanical properties of the test materials. |  |  | C300(aged) | TS (MPa) | 2060 | MPa | YS (MPa) | 1972 | MPa | f-EL (%) | 12 | % | 0 | 0 | 0.03 | 0 | 0 | 0 | 0 | 0 | 0.1 | 0.1 | 0 | 0 | 0 | 0 | 0.7 | 0 | 0 | 0.1 | 67.2 | 9 | 18 | 0 | 0 | 0 | 0 | 0 | 0 | 5 | 0 | 0 | 0 | 0 | 0 | 0 | 0 | 0 |  |  | The initial total thickness of the multilayer steel was about 30 mm with individual layer of about 0.5 mm. Firstly, TWIP and C300 maraging steels were initially cut into thin sheets with the diameter of 60 mm and the thickness of 0.5 mm. Secondly, the surface rusts of steels were polished by abrasive papers, and then staked, welded and vacuum pumped to keep the multilayer steels inside the blank with a vacuum degree of 10-2 Pa, the schematic diagram is shown in Fig. 2 a)-2c). Thirdly, the billet was heated at 1200oC with holding time of 40min and then hot rolled to a final thickness of 6 mm with a total reduction of 80%. The hot rolled multilayer TWIP/maraging steel was marked as HR steel, and the HR steel was aged at 485°C for 4 h, followed by air cooling, labeled as HR-A steel. | The initial total thickness of the multilayer steel was about 30 mm with individual layer of about 0.5 mm. Firstly, TWIP and C300 maraging steels were initially cut into thin sheets with the diameter of 60 mm and the thickness of 0.5 mm. Secondly, the surface rusts of steels were polished by abrasive papers, and then staked, welded and vacuum pumped to keep the multilayer steels inside the blank with a vacuum degree of 10-2 Pa, the schematic diagram is shown in Fig. 2 a)-2c). Thirdly, the billet was heated at 1200oC with holding time of 40min and then hot rolled to a final thickness of 6 mm with a total reduction of 80%. The hot rolled multilayer TWIP/maraging steel was marked as HR steel, and the HR steel was aged at 485°C for 4 h, followed by air cooling, labeled as HR-A steel.
10.1016/j.msea.2019.138426 |  |  | 1 | Mechanical properties of the test materials. |  |  | HR-CR3 | TS (MPa) | 927 | MPa | YS (MPa) | 774 | MPa | f-EL (%) | 27.5 | % | 0 | 0 | 0.0046 | 0 | 0 | 0 | 0 | 0 | 2.88 | 2.83 | 0 | 0 | 0 | 0 | 0 | 0 | 0 | 31.48 | 62.79 | 0 | 0 | 0 | 0 | 0 | 0 | 0 | 0 | 0 | 0 | 0 | 0 | 0 | 0 | 0 | 0 | 0 |  |  | Firstly, TWIP and C300 maraging steels were initially cut into thin sheets with the diameter of 60 mm and the thickness of 0.5 mm. Secondly, the surface rusts of steels were polished by abrasive papers, and then staked, welded and vacuum pumped to keep the multilayer steels inside the blank with a vacuum degree of 10-2 Pa, the schematic diagram is shown in Fig. 2 a)-2c). Thirdly, the billet was heated at 1200°C with holding time of 40min and then hot rolled to a final thickness of 6 mm with a total reduction of 80%. The hot rolled multilayer TWIP/maraging steel was marked as HR steel, and the HR steel was aged at 485oC for 4 h, followed by air cooling, labeled as HR-A steel. In order to improve interface bonding strength and tensile strength, the HR steels were cold rolled to a thickness of 3 mm with a total reduction of 62.5%, respectively, compared with HR steels, denoted as HR-CR3 steel. | Firstly, TWIP and C300 maraging steels were initially cut into thin sheets with the diameter of 60 mm and the thickness of 0.5 mm. Secondly, the surface rusts of steels were polished by abrasive papers, and then staked, welded and vacuum pumped to keep the multilayer steels inside the blank with a vacuum degree of 10-2 Pa, the schematic diagram is shown in Fig. 2 a)-2c). Thirdly, the billet was heated at 1200°C with holding time of 40min and then hot rolled to a final thickness of 6 mm with a total reduction of 80%. The hot rolled multilayer TWIP/maraging steel was marked as HR steel, and the HR steel was aged at 485oC for 4 h, followed by air cooling, labeled as HR-A steel. In order to improve interface bonding strength and tensile strength, the HR steels were cold rolled to a thickness of 3 mm with a total reduction of 62.5%, respectively, compared with HR steels, denoted as HR-CR3 steel.
10.1016/j.msea.2019.138426 |  |  | 1 | Mechanical properties of the test materials. |  |  | HR-CR 0.8 | TS (MPa) | 1250 | MPa | YS (MPa) | 1075 | MPa | f-EL (%) | 10 | % | 0 | 0 | 0.0046 | 0 | 0 | 0 | 0 | 0 | 2.88 | 2.83 | 0 | 0 | 0 | 0 | 0 | 0 | 0 | 31.48 | 62.79 | 0 | 0 | 0 | 0 | 0 | 0 | 0 | 0 | 0 | 0 | 0 | 0 | 0 | 0 | 0 | 0 | 0 |  |  | Firstly, TWIP and C300 maraging steels were initially cut into thin sheets with the diameter of 60 mm and the thickness of 0.5 mm. Secondly, the surface rusts of steels were polished by abrasive papers, and then staked, welded and vacuum pumped to keep the multilayer steels inside the blank with a vacuum degree of 10-2 Pa, the schematic diagram is shown in Fig. 2 a)-2c). Thirdly, the billet was heated at 1200°C with holding time of 40min and then hot rolled to a final thickness of 6 mm with a total reduction of 80%. The hot rolled multilayer TWIP/maraging steel was marked as HR steel, and the HR steel was aged at 485oC for 4 h, followed by air cooling, labeled as HR-A steel. In order to improve interface bonding strength and tensile strength, the HR steels were cold rolled to a thickness of 0.8 mm with a total reduction of 90%, respectively, compared with HR steels, denoted as HR-CR0.8 steel. | Firstly, TWIP and C300 maraging steels were initially cut into thin sheets with the diameter of 60 mm and the thickness of 0.5 mm. Secondly, the surface rusts of steels were polished by abrasive papers, and then staked, welded and vacuum pumped to keep the multilayer steels inside the blank with a vacuum degree of 10-2 Pa, the schematic diagram is shown in Fig. 2 a)-2c). Thirdly, the billet was heated at 1200°C with holding time of 40min and then hot rolled to a final thickness of 6 mm with a total reduction of 80%. The hot rolled multilayer TWIP/maraging steel was marked as HR steel, and the HR steel was aged at 485oC for 4 h, followed by air cooling, labeled as HR-A steel. In order to improve interface bonding strength and tensile strength, the HR steels were cold rolled to a thickness of 0.8 mm with a total reduction of 90%, respectively, compared with HR steels, denoted as HR-CR0.8 steel.
10.1016/j.msea.2019.138426 |  |  | 1 | Mechanical properties of the test materials. |  |  | HR-CR-A3 | TS (MPa) | 1527 | MPa | YS (MPa) | 1275 | MPa | f-EL (%) | 21.5 | % | 0 | 0 | 0.0046 | 0 | 0 | 0 | 0 | 0 | 2.88 | 2.83 | 0 | 0 | 0 | 0 | 0 | 0 | 0 | 31.48 | 62.79 | 0 | 0 | 0 | 0 | 0 | 0 | 0 | 0 | 0 | 0 | 0 | 0 | 0 | 0 | 0 | 0 | 0 |  |  | Firstly, TWIP and C300 maraging steels were initially cut into thin sheets with the diameter of 60 mm and the thickness of 0.5 mm. Secondly, the surface rusts of steels were polished by abrasive papers, and then staked, welded and vacuum pumped to keep the multilayer steels inside the blank with a vacuum degree of 10-2 Pa, the schematic diagram is shown in Fig. 2 a)-2c). Thirdly, the billet was heated at 1200°C with holding time of 40min and then hot rolled to a final thickness of 6 mm with a total reduction of 80%. The hot rolled multilayer TWIP/maraging steel was marked as HR steel, and the HR steel was aged at 485oC for 4 h, followed by air cooling, labeled as HR-A steel. In order to improve interface bonding strength and tensile strength, the HR steels were cold rolled to a thickness of 3 mm and 0.8 mm with a total reduction of 62.5% and 90%, respectively, compared with HR steels, denoted as HR-CR3 steel and HR-CR0.8 steel; the HR-A steels were cold rolled to a thickness of 4.2 mm, labeled as HR-A-CR4.2 steel. Finally, HR-CR steel was subjected to the same ageing treatment and labeled as HR-CR-A3 and HR-CR-A0.8 steel. | Firstly, TWIP and C300 maraging steels were initially cut into thin sheets with the diameter of 60 mm and the thickness of 0.5 mm. Secondly, the surface rusts of steels were polished by abrasive papers, and then staked, welded and vacuum pumped to keep the multilayer steels inside the blank with a vacuum degree of 10-2 Pa, the schematic diagram is shown in Fig. 2 a)-2c). Thirdly, the billet was heated at 1200°C with holding time of 40min and then hot rolled to a final thickness of 6 mm with a total reduction of 80%. The hot rolled multilayer TWIP/maraging steel was marked as HR steel, and the HR steel was aged at 485oC for 4 h, followed by air cooling, labeled as HR-A steel. In order to improve interface bonding strength and tensile strength, the HR steels were cold rolled to a thickness of 3 mm and 0.8 mm with a total reduction of 62.5% and 90%, respectively, compared with HR steels, denoted as HR-CR3 steel and HR-CR0.8 steel; the HR-A steels were cold rolled to a thickness of 4.2 mm, labeled as HR-A-CR4.2 steel. Finally, HR-CR steel was subjected to the same ageing treatment and labeled as HR-CR-A3 and HR-CR-A0.8 steel.
10.1016/j.msea.2019.138426 |  |  | 1 | Mechanical properties of the test materials. |  |  | HR-CR-A 0.8 | TS (MPa) | 1650 | MPa | YS (MPa) | 1409 | MPa | f-EL (%) | 8 | % | 0 | 0 | 0.0046 | 0 | 0 | 0 | 0 | 0 | 2.88 | 2.83 | 0 | 0 | 0 | 0 | 0 | 0 | 0 | 31.48 | 62.79 | 0 | 0 | 0 | 0 | 0 | 0 | 0 | 0 | 0 | 0 | 0 | 0 | 0 | 0 | 0 | 0 | 0 |  |  | Firstly, TWIP and C300 maraging steels were initially cut into thin sheets with the diameter of 60 mm and the thickness of 0.5 mm. Secondly, the surface rusts of steels were polished by abrasive papers, and then staked, welded and vacuum pumped to keep the multilayer steels inside the blank with a vacuum degree of 10-2 Pa, the schematic diagram is shown in Fig. 2 a)-2c). Thirdly, the billet was heated at 1200°C with holding time of 40min and then hot rolled to a final thickness of 6 mm with a total reduction of 80%. The hot rolled multilayer TWIP/maraging steel was marked as HR steel, and the HR steel was aged at 485oC for 4 h, followed by air cooling, labeled as HR-A steel. In order to improve interface bonding strength and tensile strength, the HR steels were cold rolled to a thickness of 3 mm and 0.8 mm with a total reduction of 62.5% and 90%, respectively, compared with HR steels, denoted as HR-CR3 steel and HR-CR0.8 steel; the HR-A steels were cold rolled to a thickness of 2.4 mm, labeled as HR-A-CR2.4 steel. Finally, HR-CR steel was subjected to the same ageing treatment and labeled as HR-CR-A3 and HR-CR-A0.9 steel. | Firstly, TWIP and C300 maraging steels were initially cut into thin sheets with the diameter of 60 mm and the thickness of 0.5 mm. Secondly, the surface rusts of steels were polished by abrasive papers, and then staked, welded and vacuum pumped to keep the multilayer steels inside the blank with a vacuum degree of 10-2 Pa, the schematic diagram is shown in Fig. 2 a)-2c). Thirdly, the billet was heated at 1200°C with holding time of 40min and then hot rolled to a final thickness of 6 mm with a total reduction of 80%. The hot rolled multilayer TWIP/maraging steel was marked as HR steel, and the HR steel was aged at 485oC for 4 h, followed by air cooling, labeled as HR-A steel. In order to improve interface bonding strength and tensile strength, the HR steels were cold rolled to a thickness of 3 mm and 0.8 mm with a total reduction of 62.5% and 90%, respectively, compared with HR steels, denoted as HR-CR3 steel and HR-CR0.8 steel; the HR-A steels were cold rolled to a thickness of 2.4 mm, labeled as HR-A-CR2.4 steel. Finally, HR-CR steel was subjected to the same ageing treatment and labeled as HR-CR-A3 and HR-CR-A0.9 steel.
10.1016/j.msea.2016.03.055 |  |  | 1 | Microstructure and mechanical properties of the experimental steels with different cooling parameters. |  |  | Steel 1 | TS, MPa | 519 | MPa | YS, MPa | 455 | MPa | EL, % | 35 | % | 0 | 0 | 0.075 | 0.004 | 0 | 0 | 0 | 0 | 0.02 | 0.26 | 0.0101 | 0.0028 | 0 | 0 | 0.02 | 0 | 0 | 1.27 | 0 | 0 | 0 | 0 | 0 | 0 | 0 | 0 | 0.016 | 0 | 0 | 0 | 0 | 0 | 0 | 0 | 0 | 0 |  |  | Pre-fast cooling rate (°C/s) 115 Pre-fast cooling temperature (°C) 710 Post-fast cooling rate (°C/s) 93 Post-cooling temperature (°C) 550. The continuously cast plates were reheated to 1200°C for 2h in a box type resistance furnace, hot rolled to 11mm thickness using a two-high 450mm hot rolling mill and air-cooled to room temperature. Cylindrical specimens of diameter 6mm and 15mm long were machined from the hot rolled plate to conduct TMCP experiments in a Gleeble 3800 thermo-mechanical simulator. The specimens were reheated to 1200°C for 180s to ensure complete austenitization and cooled to 850°C at a cooling rate of 10°C/s. After holding for 20s to eliminate the temperature gradient, the specimens were subjected to 50% compressive strain at a strain rate of 3s-1, followed by cooling to room temperature at cooling rates of 0.5, 1, 2, 5, 10, 20 and 40°C/s, respectively. The plates of 60 mm thickness were reheated to 1200 °C for 2 h and hot rolled to 5 mm thickness using the two-high Ф450 mm experimental hot rolling mill equipped with ultrafast cooling (UFC) system developed in our laboratory. The hot rolling process was accomplished with reduction ratio of ~68% in the recrystallization region and ~75% in the non-recrystallization region. The finish rolling temperature was 840 °C. After hot rolling, the strips were subjected to pre-fast cooling stage, air cooling stage, and post-fast cooling stage on the run-out table, and then placed in the coil box to simulate the industrial coiling process. | Pre-fast cooling rate (°C/s) 115 Pre-fast cooling temperature (°C) 710 Post-fast cooling rate (°C/s) 93 Post-cooling temperature (°C) 550. The continuously cast plates were reheated to 1200°C for 2h in a box type resistance furnace, hot rolled to 11mm thickness using a two-high 450mm hot rolling mill and air-cooled to room temperature. Cylindrical specimens of diameter 6mm and 15mm long were machined from the hot rolled plate to conduct TMCP experiments in a Gleeble 3800 thermo-mechanical simulator. The specimens were reheated to 1200°C for 180s to ensure complete austenitization and cooled to 850°C at a cooling rate of 10°C/s. After holding for 20s to eliminate the temperature gradient, the specimens were subjected to 50% compressive strain at a strain rate of 3s-1, followed by cooling to room temperature at cooling rates of 0.5, 1, 2, 5, 10, 20 and 40°C/s, respectively. The plates of 60 mm thickness were reheated to 1200 °C for 2 h and hot rolled to 5 mm thickness using the two-high Ф450 mm experimental hot rolling mill equipped with ultrafast cooling (UFC) system developed in our laboratory. The hot rolling process was accomplished with reduction ratio of ~68% in the recrystallization region and ~75% in the non-recrystallization region. The finish rolling temperature was 840 °C. After hot rolling, the strips were subjected to pre-fast cooling stage, air cooling stage, and post-fast cooling stage on the run-out table, and then placed in the coil box to simulate the industrial coiling process.
10.1016/j.msea.2016.03.055 |  |  | 1 | Microstructure and mechanical properties of the experimental steels with different cooling parameters. |  |  | Steel 2 | TS, MPa | 564 | MPa | YS, MPa | 409 | MPa | EL, % | 30 | % | 0 | 0 | 0.075 | 0.004 | 0 | 0 | 0 | 0 | 0.02 | 0.26 | 0.0101 | 0.0028 | 0 | 0 | 0.02 | 0 | 0 | 1.27 | 0 | 0 | 0 | 0 | 0 | 0 | 0 | 0 | 0.016 | 0 | 0 | 0 | 0 | 0 | 0 | 0 | 0 | 0 |  |  | Pre-fast cooling rate (°C/s) Pre-fast cooling temperature (°C) 710 Post-fast cooling rate (°C/s) 117 Post-cooling temperature (°C) 400. The continuously cast plates were reheated to 1200°C for 2h in a box type resistance furnace, hot rolled to 11mm thickness using a two-high 450mm hot rolling mill and air-cooled to room temperature. Cylindrical specimens of diameter 6mm and 15mm long were machined from the hot rolled plate to conduct TMCP experiments in a Gleeble 3800 thermo-mechanical simulator. The specimens were reheated to 1200°C for 180s to ensure complete austenitization and cooled to 850°C at a cooling rate of 10°C/s. After holding for 20s to eliminate the temperature gradient, the specimens were subjected to 50% compressive strain at a strain rate of 3s-1, followed by cooling to room temperature at cooling rates of 0.5, 1, 2, 5, 10, 20 and 40°C/s, respectively. The plates of 60 mm thickness were reheated to 1200 °C for 2 h and hot rolled to 5 mm thickness using the two-high Ф450 mm experimental hot rolling mill equipped with ultrafast cooling (UFC) system developed in our laboratory. The hot rolling process was accomplished with reduction ratio of ~68% in the recrystallization region and ~75% in the non-recrystallization region. The finish rolling temperature was 840 °C. After hot rolling, the strips were subjected to pre-fast cooling stage, air cooling stage, and post-fast cooling stage on the run-out table, and then placed in the coil box to simulate the industrial coiling process. | Pre-fast cooling rate (°C/s) Pre-fast cooling temperature (°C) 710 Post-fast cooling rate (°C/s) 117 Post-cooling temperature (°C) 400. The continuously cast plates were reheated to 1200°C for 2h in a box type resistance furnace, hot rolled to 11mm thickness using a two-high 450mm hot rolling mill and air-cooled to room temperature. Cylindrical specimens of diameter 6mm and 15mm long were machined from the hot rolled plate to conduct TMCP experiments in a Gleeble 3800 thermo-mechanical simulator. The specimens were reheated to 1200°C for 180s to ensure complete austenitization and cooled to 850°C at a cooling rate of 10°C/s. After holding for 20s to eliminate the temperature gradient, the specimens were subjected to 50% compressive strain at a strain rate of 3s-1, followed by cooling to room temperature at cooling rates of 0.5, 1, 2, 5, 10, 20 and 40°C/s, respectively. The plates of 60 mm thickness were reheated to 1200 °C for 2 h and hot rolled to 5 mm thickness using the two-high Ф450 mm experimental hot rolling mill equipped with ultrafast cooling (UFC) system developed in our laboratory. The hot rolling process was accomplished with reduction ratio of ~68% in the recrystallization region and ~75% in the non-recrystallization region. The finish rolling temperature was 840 °C. After hot rolling, the strips were subjected to pre-fast cooling stage, air cooling stage, and post-fast cooling stage on the run-out table, and then placed in the coil box to simulate the industrial coiling process.
10.1016/j.msea.2016.03.055 |  |  | 1 | Microstructure and mechanical properties of the experimental steels with different cooling parameters. |  |  | Steel 3 | TS, MPa | 684 | MPa | YS, MPa | 368 | MPa | EL, % | 26 | % | 0 | 0 | 0.075 | 0.004 | 0 | 0 | 0 | 0 | 0.02 | 0.26 | 0.0101 | 0.0028 | 0 | 0 | 0.02 | 0 | 0 | 1.27 | 0 | 0 | 0 | 0 | 0 | 0 | 0 | 0 | 0.016 | 0 | 0 | 0 | 0 | 0 | 0 | 0 | 0 | 0 |  |  | Pre-fast cooling rate (°C/s) Pre-fast cooling temperature (°C) 710 Post-fast cooling rate (°C/s) 155 Post-cooling temperature (°C) 200. The continuously cast plates were reheated to 1200°C for 2h in a box type resistance furnace, hot rolled to 11mm thickness using a two-high 450mm hot rolling mill and air-cooled to room temperature. Cylindrical specimens of diameter 6mm and 15mm long were machined from the hot rolled plate to conduct TMCP experiments in a Gleeble 3800 thermo-mechanical simulator. The specimens were reheated to 1200°C for 180s to ensure complete austenitization and cooled to 850°C at a cooling rate of 10°C/s. After holding for 20s to eliminate the temperature gradient, the specimens were subjected to 50% compressive strain at a strain rate of 3s-1, followed by cooling to room temperature at cooling rates of 0.5, 1, 2, 5, 10, 20 and 40°C/s, respectively. The plates of 60 mm thickness were reheated to 1200 °C for 2 h and hot rolled to 5 mm thickness using the two-high Ф450 mm experimental hot rolling mill equipped with ultrafast cooling (UFC) system developed in our laboratory. The hot rolling process was accomplished with reduction ratio of ~68% in the recrystallization region and ~75% in the non-recrystallization region. The finish rolling temperature was 840 °C. After hot rolling, the strips were subjected to pre-fast cooling stage, air cooling stage, and post-fast cooling stage on the run-out table, and then placed in the coil box to simulate the industrial coiling process. | Pre-fast cooling rate (°C/s) Pre-fast cooling temperature (°C) 710 Post-fast cooling rate (°C/s) 155 Post-cooling temperature (°C) 200. The continuously cast plates were reheated to 1200°C for 2h in a box type resistance furnace, hot rolled to 11mm thickness using a two-high 450mm hot rolling mill and air-cooled to room temperature. Cylindrical specimens of diameter 6mm and 15mm long were machined from the hot rolled plate to conduct TMCP experiments in a Gleeble 3800 thermo-mechanical simulator. The specimens were reheated to 1200°C for 180s to ensure complete austenitization and cooled to 850°C at a cooling rate of 10°C/s. After holding for 20s to eliminate the temperature gradient, the specimens were subjected to 50% compressive strain at a strain rate of 3s-1, followed by cooling to room temperature at cooling rates of 0.5, 1, 2, 5, 10, 20 and 40°C/s, respectively. The plates of 60 mm thickness were reheated to 1200 °C for 2 h and hot rolled to 5 mm thickness using the two-high Ф450 mm experimental hot rolling mill equipped with ultrafast cooling (UFC) system developed in our laboratory. The hot rolling process was accomplished with reduction ratio of ~68% in the recrystallization region and ~75% in the non-recrystallization region. The finish rolling temperature was 840 °C. After hot rolling, the strips were subjected to pre-fast cooling stage, air cooling stage, and post-fast cooling stage on the run-out table, and then placed in the coil box to simulate the industrial coiling process.
10.1016/j.msea.2016.03.055 |  |  | 1 | Microstructure and mechanical properties of the experimental steels with different cooling parameters. |  |  | Steel 4 | TS, MPa | 648 | MPa | YS, MPa | 389 | MPa | EL, % | 23 | % | 0 | 0 | 0.075 | 0.004 | 0 | 0 | 0 | 0 | 0.02 | 0.26 | 0.0101 | 0.0028 | 0 | 0 | 0.02 | 0 | 0 | 1.27 | 0 | 0 | 0 | 0 | 0 | 0 | 0 | 0 | 0.016 | 0 | 0 | 0 | 0 | 0 | 0 | 0 | 0 | 0 |  |  | Pre-fast cooling rate (°C/s) 140 Pre-fast cooling temperature (°C) 630 Post-fast cooling rate (°C/s) 192 Post-cooling temperature (°C) 200. The continuously cast plates were reheated to 1200°C for 2h in a box type resistance furnace, hot rolled to 11mm thickness using a two-high 450mm hot rolling mill and air-cooled to room temperature. Cylindrical specimens of diameter 6mm and 15mm long were machined from the hot rolled plate to conduct TMCP experiments in a Gleeble 3800 thermo-mechanical simulator. The specimens were reheated to 1200°C for 180s to ensure complete austenitization and cooled to 850°C at a cooling rate of 10°C/s. After holding for 20s to eliminate the temperature gradient, the specimens were subjected to 50% compressive strain at a strain rate of 3s-1, followed by cooling to room temperature at cooling rates of 0.5, 1, 2, 5, 10, 20 and 40°C/s, respectively. The plates of 60 mm thickness were reheated to 1200 °C for 2 h and hot rolled to 5 mm thickness using the two-high Ф450 mm experimental hot rolling mill equipped with ultrafast cooling (UFC) system developed in our laboratory. The hot rolling process was accomplished with reduction ratio of ~68% in the recrystallization region and ~75% in the non-recrystallization region. The finish rolling temperature was 840 °C. After hot rolling, the strips were subjected to pre-fast cooling stage, air cooling stage, and post-fast cooling stage on the run-out table, and then placed in the coil box to simulate the industrial coiling process. | Pre-fast cooling rate (°C/s) 140 Pre-fast cooling temperature (°C) 630 Post-fast cooling rate (°C/s) 192 Post-cooling temperature (°C) 200. The continuously cast plates were reheated to 1200°C for 2h in a box type resistance furnace, hot rolled to 11mm thickness using a two-high 450mm hot rolling mill and air-cooled to room temperature. Cylindrical specimens of diameter 6mm and 15mm long were machined from the hot rolled plate to conduct TMCP experiments in a Gleeble 3800 thermo-mechanical simulator. The specimens were reheated to 1200°C for 180s to ensure complete austenitization and cooled to 850°C at a cooling rate of 10°C/s. After holding for 20s to eliminate the temperature gradient, the specimens were subjected to 50% compressive strain at a strain rate of 3s-1, followed by cooling to room temperature at cooling rates of 0.5, 1, 2, 5, 10, 20 and 40°C/s, respectively. The plates of 60 mm thickness were reheated to 1200 °C for 2 h and hot rolled to 5 mm thickness using the two-high Ф450 mm experimental hot rolling mill equipped with ultrafast cooling (UFC) system developed in our laboratory. The hot rolling process was accomplished with reduction ratio of ~68% in the recrystallization region and ~75% in the non-recrystallization region. The finish rolling temperature was 840 °C. After hot rolling, the strips were subjected to pre-fast cooling stage, air cooling stage, and post-fast cooling stage on the run-out table, and then placed in the coil box to simulate the industrial coiling process.
10.1016/j.matchemphys.2020.123089 |  |  | 1 | Tensile data extracted from stress-strain curves of coarse and fine grained ferritic stainless steel. |  |  | Fine Grained | Tensile Strength (MPa) | 685 | MPa | Yield Strength (MPa) | 530 | MPa | Total Elongation (%) | 31 | % | 0 | 0 | 0.04 | 0.05 | 0 | 0 | 0 | 0 | 0 | 0.8 | 0 | 0 | 0 | 0 | 0 | 0 | 18.5 | 0.13 | 0 | 0 | 0.06 | 0 | 0 | 0 | 0 | 0 | 0 | 0 | 0 | 0 | 0 | 0 | 0 | 0 | 0 | 0 |  |  | This material was received in the hot rolled condition and the initial microstructure consisted of equiaxed ferrite grains with mean size of 120 μm. By the proposed thermo-mechanical treatment, the microstructure was refined to an average grain size of 5 μm. Fig. 1 shows the schematic of the thermo-mechanical processing route conducted to produce fine-grained ferritic stainless steel from initial coarse-grained sample. Step 1 was the solution annealing at the temperature of 1200 °C for 7200s conducted to produce initial coarse grained microstructure with uniform chemical composition. Step 2 was the cold rolling of sample to about 90% thickness reduction to produce heavily cold worked material. Step 3 was the recrystallization annealing at 800 °C for 180 s. Also, sample was quenched immediately in water after recrystallization annealing to prevent grain growth just after recrystallization. | This material was received in the hot rolled condition and the initial microstructure consisted of equiaxed ferrite grains with mean size of 120 μm. By the proposed thermo-mechanical treatment, the microstructure was refined to an average grain size of 5 μm. Fig. 1 shows the schematic of the thermo-mechanical processing route conducted to produce fine-grained ferritic stainless steel from initial coarse-grained sample. Step 1 was the solution annealing at the temperature of 1200 °C for 7200s conducted to produce initial coarse grained microstructure with uniform chemical composition. Step 2 was the cold rolling of sample to about 90% thickness reduction to produce heavily cold worked material. Step 3 was the recrystallization annealing at 800 °C for 180 s. Also, sample was quenched immediately in water after recrystallization annealing to prevent grain growth just after recrystallization.
10.1016/j.matchemphys.2020.123089 |  |  | 1 | Tensile data extracted from stress-strain curves of coarse and fine grained ferritic stainless steel. |  |  | Coarse Grained | Tensile Strength (MPa) | 430 | MPa | Yield Strength (MPa) | 224 | MPa | Total Elongation (%) | 68.8 | % | 0 | 0 | 0.04 | 0.05 | 0 | 0 | 0 | 0 | 0 | 0.8 | 0 | 0 | 0 | 0 | 0 | 0 | 18.5 | 0.13 | 0 | 0 | 0.06 | 0 | 0 | 0 | 0 | 0 | 0 | 0 | 0 | 0 | 0 | 0 | 0 | 0 | 0 | 0 |  |  | This material was received in the hot rolled condition and the initial microstructure consisted of equiaxed ferrite grains with mean size of 120 μm. By the proposed thermo-mechanical treatment, the microstructure was refined to an average grain size of 5 μm. Fig. 1 shows the schematic of the thermo-mechanical processing route conducted to produce fine-grained ferritic stainless steel from initial coarse-grained sample. Step 1 was the solution annealing at the temperature of 1200 °C for 7200s conducted to produce initial coarse grained microstructure with uniform chemical composition. | This material was received in the hot rolled condition and the initial microstructure consisted of equiaxed ferrite grains with mean size of 120 μm. By the proposed thermo-mechanical treatment, the microstructure was refined to an average grain size of 5 μm. Fig. 1 shows the schematic of the thermo-mechanical processing route conducted to produce fine-grained ferritic stainless steel from initial coarse-grained sample. Step 1 was the solution annealing at the temperature of 1200 °C for 7200s conducted to produce initial coarse grained microstructure with uniform chemical composition.
10.1016/j.addma.2021.102068 |  |  | 1 | Mechanical properties of the as-built and heat-treated specimens. |  |  | as-built | Ultimate Tensile Strength (MPa) | 881 | MPa | 0.2% Yield Stress (MPa) | 660 | MPa | Total Elongation % | 15.2 | % | 0 | 0 | 0.05 | 0 | 0 | 0 | 0 | 0 | 1.32 | 0.12 | 0 | 0 | 0 | 0 | 0 | 0.3 | 12.48 | 0.37 | 0 | 0 | 8.4 | 0 | 0 | 0 | 0 | 0 | 0.09 | 1.46 | 0 | 0 | 0 | 0 | 0 | 0 | 0 | 0 |  |  | The studied hybrid additively manufactured material uses a commercial Uddeholm AISI 420 stainless steel as the substrate, and Corrax, a maraging stainless steel, printed on top. | The studied hybrid additively manufactured material uses a commercial Uddeholm AISI 420 stainless steel as the substrate, and Corrax, a maraging stainless steel, printed on top.
10.1016/j.addma.2021.102068 |  |  | 1 | Mechanical properties of the as-built and heat-treated specimens. |  |  | HT | Ultimate Tensile Strength (MPa) | 1481 | MPa | 0.2% Yield Stress (MPa) | 1291 | MPa | Total Elongation % | 9.4 | % | 0 | 0 | 0.25 | 0 | 0 | 0 | 0 | 0 | 0.2 | 0.18 | 0 | 0 | 0 | 0 | 0 | 0.37 | 12.72 | 0.55 | 0 | 0 | 1.26 | 0 | 0 | 0 | 0 | 0 | 0 | 0.23 | 0 | 0 | 0 | 0 | 0 | 0 | 0 | 0 |  |  | The studied hybrid additively manufactured material uses a commercial Uddeholm AISI 421 stainless steel as the substrate, and Corrax, a maraging stainless steel, printed on top. An EOS M290 system was used to build the ɸ12 × 120 mm Corrax steel cylinders on top of 420 under an Argon atmosphere using the laser powder bed fusion (LPBF) technique. The laser power, scanning speed, hatching distance and layer thickness were 258.7 W, 1066.7 mm/s, 100 µm, and 30 µm, respectively. The laser beam was rotated 67° between successive layers during the process. The platform temperature was kept at 80 °C during the printing process to reduce the residual stresses at the interface. The commercial heat treatment of 420 steel includes austenitization at 1010–1030 °C followed by tempering at 230–300 °C, while the heat treatment of Corrax includes austenitization at approximately 900 °C followed by aging at 500–550 °C. In this work, we examined combinations of austenitization and aging temperatures and concluded that a hybrid heat treatment cycle in an Argon atmosphere optimizes mechanical properties and compatibility between 420 and Corrax steels. We chose the 420 austenitization temperature and the Corrax aging temperature as described in the following. The hybrid steel was heated at 15 °C/min to the maximum temperature of 1010 °C and then held for 30 min, followed by quenching with high-pressure Argon, to obtain a fully martensitic matrix. Afterward, aging of the Corrax steel was performed at 5 | The studied hybrid additively manufactured material uses a commercial Uddeholm AISI 421 stainless steel as the substrate, and Corrax, a maraging stainless steel, printed on top. An EOS M290 system was used to build the ɸ12 × 120 mm Corrax steel cylinders on top of 420 under an Argon atmosphere using the laser powder bed fusion (LPBF) technique. The laser power, scanning speed, hatching distance and layer thickness were 258.7 W, 1066.7 mm/s, 100 µm, and 30 µm, respectively. The laser beam was rotated 67° between successive layers during the process. The platform temperature was kept at 80 °C during the printing process to reduce the residual stresses at the interface. The commercial heat treatment of 420 steel includes austenitization at 1010–1030 °C followed by tempering at 230–300 °C, while the heat treatment of Corrax includes austenitization at approximately 900 °C followed by aging at 500–550 °C. In this work, we examined combinations of austenitization and aging temperatures and concluded that a hybrid heat treatment cycle in an Argon atmosphere optimizes mechanical properties and compatibility between 420 and Corrax steels. We chose the 420 austenitization temperature and the Corrax aging temperature as described in the following. The hybrid steel was heated at 15 °C/min to the maximum temperature of 1010 °C and then held for 30 min, followed by quenching with high-pressure Argon, to obtain a fully martensitic matrix. Afterward, aging of the Corrax steel was performed at 5
10.1016/j.jmrt.2018.06.024 |  |  | 1 | Tensile mechanical properties of processed specimens. |  |  | As-received | Tensile strength (MPa) | 615 | MPa | Yield stress (MPa) | 511 | MPa | Total elongation (%) | 16.3 | % | 0 | 0 | 0.099 | 0 | 0 | 0 | 0 | 0 | 0.08 | 0.26 | 0.018 | 0.005 | 0 | 0 | 0.02 | 0.05 | 0.021 | 1.664 | 0 | 0 | 0.022 | 0.014 | 0 | 0 | 0 | 0 | 0.061 | 0.816 | 0 | 0 | 0 | 0 | 0 | 0 | 0 | 0 |  |  | Besides, the ductility of the investigated steels can be improved thanks to the application of annealing, which turns the deformation-induced substructure into stable ultra-fine grains . In this study, a commercial SAE 970X microalloyed steel was subjected to different controlled rolling processes followed by air cooling to room temperature. A commercial SAE 970X steel plate, which was industrially hot-rolled after casting, was investigated. The chemical composition was determined by optical emission spectrometry (Shimadzu, PDA-7000); see Table 1. | Besides, the ductility of the investigated steels can be improved thanks to the application of annealing, which turns the deformation-induced substructure into stable ultra-fine grains . In this study, a commercial SAE 970X microalloyed steel was subjected to different controlled rolling processes followed by air cooling to room temperature. A commercial SAE 970X steel plate, which was industrially hot-rolled after casting, was investigated. The chemical composition was determined by optical emission spectrometry (Shimadzu, PDA-7000); see Table 1.
10.1016/j.jmrt.2018.06.024 |  |  | 1 | Tensile mechanical properties of processed specimens. |  |  | Sample A | Tensile strength (MPa) | 611 | MPa | Yield stress (MPa) | 548 | MPa | Total elongation (%) | 12.8 | % | 0 | 0 | 0.099 | 0 | 0 | 0 | 0 | 0 | 0.08 | 0.26 | 0.018 | 0.005 | 0 | 0 | 0.02 | 0.05 | 0.021 | 1.664 | 0 | 0 | 0.022 | 0.014 | 0 | 0 | 0 | 0 | 0.061 | 0.816 | 0 | 0 | 0 | 0 | 0 | 0 | 0 | 0 |  |  | Besides, the ductility of the investigated steels can be improved thanks to the application of annealing, which turns the deformation-induced substructure into stable ultra-fine grains . In this study, a commercial SAE 970X microalloyed steel was subjected to different controlled rolling processes followed by air cooling to room temperature. A commercial SAE 970X steel plate, which was industrially hot-rolled after casting, was investigated. The chemical composition was determined by optical emission spectrometry (Shimadzu, PDA-7000); see Table 1. Initial thickness (mm) 15±0.05 Start rolling temperature (°C) 1100±20 Thickness (mm) 11±0.05 FRT (°C) 1060±20 Thickness (mm) 8±0.05 FRT (°C) 1040±20 Thickness (mm) 5±0.05 FRT (°C) 1000±20 | Besides, the ductility of the investigated steels can be improved thanks to the application of annealing, which turns the deformation-induced substructure into stable ultra-fine grains . In this study, a commercial SAE 970X microalloyed steel was subjected to different controlled rolling processes followed by air cooling to room temperature. A commercial SAE 970X steel plate, which was industrially hot-rolled after casting, was investigated. The chemical composition was determined by optical emission spectrometry (Shimadzu, PDA-7000); see Table 1. Initial thickness (mm) 15±0.05 Start rolling temperature (°C) 1100±20 Thickness (mm) 11±0.05 FRT (°C) 1060±20 Thickness (mm) 8±0.05 FRT (°C) 1040±20 Thickness (mm) 5±0.05 FRT (°C) 1000±20
10.1016/j.jmrt.2018.06.024 |  |  | 1 | Tensile mechanical properties of processed specimens. |  |  | Sample B | Tensile strength (MPa) | 637 | MPa | Yield stress (MPa) | 538 | MPa | Total elongation (%) | 20.3 | % | 0 | 0 | 0.099 | 0 | 0 | 0 | 0 | 0 | 0.08 | 0.26 | 0.018 | 0.005 | 0 | 0 | 0.02 | 0.05 | 0.021 | 1.664 | 0 | 0 | 0.022 | 0.014 | 0 | 0 | 0 | 0 | 0.061 | 0.816 | 0 | 0 | 0 | 0 | 0 | 0 | 0 | 0 |  |  | Besides, the ductility of the investigated steels can be improved thanks to the application of annealing, which turns the deformation-induced substructure into stable ultra-fine grains . In this study, a commercial SAE 970X microalloyed steel was subjected to different controlled rolling processes followed by air cooling to room temperature. A commercial SAE 970X steel plate, which was industrially hot-rolled after casting, was investigated. The chemical composition was determined by optical emission spectrometry (Shimadzu, PDA-7000); see Table 1. Initial thickness (mm) 15±0.05 Start rolling temperature (°C) 980±20 Thickness (mm) 11±0.05 FRT (°C) 955±20 Thickness (mm) 8±0.05 FRT (°C) 905±20 Thickness (mm) 5±0.05 FRT (°C) 865±20 | Besides, the ductility of the investigated steels can be improved thanks to the application of annealing, which turns the deformation-induced substructure into stable ultra-fine grains . In this study, a commercial SAE 970X microalloyed steel was subjected to different controlled rolling processes followed by air cooling to room temperature. A commercial SAE 970X steel plate, which was industrially hot-rolled after casting, was investigated. The chemical composition was determined by optical emission spectrometry (Shimadzu, PDA-7000); see Table 1. Initial thickness (mm) 15±0.05 Start rolling temperature (°C) 980±20 Thickness (mm) 11±0.05 FRT (°C) 955±20 Thickness (mm) 8±0.05 FRT (°C) 905±20 Thickness (mm) 5±0.05 FRT (°C) 865±20
10.1016/j.jmrt.2018.06.024 |  |  | 1 | Tensile mechanical properties of processed specimens. |  |  | Sample C | Tensile strength (MPa) | 713 | MPa | Yield stress (MPa) | 553 | MPa | Total elongation (%) | 17.4 | % | 0 | 0 | 0.099 | 0 | 0 | 0 | 0 | 0 | 0.08 | 0.26 | 0.018 | 0.005 | 0 | 0 | 0.02 | 0.05 | 0.021 | 1.664 | 0 | 0 | 0.022 | 0.014 | 0 | 0 | 0 | 0 | 0.061 | 0.816 | 0 | 0 | 0 | 0 | 0 | 0 | 0 | 0 |  |  | Besides, the ductility of the investigated steels can be improved thanks to the application of annealing, which turns the deformation-induced substructure into stable ultra-fine grains . In this study, a commercial SAE 970X microalloyed steel was subjected to different controlled rolling processes followed by air cooling to room temperature. A commercial SAE 970X steel plate, which was industrially hot-rolled after casting, was investigated. The chemical composition was determined by optical emission spectrometry (Shimadzu, PDA-7000); see Table 1. Initial thickness (mm) 15±0.05 Start rolling temperature (°C) 835±20 Thickness (mm) 11±0.05 FRT (°C) 795±20 Thickness (mm) 8±0.05 FRT (°C) 785±20 Thickness (mm) 5±0.05 FRT (°C) 750±20 | Besides, the ductility of the investigated steels can be improved thanks to the application of annealing, which turns the deformation-induced substructure into stable ultra-fine grains . In this study, a commercial SAE 970X microalloyed steel was subjected to different controlled rolling processes followed by air cooling to room temperature. A commercial SAE 970X steel plate, which was industrially hot-rolled after casting, was investigated. The chemical composition was determined by optical emission spectrometry (Shimadzu, PDA-7000); see Table 1. Initial thickness (mm) 15±0.05 Start rolling temperature (°C) 835±20 Thickness (mm) 11±0.05 FRT (°C) 795±20 Thickness (mm) 8±0.05 FRT (°C) 785±20 Thickness (mm) 5±0.05 FRT (°C) 750±20
10.1016/j.jmrt.2018.06.024 |  |  | 1 | Tensile mechanical properties of processed specimens. |  |  | Sample D | Tensile strength (MPa) | 698 | MPa | Yield stress (MPa) | 423 | MPa | Total elongation (%) | 19.2 | % | 0 | 0 | 0.099 | 0 | 0 | 0 | 0 | 0 | 0.08 | 0.26 | 0.018 | 0.005 | 0 | 0 | 0.02 | 0.05 | 0.021 | 1.664 | 0 | 0 | 0.022 | 0.014 | 0 | 0 | 0 | 0 | 0.061 | 0.816 | 0 | 0 | 0 | 0 | 0 | 0 | 0 | 0 |  |  | Besides, the ductility of the investigated steels can be improved thanks to the application of annealing, which turns the deformation-induced substructure into stable ultra-fine grains . In this study, a commercial SAE 970X microalloyed steel was subjected to different controlled rolling processes followed by air cooling to room temperature. A commercial SAE 970X steel plate, which was industrially hot-rolled after casting, was investigated. The chemical composition was determined by optical emission spectrometry (Shimadzu, PDA-7000); see Table 1. Initial thickness (mm) 15±0.05 Start rolling temperature (°C) 780±20 Thickness (mm) 11±0.05 FRT (°C) 720±20 Thickness (mm) 8±0.05 FRT (°C) 700±20 Thickness (mm) 5±0.05 FRT (°C) 680±20 | Besides, the ductility of the investigated steels can be improved thanks to the application of annealing, which turns the deformation-induced substructure into stable ultra-fine grains . In this study, a commercial SAE 970X microalloyed steel was subjected to different controlled rolling processes followed by air cooling to room temperature. A commercial SAE 970X steel plate, which was industrially hot-rolled after casting, was investigated. The chemical composition was determined by optical emission spectrometry (Shimadzu, PDA-7000); see Table 1. Initial thickness (mm) 15±0.05 Start rolling temperature (°C) 780±20 Thickness (mm) 11±0.05 FRT (°C) 720±20 Thickness (mm) 8±0.05 FRT (°C) 700±20 Thickness (mm) 5±0.05 FRT (°C) 680±20
10.1016/j.jmrt.2018.06.024 |  |  | 1 | Tensile mechanical properties of processed specimens. |  |  | Sample E | Tensile strength (MPa) | 682 | MPa | Yield stress (MPa) | 594 | MPa | Total elongation (%) | 17.9 | % | 0 | 0 | 0.099 | 0 | 0 | 0 | 0 | 0 | 0.08 | 0.26 | 0.018 | 0.005 | 0 | 0 | 0.02 | 0.05 | 0.021 | 1.664 | 0 | 0 | 0.022 | 0.014 | 0 | 0 | 0 | 0 | 0.061 | 0.816 | 0 | 0 | 0 | 0 | 0 | 0 | 0 | 0 |  |  | Besides, the ductility of the investigated steels can be improved thanks to the application of annealing, which turns the deformation-induced substructure into stable ultra-fine grains . In this study, a commercial SAE 970X microalloyed steel was subjected to different controlled rolling processes followed by air cooling to room temperature. A commercial SAE 970X steel plate, which was industrially hot-rolled after casting, was investigated. The chemical composition was determined by optical emission spectrometry (Shimadzu, PDA-7000); see Table 1. Initial thickness (mm) 15±0.05 Start rolling temperature (°C) 850±20 Thickness (mm) 11±0.05 FRT (°C) 850±20 Thickness (mm) 8±0.05 FRT (°C) 850±20 Thickness (mm) 5±0.05 FRT (°C) 850±20 | Besides, the ductility of the investigated steels can be improved thanks to the application of annealing, which turns the deformation-induced substructure into stable ultra-fine grains . In this study, a commercial SAE 970X microalloyed steel was subjected to different controlled rolling processes followed by air cooling to room temperature. A commercial SAE 970X steel plate, which was industrially hot-rolled after casting, was investigated. The chemical composition was determined by optical emission spectrometry (Shimadzu, PDA-7000); see Table 1. Initial thickness (mm) 15±0.05 Start rolling temperature (°C) 850±20 Thickness (mm) 11±0.05 FRT (°C) 850±20 Thickness (mm) 8±0.05 FRT (°C) 850±20 Thickness (mm) 5±0.05 FRT (°C) 850±20
10.1007/s11661-009-0124-7 |  |  | 1 | Table IV Average Tensile Properties of Investigated Alloys |  |  | L-Al | Tensile Strength (MPa) | 988 | MPa | Yield Strength (MPa) | 936 | MPa | Total Elongation (Pct) | 16.7 | no mentioned | 0 | 0 | 0.12 | 0 | 0 | 0 | 0 | 0 | 1.1 | 0.55 | 0 | 0 | 0 | 0 | 0 | 0 | 0 | 4.6 | 0 | 0 | 0 | 0 | 0 | 0 | 0 | 0 | 0 | 0 | 0 | 0 | 0 | 0 | 0 | 0 | 0 | 0 |  |  | Table I shows the chemical compositions of the investigated alloys. Vacuum-induction-melted ingots with dimensions of 300 × 150 × 50 mm were reheated to 1200 °C for 2 hours and hot rolled with a finishing temperature above 800 °C, followed by air cooling to room temperature. The thickness of the hot-rolled sheets was 4.5 mm. They were pickled in a 10 pct HCl solution and then cold rolled to a thickness of 1 mm. The cold-rolled sheets were annealed using an infrared heating furnace, with heating and cooling rates of 10 °C/s. The intercritical annealing temperatures of 660 °C for the L-Al alloy, taking into account the calculated equilibrium austenite fraction. The holding time at each annealing temperature was 2 minutes. Specimens were prepared by mechanical polishing followed by chemical polishing in a 10 pct HF+H2O2 solution. | Table I shows the chemical compositions of the investigated alloys. Vacuum-induction-melted ingots with dimensions of 300 × 150 × 50 mm were reheated to 1200 °C for 2 hours and hot rolled with a finishing temperature above 800 °C, followed by air cooling to room temperature. The thickness of the hot-rolled sheets was 4.5 mm. They were pickled in a 10 pct HCl solution and then cold rolled to a thickness of 1 mm. The cold-rolled sheets were annealed using an infrared heating furnace, with heating and cooling rates of 10 °C/s. The intercritical annealing temperatures of 660 °C for the L-Al alloy, taking into account the calculated equilibrium austenite fraction. The holding time at each annealing temperature was 2 minutes. Specimens were prepared by mechanical polishing followed by chemical polishing in a 10 pct HF+H2O2 solution.
10.1007/s11661-009-0124-7 |  |  | 1 | Table IV Average Tensile Properties of Investigated Alloys |  |  | L-Al | Tensile Strength (MPa) | 1204 | MPa | Yield Strength (MPa) | 766 | MPa | Total Elongation (Pct) | 15.9 | no mentioned | 0 | 0 | 0.12 | 0 | 0 | 0 | 0 | 0 | 1.1 | 0.55 | 0 | 0 | 0 | 0 | 0 | 0 | 0 | 4.6 | 0 | 0 | 0 | 0 | 0 | 0 | 0 | 0 | 0 | 0 | 0 | 0 | 0 | 0 | 0 | 0 | 0 | 0 |  |  | Table I shows the chemical compositions of the investigated alloys. Vacuum-induction-melted ingots with dimensions of 300 × 150 × 50 mm were reheated to 1200 °C for 2 hours and hot rolled with a finishing temperature above 800 °C, followed by air cooling to room temperature. The thickness of the hot-rolled sheets was 4.5 mm. They were pickled in a 10 pct HCl solution and then cold rolled to a thickness of 1 mm. The cold-rolled sheets were annealed using an infrared heating furnace, with heating and cooling rates of 10 °C/s. The intercritical annealing temperatures of 720 °C for the L-Al alloy, taking into account the calculated equilibrium austenite fraction. The holding time at each annealing temperature was 2 minutes. Specimens were prepared by mechanical polishing followed by chemical polishing in a 10 pct HF+H2O2 solution. | Table I shows the chemical compositions of the investigated alloys. Vacuum-induction-melted ingots with dimensions of 300 × 150 × 50 mm were reheated to 1200 °C for 2 hours and hot rolled with a finishing temperature above 800 °C, followed by air cooling to room temperature. The thickness of the hot-rolled sheets was 4.5 mm. They were pickled in a 10 pct HCl solution and then cold rolled to a thickness of 1 mm. The cold-rolled sheets were annealed using an infrared heating furnace, with heating and cooling rates of 10 °C/s. The intercritical annealing temperatures of 720 °C for the L-Al alloy, taking into account the calculated equilibrium austenite fraction. The holding time at each annealing temperature was 2 minutes. Specimens were prepared by mechanical polishing followed by chemical polishing in a 10 pct HF+H2O2 solution.
10.1007/s11661-009-0124-7 |  |  | 1 | Table IV Average Tensile Properties of Investigated Alloys |  |  | H-Al | Tensile Strength (MPa) | 854 | MPa | Yield Strength (MPa) | 814 | MPa | Total Elongation (Pct) | 21.7 | no mentioned | 0 | 0 | 0.12 | 0 | 0 | 0 | 0 | 0 | 3.1 | 0.47 | 0 | 0 | 0 | 0 | 0 | 0 | 0 | 5.8 | 0 | 0 | 0 | 0 | 0 | 0 | 0 | 0 | 0 | 0 | 0 | 0 | 0 | 0 | 0 | 0 | 0 | 0 |  |  | Table I shows the chemical compositions of the investigated alloys. Vacuum-induction-melted ingots with dimensions of 300 × 150 × 50 mm were reheated to 1200 °C for 2 hours and hot rolled with a finishing temperature above 800 °C, followed by air cooling to room temperature. The thickness of the hot-rolled sheets was 4.5 mm. They were pickled in a 10 pct HCl solution and then cold rolled to a thickness of 1 mm. The cold-rolled sheets were annealed using an infrared heating furnace, with heating and cooling rates of 10 °C/s. The intercritical annealing temperatures of 720 °C for the H-Al alloy were chosen, taking into account the calculated equilibrium austenite fraction. The holding time at each annealing temperature was 2 minutes. Specimens were prepared by mechanical polishing followed by chemical polishing in a 10 pct HF+H2O2 solution. | Table I shows the chemical compositions of the investigated alloys. Vacuum-induction-melted ingots with dimensions of 300 × 150 × 50 mm were reheated to 1200 °C for 2 hours and hot rolled with a finishing temperature above 800 °C, followed by air cooling to room temperature. The thickness of the hot-rolled sheets was 4.5 mm. They were pickled in a 10 pct HCl solution and then cold rolled to a thickness of 1 mm. The cold-rolled sheets were annealed using an infrared heating furnace, with heating and cooling rates of 10 °C/s. The intercritical annealing temperatures of 720 °C for the H-Al alloy were chosen, taking into account the calculated equilibrium austenite fraction. The holding time at each annealing temperature was 2 minutes. Specimens were prepared by mechanical polishing followed by chemical polishing in a 10 pct HF+H2O2 solution.
10.1007/s11661-009-0124-7 |  |  | 1 | Table IV Average Tensile Properties of Investigated Alloys |  |  | H-Al | Tensile Strength (MPa) | 994 | MPa | Yield Strength (MPa) | 714 | MPa | Total Elongation (Pct) | 27.5 | no mentioned | 0 | 0 | 0.12 | 0 | 0 | 0 | 0 | 0 | 3.1 | 0.47 | 0 | 0 | 0 | 0 | 0 | 0 | 0 | 5.8 | 0 | 0 | 0 | 0 | 0 | 0 | 0 | 0 | 0 | 0 | 0 | 0 | 0 | 0 | 0 | 0 | 0 | 0 |  |  | Table I shows the chemical compositions of the investigated alloys. Vacuum-induction-melted ingots with dimensions of 300 × 150 × 50 mm were reheated to 1200 °C for 2 hours and hot rolled with a finishing temperature above 800 °C, followed by air cooling to room temperature. The thickness of the hot-rolled sheets was 4.5 mm. They were pickled in a 10 pct HCl solution and then cold rolled to a thickness of 1 mm. The cold-rolled sheets were annealed using an infrared heating furnace, with heating and cooling rates of 10 °C/s. The intercritical annealing temperatures of 780 °C for the H-Al alloy were chosen, taking into account the calculated equilibrium austenite fraction. The holding time at each annealing temperature was 2 minutes. Specimens were prepared by mechanical polishing followed by chemical polishing in a 10 pct HF+H2O2 solution. | Table I shows the chemical compositions of the investigated alloys. Vacuum-induction-melted ingots with dimensions of 300 × 150 × 50 mm were reheated to 1200 °C for 2 hours and hot rolled with a finishing temperature above 800 °C, followed by air cooling to room temperature. The thickness of the hot-rolled sheets was 4.5 mm. They were pickled in a 10 pct HCl solution and then cold rolled to a thickness of 1 mm. The cold-rolled sheets were annealed using an infrared heating furnace, with heating and cooling rates of 10 °C/s. The intercritical annealing temperatures of 780 °C for the H-Al alloy were chosen, taking into account the calculated equilibrium austenite fraction. The holding time at each annealing temperature was 2 minutes. Specimens were prepared by mechanical polishing followed by chemical polishing in a 10 pct HF+H2O2 solution.
10.1007/s11661-009-0124-7 |  |  | 1 | Table IV Average Tensile Properties of Investigated Alloys |  |  | H-Al | Tensile Strength (MPa) | 1161 | MPa | Yield Strength (MPa) | 444 | MPa | Total Elongation (Pct) | 12.4 | no mentioned | 0 | 0 | 0.12 | 0 | 0 | 0 | 0 | 0 | 3.1 | 0.47 | 0 | 0 | 0 | 0 | 0 | 0 | 0 | 5.8 | 0 | 0 | 0 | 0 | 0 | 0 | 0 | 0 | 0 | 0 | 0 | 0 | 0 | 0 | 0 | 0 | 0 | 0 |  |  | Table I shows the chemical compositions of the investigated alloys. Vacuum-induction-melted ingots with dimensions of 300 × 150 × 50 mm were reheated to 1200 °C for 2 hours and hot rolled with a finishing temperature above 800 °C, followed by air cooling to room temperature. The thickness of the hot-rolled sheets was 4.5 mm. They were pickled in a 10 pct HCl solution and then cold rolled to a thickness of 1 mm. The cold-rolled sheets were annealed using an infrared heating furnace, with heating and cooling rates of 10 °C/s. The intercritical annealing temperatures of 840 °C for the H-Al alloy were chosen, taking into account the calculated equilibrium austenite fraction. The holding time at each annealing temperature was 2 minutes. Specimens were prepared by mechanical polishing followed by chemical polishing in a 10 pct HF+H2O2 solution. | Table I shows the chemical compositions of the investigated alloys. Vacuum-induction-melted ingots with dimensions of 300 × 150 × 50 mm were reheated to 1200 °C for 2 hours and hot rolled with a finishing temperature above 800 °C, followed by air cooling to room temperature. The thickness of the hot-rolled sheets was 4.5 mm. They were pickled in a 10 pct HCl solution and then cold rolled to a thickness of 1 mm. The cold-rolled sheets were annealed using an infrared heating furnace, with heating and cooling rates of 10 °C/s. The intercritical annealing temperatures of 840 °C for the H-Al alloy were chosen, taking into account the calculated equilibrium austenite fraction. The holding time at each annealing temperature was 2 minutes. Specimens were prepared by mechanical polishing followed by chemical polishing in a 10 pct HF+H2O2 solution.
10.1016/j.matchar.2021.111077 |  |  | 1 | Mechanical properties of experimental steels. |  |  | IA30 | UTS (MPa) | 962 | MPa | YS (MPa) | 829 | MPa | TEL (%) | 26.4 | % | 0 | 0 | 0.2 | 0 | 0 | 0 | 0 | 0 | 1.11 | 0.58 | 0 | 0 | 0 | 0 | 0 | 0 | 0 | 2.18 | 0 | 0 | 1.01 | 0.91 | 0 | 0 | 0 | 0 | 0.032 | 0.255 | 0 | 0 | 0 | 0 | 0 | 0 | 0 | 0 |  |  | The chemical composition was designed based on our previous study . The steel was melted in a vacuum induction furnace and forged into ingots with a thickness of 80 mm. The ingot was homogenized at 1200 °C for 2 h in a muffle furnace, and then hot rolled to 12 mm plate via six passes with minimum reduction of 20% per pass, followed by quenching to room temperature. The depth of decarburized layer was estimated to be ~0.2 mm during homogenization according to the method proposed in an early study , which was descaled during hot-rolling. The Ac1 and Ac3 temperatures of experimental steel were determined to be 680 °C and 874 °C, respectively, by using thermal dilatometer (DIL805A) as shown in Fig. 1 . In type I, samples were intercritically annealed at 690 °C for 30 min, and then air cooled to room temperature, which were referred henceforth as IA30. Tensile tests were carried out at room temperature at a strain rate of 0.001 s-1 by using a universal testing machine (WDW-200D), and specimens for tensile test were cut along the rolling direction with dimensions of 25 mm gage and 5 mm in diameter, according to the ASTM-E8 standard. | The chemical composition was designed based on our previous study . The steel was melted in a vacuum induction furnace and forged into ingots with a thickness of 80 mm. The ingot was homogenized at 1200 °C for 2 h in a muffle furnace, and then hot rolled to 12 mm plate via six passes with minimum reduction of 20% per pass, followed by quenching to room temperature. The depth of decarburized layer was estimated to be ~0.2 mm during homogenization according to the method proposed in an early study , which was descaled during hot-rolling. The Ac1 and Ac3 temperatures of experimental steel were determined to be 680 °C and 874 °C, respectively, by using thermal dilatometer (DIL805A) as shown in Fig. 1 . In type I, samples were intercritically annealed at 690 °C for 30 min, and then air cooled to room temperature, which were referred henceforth as IA30. Tensile tests were carried out at room temperature at a strain rate of 0.001 s-1 by using a universal testing machine (WDW-200D), and specimens for tensile test were cut along the rolling direction with dimensions of 25 mm gage and 5 mm in diameter, according to the ASTM-E8 standard.
10.1016/j.matchar.2021.111077 |  |  | 1 | Mechanical properties of experimental steels. |  |  | IA60 | UTS (MPa) | 969 | MPa | YS (MPa) | 748 | MPa | TEL (%) | 30.8 | % | 0 | 0 | 0.2 | 0 | 0 | 0 | 0 | 0 | 1.11 | 0.58 | 0 | 0 | 0 | 0 | 0 | 0 | 0 | 2.18 | 0 | 0 | 1.01 | 0.91 | 0 | 0 | 0 | 0 | 0.032 | 0.255 | 0 | 0 | 0 | 0 | 0 | 0 | 0 | 0 |  |  | The chemical composition was designed based on our previous study . The steel was melted in a vacuum induction furnace and forged into ingots with a thickness of 80 mm. The ingot was homogenized at 1200 °C for 2 h in a muffle furnace, and then hot rolled to 12 mm plate via six passes with minimum reduction of 20% per pass, followed by quenching to room temperature. The depth of decarburized layer was estimated to be ~0.2 mm during homogenization according to the method proposed in an early study , which was descaled during hot-rolling. The Ac1 and Ac3 temperatures of experimental steel were determined to be 680 °C and 874 °C, respectively, by using thermal dilatometer (DIL805A) as shown in Fig. 1 . In type I, samples were intercritically annealed at 690 °C for 60 min, and then air cooled to room temperature, which were referred henceforth as IA60. Tensile tests were carried out at room temperature at a strain rate of 0.001 s-1 by using a universal testing machine (WDW-200D), and specimens for tensile test were cut along the rolling direction with dimensions of 25 mm gage and 5 mm in diameter, according to the ASTM-E8 standard. | The chemical composition was designed based on our previous study . The steel was melted in a vacuum induction furnace and forged into ingots with a thickness of 80 mm. The ingot was homogenized at 1200 °C for 2 h in a muffle furnace, and then hot rolled to 12 mm plate via six passes with minimum reduction of 20% per pass, followed by quenching to room temperature. The depth of decarburized layer was estimated to be ~0.2 mm during homogenization according to the method proposed in an early study , which was descaled during hot-rolling. The Ac1 and Ac3 temperatures of experimental steel were determined to be 680 °C and 874 °C, respectively, by using thermal dilatometer (DIL805A) as shown in Fig. 1 . In type I, samples were intercritically annealed at 690 °C for 60 min, and then air cooled to room temperature, which were referred henceforth as IA60. Tensile tests were carried out at room temperature at a strain rate of 0.001 s-1 by using a universal testing machine (WDW-200D), and specimens for tensile test were cut along the rolling direction with dimensions of 25 mm gage and 5 mm in diameter, according to the ASTM-E8 standard.
10.1016/j.matchar.2021.111077 |  |  | 1 | Mechanical properties of experimental steels. |  |  | IA120 | UTS (MPa) | 1009 | MPa | YS (MPa) | 664 | MPa | TEL (%) | 31.2 | % | 0 | 0 | 0.2 | 0 | 0 | 0 | 0 | 0 | 1.11 | 0.58 | 0 | 0 | 0 | 0 | 0 | 0 | 0 | 2.18 | 0 | 0 | 1.01 | 0.91 | 0 | 0 | 0 | 0 | 0.032 | 0.255 | 0 | 0 | 0 | 0 | 0 | 0 | 0 | 0 |  |  | The chemical composition was designed based on our previous study . The steel was melted in a vacuum induction furnace and forged into ingots with a thickness of 80 mm. The ingot was homogenized at 1200 °C for 2 h in a muffle furnace, and then hot rolled to 12 mm plate via six passes with minimum reduction of 20% per pass, followed by quenching to room temperature. The depth of decarburized layer was estimated to be ~0.2 mm during homogenization according to the method proposed in an early study , which was descaled during hot-rolling. The Ac1 and Ac3 temperatures of experimental steel were determined to be 680 °C and 874 °C, respectively, by using thermal dilatometer (DIL805A) as shown in Fig. 1 . In type I, samples were intercritically annealed at 690 °C for 120 min, and then air cooled to room temperature, which were referred henceforth as IA120. Tensile tests were carried out at room temperature at a strain rate of 0.001 s-1 by using a universal testing machine (WDW-200D), and specimens for tensile test were cut along the rolling direction with dimensions of 25 mm gage and 5 mm in diameter, according to the ASTM-E8 standard. | The chemical composition was designed based on our previous study . The steel was melted in a vacuum induction furnace and forged into ingots with a thickness of 80 mm. The ingot was homogenized at 1200 °C for 2 h in a muffle furnace, and then hot rolled to 12 mm plate via six passes with minimum reduction of 20% per pass, followed by quenching to room temperature. The depth of decarburized layer was estimated to be ~0.2 mm during homogenization according to the method proposed in an early study , which was descaled during hot-rolling. The Ac1 and Ac3 temperatures of experimental steel were determined to be 680 °C and 874 °C, respectively, by using thermal dilatometer (DIL805A) as shown in Fig. 1 . In type I, samples were intercritically annealed at 690 °C for 120 min, and then air cooled to room temperature, which were referred henceforth as IA120. Tensile tests were carried out at room temperature at a strain rate of 0.001 s-1 by using a universal testing machine (WDW-200D), and specimens for tensile test were cut along the rolling direction with dimensions of 25 mm gage and 5 mm in diameter, according to the ASTM-E8 standard.
10.1016/j.matchar.2021.111077 |  |  | 1 | Mechanical properties of experimental steels. |  |  | P-IA30 | UTS (MPa) | 912 | MPa | YS (MPa) | 711 | MPa | TEL (%) | 39.8 | % | 0 | 0 | 0.2 | 0 | 0 | 0 | 0 | 0 | 1.11 | 0.58 | 0 | 0 | 0 | 0 | 0 | 0 | 0 | 2.18 | 0 | 0 | 1.01 | 0.91 | 0 | 0 | 0 | 0 | 0.032 | 0.255 | 0 | 0 | 0 | 0 | 0 | 0 | 0 | 0 |  |  | The chemical composition was designed based on our previous study . The steel was melted in a vacuum induction furnace and forged into ingots with a thickness of 80 mm. The ingot was homogenized at 1200 °C for 2 h in a muffle furnace, and then hot rolled to 12 mm plate via six passes with minimum reduction of 20% per pass, followed by quenching to room temperature. The depth of decarburized layer was estimated to be ~0.2 mm during homogenization according to the method proposed in an early study , which was descaled during hot-rolling. The Ac1 and Ac3 temperatures of experimental steel were determined to be 680 °C and 874 °C, respectively, by using thermal dilatometer (DIL805A) as shown in Fig. 1 .In type II, the sample was first pre-annealed at 740 °C for 30 min and quenched to room temperature, referred as sample P. Then, sample P was annealed at 690 °C for 30 min and cooled to room temperature in air, labeled as P-IA30. Tensile tests were carried out at room temperature at a strain rate of 0.001 s-1 by using a universal testing machine (WDW-200D), and specimens for tensile test were cut along the rolling direction with dimensions of 25 mm gage and 5 mm in diameter, according to the ASTM-E8 standard. | The chemical composition was designed based on our previous study . The steel was melted in a vacuum induction furnace and forged into ingots with a thickness of 80 mm. The ingot was homogenized at 1200 °C for 2 h in a muffle furnace, and then hot rolled to 12 mm plate via six passes with minimum reduction of 20% per pass, followed by quenching to room temperature. The depth of decarburized layer was estimated to be ~0.2 mm during homogenization according to the method proposed in an early study , which was descaled during hot-rolling. The Ac1 and Ac3 temperatures of experimental steel were determined to be 680 °C and 874 °C, respectively, by using thermal dilatometer (DIL805A) as shown in Fig. 1 .In type II, the sample was first pre-annealed at 740 °C for 30 min and quenched to room temperature, referred as sample P. Then, sample P was annealed at 690 °C for 30 min and cooled to room temperature in air, labeled as P-IA30. Tensile tests were carried out at room temperature at a strain rate of 0.001 s-1 by using a universal testing machine (WDW-200D), and specimens for tensile test were cut along the rolling direction with dimensions of 25 mm gage and 5 mm in diameter, according to the ASTM-E8 standard.
10.1007/s10853-019-03930-w |  |  | 1 | Table 2 Tensile properties of three pipeline steels |  |  | X80 | Ultimate tensile strength Rm (MPa) | 328.5 | MPa | Yield strength Rt0.5 (MPa) | 289 | MPa | Total elongation (%) | 13 | % | 0 | 0 | 0.038 | 0.003 | 0 | 0 | 0 | 0 | 0 | 0.2 | 0.011 | 0.001 | 0 | 0 | 0.015 | 0 | 0.02 | 1.75 | 0 | 0 | 0.2 | 0.2 | 0 | 0 | 0 | 0 | 0.06 | 0.1 | 0 | 0 | 0 | 0 | 0 | 0 | 0 | 0 |  |  | All steels were melted in a 210t converter furnace and refined in a ladle furnace to reduce the harmful compounds. The steel was cast into slabs of 300 mm × 1400 mm × 2400 mm size by continuous casting. The slabs were soaked at 1200 °C for 2-3 h and then rolled to different thick plates through TMCP, which were rough-rolled with the range of 1050-1150 °C, and subsequently, the plates were rolled to the thicknesses of 18.4 mm for X80, 17.8 mm for X90, and 14.8 mm for X100 in a finishing mill at 790-820 °C, followed by accelerated cooling at a rate of 25-30 °C/s. Samples used for evaluation of mechanical properties and microstructural observation were cut from these steel plates. Standard tensile specimens with the dimension of 12.5 mm × 135 mm and a gage with a length of 50 mm along the rolling direction were also used. Specimens for fine microstructure observation were first cut into 300-μm-thick foils and grinded on SiC abrasive papers to achieve a thickness of 60 μm. | All steels were melted in a 210t converter furnace and refined in a ladle furnace to reduce the harmful compounds. The steel was cast into slabs of 300 mm × 1400 mm × 2400 mm size by continuous casting. The slabs were soaked at 1200 °C for 2-3 h and then rolled to different thick plates through TMCP, which were rough-rolled with the range of 1050-1150 °C, and subsequently, the plates were rolled to the thicknesses of 18.4 mm for X80, 17.8 mm for X90, and 14.8 mm for X100 in a finishing mill at 790-820 °C, followed by accelerated cooling at a rate of 25-30 °C/s. Samples used for evaluation of mechanical properties and microstructural observation were cut from these steel plates. Standard tensile specimens with the dimension of 12.5 mm × 135 mm and a gage with a length of 50 mm along the rolling direction were also used. Specimens for fine microstructure observation were first cut into 300-μm-thick foils and grinded on SiC abrasive papers to achieve a thickness of 60 μm.
10.1007/s10853-019-03930-w |  |  | 1 | Table 2 Tensile properties of three pipeline steels |  |  | X90 | Ultimate tensile strength Rm (MPa) | 379 | MPa | Yield strength Rt0.5 (MPa) | 332 | MPa | Total elongation (%) | 12.5 | % | 0 | 0 | 0.055 | 0.004 | 0 | 0 | 0 | 0 | 0 | 0.25 | 0.01 | 0.002 | 0 | 0 | 0.015 | 0 | 0.15 | 1.85 | 0 | 0 | 0.4 | 0.25 | 0 | 0 | 0 | 0 | 0.07 | 0.2 | 0 | 0 | 0 | 0 | 0 | 0 | 0 | 0 |  |  | All steels were melted in a 210t converter furnace and refined in a ladle furnace to reduce the harmful compounds. The steel was cast into slabs of 300 mm × 1400 mm × 2400 mm size by continuous casting. The slabs were soaked at 1200 °C for 2-3 h and then rolled to different thick plates through TMCP, which were rough-rolled with the range of 1050-1150 °C, and subsequently, the plates were rolled to the thicknesses of 18.4 mm for X80, 17.8 mm for X90, and 14.8 mm for X100 in a finishing mill at 790-820 °C, followed by accelerated cooling at a rate of 25-30 °C/s. Samples used for evaluation of mechanical properties and microstructural observation were cut from these steel plates. Standard tensile specimens with the dimension of 12.5 mm × 135 mm and a gage with a length of 50 mm along the rolling direction were also used. Specimens for fine microstructure observation were first cut into 300-μm-thick foils and grinded on SiC abrasive papers to achieve a thickness of 60 μm. | All steels were melted in a 210t converter furnace and refined in a ladle furnace to reduce the harmful compounds. The steel was cast into slabs of 300 mm × 1400 mm × 2400 mm size by continuous casting. The slabs were soaked at 1200 °C for 2-3 h and then rolled to different thick plates through TMCP, which were rough-rolled with the range of 1050-1150 °C, and subsequently, the plates were rolled to the thicknesses of 18.4 mm for X80, 17.8 mm for X90, and 14.8 mm for X100 in a finishing mill at 790-820 °C, followed by accelerated cooling at a rate of 25-30 °C/s. Samples used for evaluation of mechanical properties and microstructural observation were cut from these steel plates. Standard tensile specimens with the dimension of 12.5 mm × 135 mm and a gage with a length of 50 mm along the rolling direction were also used. Specimens for fine microstructure observation were first cut into 300-μm-thick foils and grinded on SiC abrasive papers to achieve a thickness of 60 μm.
10.1007/s10853-019-03930-w |  |  | 1 | Table 2 Tensile properties of three pipeline steels |  |  | X100 | Ultimate tensile strength Rm (MPa) | 430 | MPa | Yield strength Rt0.5 (MPa) | 366.5 | MPa | Total elongation (%) | 12 | % | 0 | 0 | 0.065 | 0.004 | 0 | 0 | 0 | 0 | 0 | 0.2 | 0.011 | 0.002 | 0 | 0 | 0.015 | 0 | 0.3 | 1.9 | 0 | 0 | 0.4 | 0.15 | 0 | 0 | 0 | 0 | 0.09 | 0.3 | 0 | 0 | 0 | 0 | 0 | 0 | 0 | 0 |  |  | All steels were melted in a 210t converter furnace and refined in a ladle furnace to reduce the harmful compounds. The steel was cast into slabs of 300 mm × 1400 mm × 2400 mm size by continuous casting. The slabs were soaked at 1200 °C for 2-3 h and then rolled to different thick plates through TMCP, which were rough-rolled with the range of 1050-1150 °C, and subsequently, the plates were rolled to the thicknesses of 18.4 mm for X80, 17.8 mm for X90, and 14.8 mm for X100 in a finishing mill at 790-820 °C, followed by accelerated cooling at a rate of 25-30 °C/s. Samples used for evaluation of mechanical properties and microstructural observation were cut from these steel plates. Standard tensile specimens with the dimension of 12.5 mm × 135 mm and a gage with a length of 50 mm along the rolling direction were also used. Specimens for fine microstructure observation were first cut into 300-μm-thick foils and grinded on SiC abrasive papers to achieve a thickness of 60 μm. | All steels were melted in a 210t converter furnace and refined in a ladle furnace to reduce the harmful compounds. The steel was cast into slabs of 300 mm × 1400 mm × 2400 mm size by continuous casting. The slabs were soaked at 1200 °C for 2-3 h and then rolled to different thick plates through TMCP, which were rough-rolled with the range of 1050-1150 °C, and subsequently, the plates were rolled to the thicknesses of 18.4 mm for X80, 17.8 mm for X90, and 14.8 mm for X100 in a finishing mill at 790-820 °C, followed by accelerated cooling at a rate of 25-30 °C/s. Samples used for evaluation of mechanical properties and microstructural observation were cut from these steel plates. Standard tensile specimens with the dimension of 12.5 mm × 135 mm and a gage with a length of 50 mm along the rolling direction were also used. Specimens for fine microstructure observation were first cut into 300-μm-thick foils and grinded on SiC abrasive papers to achieve a thickness of 60 μm.
10.1016/j.msea.2021.141783 |  |  | 1 | Mechanical properties of experimental steels. |  |  | Hot rolled | Ultimate tensile strength (MPa) | 1322 | MPa | Yield strength (MPa) | 906 | MPa | Total elongation (%) | 15.7 | % | 0 | 0 | 0.117 | 0 | 0 | 0 | 0 | 0 | 0 | 0 | 0 | 0 | 0 | 0 | 0 | 0 | 0 | 2.88 | 0 | 0 | 1.13 | 0.89 | 0 | 0 | 0 | 0 | 0 | 0 | 0 | 0 | 0 | 0 | 0 | 0 | 0 | 0 |  |  | Based on the design strategy of microstructure, the nominal chemical composition of the experimental steel was Fe-0.117C-2.88Mn-1.13Ni-0.89Cu-0.4Si-0.2Mo-0.07Nb (in wt.%). The experimental steel was melted in vacuum and cast into ingots of ~80 mm thickness, which were then homogenized at 1200 °C for 2 h. The homogenized ingots were rolled to ~6 mm thick strips using several passes with a minimum reduction of ~25 % per pass. The hot rolling started at 1050 °C and finished at 880 °C followed by cooling in air. Partitioning and tempering was carried out in box furnace after hot rolling. The partitioning was performed at 700 °C for 1 h, followed by cooling in water, and is referred as steel P700. The tempering was performed at 660oCfor 0.5 h, and labeled as steel P/T700-660. | Based on the design strategy of microstructure, the nominal chemical composition of the experimental steel was Fe-0.117C-2.88Mn-1.13Ni-0.89Cu-0.4Si-0.2Mo-0.07Nb (in wt.%). The experimental steel was melted in vacuum and cast into ingots of ~80 mm thickness, which were then homogenized at 1200 °C for 2 h. The homogenized ingots were rolled to ~6 mm thick strips using several passes with a minimum reduction of ~25 % per pass. The hot rolling started at 1050 °C and finished at 880 °C followed by cooling in air. Partitioning and tempering was carried out in box furnace after hot rolling. The partitioning was performed at 700 °C for 1 h, followed by cooling in water, and is referred as steel P700. The tempering was performed at 660oCfor 0.5 h, and labeled as steel P/T700-660.
10.1016/j.msea.2021.141783 |  |  | 1 | Mechanical properties of experimental steels. |  |  | P700 | Ultimate tensile strength (MPa) | 1274 | MPa | Yield strength (MPa) | 818 | MPa | Total elongation (%) | 13.6 | % | 0 | 0 | 0.202 | 0 | 0 | 0 | 0 | 0 | 0 | 0 | 0 | 0 | 0 | 0 | 0 | 0 | 0 | 4.41 | 0 | 0 | 1.7 | 1.31 | 0 | 0 | 0 | 0 | 0 | 0 | 0 | 0 | 0 | 0 | 0 | 0 | 0 | 0 |  |  | Based on the design strategy of microstructure, the nominal chemical composition of the experimental steel was Fe-0.117C-2.88Mn-1.13Ni-0.89Cu-0.4Si-0.2Mo-0.07Nb (in wt.%). The experimental steel was melted in vacuum and cast into ingots of ~80 mm thickness, which were then homogenized at 1200 °C for 2 h. The homogenized ingots were rolled to ~6 mm thick strips using several passes with a minimum reduction of ~25 % per pass. The hot rolling started at 1050 °C and finished at 880 °C followed by cooling in air. Partitioning and tempering was carried out in box furnace after hot rolling. The partitioning was performed at 700 °C for 1 h, followed by cooling in water, and is referred as steel P700. The tempering was performed at 660oCfor 0.5 h, and labeled as steel P/T700-660. | Based on the design strategy of microstructure, the nominal chemical composition of the experimental steel was Fe-0.117C-2.88Mn-1.13Ni-0.89Cu-0.4Si-0.2Mo-0.07Nb (in wt.%). The experimental steel was melted in vacuum and cast into ingots of ~80 mm thickness, which were then homogenized at 1200 °C for 2 h. The homogenized ingots were rolled to ~6 mm thick strips using several passes with a minimum reduction of ~25 % per pass. The hot rolling started at 1050 °C and finished at 880 °C followed by cooling in air. Partitioning and tempering was carried out in box furnace after hot rolling. The partitioning was performed at 700 °C for 1 h, followed by cooling in water, and is referred as steel P700. The tempering was performed at 660oCfor 0.5 h, and labeled as steel P/T700-660.
10.1016/j.msea.2021.141783 |  |  | 1 | Mechanical properties of experimental steels. |  |  | P/T700-660 | Ultimate tensile strength (MPa) | 962 | MPa | Yield strength (MPa) | 772 | MPa | Total elongation (%) | 30 | % | 0 | 0 | 0.0003 | 0 | 0 | 0 | 0 | 0 | 0 | 0 | 0 | 0 | 0 | 0 | 0 | 0 | 0 | 1.17 | 0 | 0 | 0.5 | 0.43 | 0 | 0 | 0 | 0 | 0 | 0 | 0 | 0 | 0 | 0 | 0 | 0 | 0 | 0 |  |  | Based on the design strategy of microstructure, the nominal chemical composition of the experimental steel was Fe-0.117C-2.88Mn-1.13Ni-0.89Cu-0.4Si-0.2Mo-0.07Nb (in wt.%). The experimental steel was melted in vacuum and cast into ingots of ~80 mm thickness, which were then homogenized at 1200 °C for 2 h. The homogenized ingots were rolled to ~6 mm thick strips using several passes with a minimum reduction of ~25 % per pass. The hot rolling started at 1050 °C and finished at 880 °C followed by cooling in air. Partitioning and tempering was carried out in box furnace after hot rolling. The partitioning was performed at 700 °C for 1 h, followed by cooling in water, and is referred as steel P700. The tempering was performed at 660oCfor 0.5 h, and labeled as steel P/T700-660. | Based on the design strategy of microstructure, the nominal chemical composition of the experimental steel was Fe-0.117C-2.88Mn-1.13Ni-0.89Cu-0.4Si-0.2Mo-0.07Nb (in wt.%). The experimental steel was melted in vacuum and cast into ingots of ~80 mm thickness, which were then homogenized at 1200 °C for 2 h. The homogenized ingots were rolled to ~6 mm thick strips using several passes with a minimum reduction of ~25 % per pass. The hot rolling started at 1050 °C and finished at 880 °C followed by cooling in air. Partitioning and tempering was carried out in box furnace after hot rolling. The partitioning was performed at 700 °C for 1 h, followed by cooling in water, and is referred as steel P700. The tempering was performed at 660oCfor 0.5 h, and labeled as steel P/T700-660.
10.1016/j.jallcom.2021.160062 |  |  | 1 | Mechanical properties of the as-built and heat-treated samples. |  |  | As-built | UTS (MPa) | 1058 | MPa | YS (MPa) | 992 | MPa | EL (%) | 18.4 | % | 0 | 0 | 0.007 | 0 | 0 | 0 | 0 | 0 | 1.87 | 0.048 | 0 | 0 | 0 | 0 | 0 | 0 | 11.61 | 0.066 | 0 | 0 | 9.27 | 0 | 0 | 0 | 0 | 0 | 0 | 1.42 | 0 | 0 | 0 | 0 | 0 | 0 | 0 | 0 |  |  | The gas-atomized SS-CX powder was produced by Vlory with particle sizes in the range of 15–53 µm. The 304 stainless steel substrate with size of 280 mm × 280 mm × 25 mm was used for testing. Before each test, the substrate was preheated to 60 °C. The SLM experiments were carried out using the HBD-280 device (Guangdong Hanbang 3D Tech Co., Ltd., China) equipped with an IPG fiber laser, as shown in Fig. 2(a). The laser wavelength was 1070 nm, and the spot size was 50 µm. In the SLM process, high-purity argon gas was used as the protective gas to form an airtight chamber to ensure that the oxygen content was less than 500 ppm. To determine the heat treatment scheme, different solution parameters and aging parameters were employed in the SS-CX samples treated with SLM, fabricated under the optimal process parameters. The solution parameters and aging parameters were listed in Table 3. All the heat treatment tests were conducted in a Normanbell NB380A vacuum annealing furnace. The heating rate was 10 ºC/min. Temperature (ºC) 800~1000 Temperature increment (ºC) 50 Holding time(h) 1 Time increment (h) - Cooling method Air cooling | The gas-atomized SS-CX powder was produced by Vlory with particle sizes in the range of 15–53 µm. The 304 stainless steel substrate with size of 280 mm × 280 mm × 25 mm was used for testing. Before each test, the substrate was preheated to 60 °C. The SLM experiments were carried out using the HBD-280 device (Guangdong Hanbang 3D Tech Co., Ltd., China) equipped with an IPG fiber laser, as shown in Fig. 2(a). The laser wavelength was 1070 nm, and the spot size was 50 µm. In the SLM process, high-purity argon gas was used as the protective gas to form an airtight chamber to ensure that the oxygen content was less than 500 ppm. To determine the heat treatment scheme, different solution parameters and aging parameters were employed in the SS-CX samples treated with SLM, fabricated under the optimal process parameters. The solution parameters and aging parameters were listed in Table 3. All the heat treatment tests were conducted in a Normanbell NB380A vacuum annealing furnace. The heating rate was 10 ºC/min. Temperature (ºC) 800~1000 Temperature increment (ºC) 50 Holding time(h) 1 Time increment (h) - Cooling method Air cooling
10.1016/j.jallcom.2021.160062 |  |  | 1 | Mechanical properties of the as-built and heat-treated samples. |  |  | ST | UTS (MPa) | 982 | MPa | YS (MPa) | 819 | MPa | EL (%) | 12.7 | % | 0 | 0 | 0.007 | 0 | 0 | 0 | 0 | 0 | 1.87 | 0.048 | 0 | 0 | 0 | 0 | 0 | 0 | 11.61 | 0.066 | 0 | 0 | 9.27 | 0 | 0 | 0 | 0 | 0 | 0 | 1.42 | 0 | 0 | 0 | 0 | 0 | 0 | 0 | 0 |  |  | The gas-atomized SS-CX powder was produced by Vlory with particle sizes in the range of 15–53 µm. The 304 stainless steel substrate with size of 280 mm × 280 mm × 25 mm was used for testing. Before each test, the substrate was preheated to 60 °C. The SLM experiments were carried out using the HBD-280 device (Guangdong Hanbang 3D Tech Co., Ltd., China) equipped with an IPG fiber laser, as shown in Fig. 2(a). The laser wavelength was 1070 nm, and the spot size was 50 µm. In the SLM process, high-purity argon gas was used as the protective gas to form an airtight chamber to ensure that the oxygen content was less than 500 ppm. To determine the heat treatment scheme, different solution parameters and aging parameters were employed in the SS-CX samples treated with SLM, fabricated under the optimal process parameters. The solution parameters and aging parameters were listed in Table 3. All the heat treatment tests were conducted in a Normanbell NB380A vacuum annealing furnace. The heating rate was 10 ºC/min. Temperature (ºC) 900 Temperature increment (ºC) - Holding time(h) 05~2 Time increment (h) 0.5 Cooling method Air cooling | The gas-atomized SS-CX powder was produced by Vlory with particle sizes in the range of 15–53 µm. The 304 stainless steel substrate with size of 280 mm × 280 mm × 25 mm was used for testing. Before each test, the substrate was preheated to 60 °C. The SLM experiments were carried out using the HBD-280 device (Guangdong Hanbang 3D Tech Co., Ltd., China) equipped with an IPG fiber laser, as shown in Fig. 2(a). The laser wavelength was 1070 nm, and the spot size was 50 µm. In the SLM process, high-purity argon gas was used as the protective gas to form an airtight chamber to ensure that the oxygen content was less than 500 ppm. To determine the heat treatment scheme, different solution parameters and aging parameters were employed in the SS-CX samples treated with SLM, fabricated under the optimal process parameters. The solution parameters and aging parameters were listed in Table 3. All the heat treatment tests were conducted in a Normanbell NB380A vacuum annealing furnace. The heating rate was 10 ºC/min. Temperature (ºC) 900 Temperature increment (ºC) - Holding time(h) 05~2 Time increment (h) 0.5 Cooling method Air cooling
10.1016/j.jallcom.2021.160062 |  |  | 1 | Mechanical properties of the as-built and heat-treated samples. |  |  | AT | UTS (MPa) | 1648 | MPa | YS (MPa) | 1503 | MPa | EL (%) | 11.6 | % | 0 | 0 | 0.007 | 0 | 0 | 0 | 0 | 0 | 1.87 | 0.048 | 0 | 0 | 0 | 0 | 0 | 0 | 11.61 | 0.066 | 0 | 0 | 9.27 | 0 | 0 | 0 | 0 | 0 | 0 | 1.42 | 0 | 0 | 0 | 0 | 0 | 0 | 0 | 0 |  |  | The gas-atomized SS-CX powder was produced by Vlory with particle sizes in the range of 15–53 µm. The 304 stainless steel substrate with size of 280 mm × 280 mm × 25 mm was used for testing. Before each test, the substrate was preheated to 60 °C. The SLM experiments were carried out using the HBD-280 device (Guangdong Hanbang 3D Tech Co., Ltd., China) equipped with an IPG fiber laser, as shown in Fig. 2(a). The laser wavelength was 1070 nm, and the spot size was 50 µm. In the SLM process, high-purity argon gas was used as the protective gas to form an airtight chamber to ensure that the oxygen content was less than 500 ppm. To determine the heat treatment scheme, different solution parameters and aging parameters were employed in the SS-CX samples treated with SLM, fabricated under the optimal process parameters. The solution parameters and aging parameters were listed in Table 3. All the heat treatment tests were conducted in a Normanbell NB380A vacuum annealing furnace. The heating rate was 10 ºC/min. Temperature (ºC) 330~730 Temperature increment (ºC) 100 Holding time(h) 3 Time increment (h) - Cooling method Furnace cooling | The gas-atomized SS-CX powder was produced by Vlory with particle sizes in the range of 15–53 µm. The 304 stainless steel substrate with size of 280 mm × 280 mm × 25 mm was used for testing. Before each test, the substrate was preheated to 60 °C. The SLM experiments were carried out using the HBD-280 device (Guangdong Hanbang 3D Tech Co., Ltd., China) equipped with an IPG fiber laser, as shown in Fig. 2(a). The laser wavelength was 1070 nm, and the spot size was 50 µm. In the SLM process, high-purity argon gas was used as the protective gas to form an airtight chamber to ensure that the oxygen content was less than 500 ppm. To determine the heat treatment scheme, different solution parameters and aging parameters were employed in the SS-CX samples treated with SLM, fabricated under the optimal process parameters. The solution parameters and aging parameters were listed in Table 3. All the heat treatment tests were conducted in a Normanbell NB380A vacuum annealing furnace. The heating rate was 10 ºC/min. Temperature (ºC) 330~730 Temperature increment (ºC) 100 Holding time(h) 3 Time increment (h) - Cooling method Furnace cooling
10.1016/j.jallcom.2021.160062 |  |  | 1 | Mechanical properties of the as-built and heat-treated samples. |  |  | ST+AT | UTS (MPa) | 1683 | MPa | YS (MPa) | 1563 | MPa | EL (%) | 8.4 | % | 0 | 0 | 0.007 | 0 | 0 | 0 | 0 | 0 | 1.87 | 0.048 | 0 | 0 | 0 | 0 | 0 | 0 | 11.61 | 0.066 | 0 | 0 | 9.27 | 0 | 0 | 0 | 0 | 0 | 0 | 1.42 | 0 | 0 | 0 | 0 | 0 | 0 | 0 | 0 |  |  | The gas-atomized SS-CX powder was produced by Vlory with particle sizes in the range of 15–53 µm. The 304 stainless steel substrate with size of 280 mm × 280 mm × 25 mm was used for testing. Before each test, the substrate was preheated to 60 °C. The SLM experiments were carried out using the HBD-280 device (Guangdong Hanbang 3D Tech Co., Ltd., China) equipped with an IPG fiber laser, as shown in Fig. 2(a). The laser wavelength was 1070 nm, and the spot size was 50 µm. In the SLM process, high-purity argon gas was used as the protective gas to form an airtight chamber to ensure that the oxygen content was less than 500 ppm. To determine the heat treatment scheme, different solution parameters and aging parameters were employed in the SS-CX samples treated with SLM, fabricated under the optimal process parameters. The solution parameters and aging parameters were listed in Table 3. All the heat treatment tests were conducted in a Normanbell NB380A vacuum annealing furnace. The heating rate was 10 ºC/min. Temperature (ºC) 530 Temperature increment (ºC) - Holding time(h) 1~7 Time increment (h) 2 Cooling method Air cooling Furnace cooling | The gas-atomized SS-CX powder was produced by Vlory with particle sizes in the range of 15–53 µm. The 304 stainless steel substrate with size of 280 mm × 280 mm × 25 mm was used for testing. Before each test, the substrate was preheated to 60 °C. The SLM experiments were carried out using the HBD-280 device (Guangdong Hanbang 3D Tech Co., Ltd., China) equipped with an IPG fiber laser, as shown in Fig. 2(a). The laser wavelength was 1070 nm, and the spot size was 50 µm. In the SLM process, high-purity argon gas was used as the protective gas to form an airtight chamber to ensure that the oxygen content was less than 500 ppm. To determine the heat treatment scheme, different solution parameters and aging parameters were employed in the SS-CX samples treated with SLM, fabricated under the optimal process parameters. The solution parameters and aging parameters were listed in Table 3. All the heat treatment tests were conducted in a Normanbell NB380A vacuum annealing furnace. The heating rate was 10 ºC/min. Temperature (ºC) 530 Temperature increment (ºC) - Holding time(h) 1~7 Time increment (h) 2 Cooling method Air cooling Furnace cooling
10.1016/j.rinp.2019.102247 |  |  | 1 | Room temperature tensile properties of specimens after different treatments. |  |  | Cold-rolled | UTS (MPa) | 1389 | MPa | Yield strength (MPa) | 1352 | MPa | Total elongation (%) | 9 | % | 0 | 0 | 0.11 | 0 | 0 | 0 | 0 | 0 | 0 | 0 | 0 | 0 | 0 | 0 | 0 | 0 | 0 | 30.5 | 0 | 0 | 0 | 0 | 0 | 0 | 0 | 0 | 0 | 0 | 0 | 0 | 0 | 0 | 0 | 0 | 0 | 0 |  |  | The studied steel was melted using vacuum induction technique. The ingot was heated to 1000 °C and held for 3.6 ks, and then forged at 800-1000 °C to produce 21 mm thick plate. The chemical composition of the studied high-Mn steel is shown in The thickness of Fe-30Mn-0.11C steel was reduced to 90% by cold rolling. Then, recrystallization was carried out over the temperature range from 500 to 1000 °C for 3.6 ks to obtain various grain sizes. Subsequently, the samples were water-quenched. In addition, the as-forged specimens were solution-treated at 1000 °C for 3.6 ks to produce coarse grained microstructures. Tensile specimens with a gauge length of 10 mm, width of 2 mm and thickness of 2 mm were prepared from the cold rolled and annealed and solution treated plates, respectively. | The studied steel was melted using vacuum induction technique. The ingot was heated to 1000 °C and held for 3.6 ks, and then forged at 800-1000 °C to produce 21 mm thick plate. The chemical composition of the studied high-Mn steel is shown in The thickness of Fe-30Mn-0.11C steel was reduced to 90% by cold rolling. Then, recrystallization was carried out over the temperature range from 500 to 1000 °C for 3.6 ks to obtain various grain sizes. Subsequently, the samples were water-quenched. In addition, the as-forged specimens were solution-treated at 1000 °C for 3.6 ks to produce coarse grained microstructures. Tensile specimens with a gauge length of 10 mm, width of 2 mm and thickness of 2 mm were prepared from the cold rolled and annealed and solution treated plates, respectively.
10.1016/j.rinp.2019.102247 |  |  | 1 | Room temperature tensile properties of specimens after different treatments. |  |  | Ultrafine grain | UTS (MPa) | 631 | MPa | Yield strength (MPa) | 381 | MPa | Total elongation (%) | 60.4 | % | 0 | 0 | 0.11 | 0 | 0 | 0 | 0 | 0 | 0 | 0 | 0 | 0 | 0 | 0 | 0 | 0 | 0 | 30.5 | 0 | 0 | 0 | 0 | 0 | 0 | 0 | 0 | 0 | 0 | 0 | 0 | 0 | 0 | 0 | 0 | 0 | 0 |  |  | The studied steel was melted using vacuum induction technique. The ingot was heated to 1000 °C and held for 3.6 ks, and then forged at 800-1000 °C to produce 21 mm thick plate. The chemical composition of the studied high-Mn steel is shown in The thickness of Fe-30Mn-0.11C steel was reduced to 90% by cold rolling. Then, recrystallization was carried out over the temperature range from 500 to 1000 °C for 3.6 ks to obtain various grain sizes. Subsequently, the samples were water-quenched. In addition, the as-forged specimens were solution-treated at 1100 °C for 3.6 ks to produce coarse grained microstructures. Tensile specimens with a gauge length of 10 mm, width of 2 mm and thickness of 2 mm were prepared from the cold rolled and annealed and solution treated plates, respectively. | The studied steel was melted using vacuum induction technique. The ingot was heated to 1000 °C and held for 3.6 ks, and then forged at 800-1000 °C to produce 21 mm thick plate. The chemical composition of the studied high-Mn steel is shown in The thickness of Fe-30Mn-0.11C steel was reduced to 90% by cold rolling. Then, recrystallization was carried out over the temperature range from 500 to 1000 °C for 3.6 ks to obtain various grain sizes. Subsequently, the samples were water-quenched. In addition, the as-forged specimens were solution-treated at 1100 °C for 3.6 ks to produce coarse grained microstructures. Tensile specimens with a gauge length of 10 mm, width of 2 mm and thickness of 2 mm were prepared from the cold rolled and annealed and solution treated plates, respectively.
10.1016/j.rinp.2019.102247 |  |  | 1 | Room temperature tensile properties of specimens after different treatments. |  |  | Coarse grain | UTS (MPa) | 468 | MPa | Yield strength (MPa) | 190 | MPa | Total elongation (%) | 60.5 | % | 0 | 0 | 0.11 | 0 | 0 | 0 | 0 | 0 | 0 | 0 | 0 | 0 | 0 | 0 | 0 | 0 | 0 | 30.5 | 0 | 0 | 0 | 0 | 0 | 0 | 0 | 0 | 0 | 0 | 0 | 0 | 0 | 0 | 0 | 0 | 0 | 0 |  |  | The studied steel was melted using vacuum induction technique. The ingot was heated to 1000 °C and held for 3.6 ks, and then forged at 800-1000 °C to produce 21 mm thick plate. The chemical composition of the studied high-Mn steel is shown in The thickness of Fe-30Mn-0.11C steel was reduced to 90% by cold rolling. Then, recrystallization was carried out over the temperature range from 500 to 1000 °C for 3.6 ks to obtain various grain sizes. Subsequently, the samples were water-quenched. In addition, the as-forged specimens were solution-treated at 1200 °C for 3.6 ks to produce coarse grained microstructures. Tensile specimens with a gauge length of 10 mm, width of 2 mm and thickness of 2 mm were prepared from the cold rolled and annealed and solution treated plates, respectively. | The studied steel was melted using vacuum induction technique. The ingot was heated to 1000 °C and held for 3.6 ks, and then forged at 800-1000 °C to produce 21 mm thick plate. The chemical composition of the studied high-Mn steel is shown in The thickness of Fe-30Mn-0.11C steel was reduced to 90% by cold rolling. Then, recrystallization was carried out over the temperature range from 500 to 1000 °C for 3.6 ks to obtain various grain sizes. Subsequently, the samples were water-quenched. In addition, the as-forged specimens were solution-treated at 1200 °C for 3.6 ks to produce coarse grained microstructures. Tensile specimens with a gauge length of 10 mm, width of 2 mm and thickness of 2 mm were prepared from the cold rolled and annealed and solution treated plates, respectively.
10.1016/j.msea.2020.139665 |  |  | 1 | Measured mechanical properties of QAT and Q&P samples. |  |  | QAT-4 | UTS (MPa) | 1183 | MPa | YS (MPa) | 575 | MPa | TEL (%) | 12 | % | 0 | 0 | 0.225 | 0 | 0 | 0 | 0 | 0 | 0.91 | 0.85 | 0 | 0 | 0 | 0 | 0.018 | 0 | 0 | 2.02 | 0 | 0 | 0 | 0 | 0 | 0 | 0 | 0 | 0.034 | 0 | 0 | 0 | 0 | 0 | 0 | 0 | 0 | 0 |  |  | The ingots were homogenized at 1250 °C for 2 h, then hot rolled to a final thickness of 4 mm through 7 passes. And subsequently, the steel was cooled in a furnace to room temperature obtaining the microstructure of ferrite and pearlite. The hot-rolled sheets were then cold rolled to 1.2 mm with a reduction ratio of 70% after pickling in 10% hydrochloric acid. Then the cold rolled sheets were subjected to the different annealing processes using a tube furnace and salt baths. The experimental samples were divided into two groups, as shown in Fig. 1 . The first group (QAT = quenching and austempering) was partially austenitized at 840 °C for 240s, rapidly quenched to 460 °C for the duration of different times (4s) and finally quenched to room temperature. | The ingots were homogenized at 1250 °C for 2 h, then hot rolled to a final thickness of 4 mm through 7 passes. And subsequently, the steel was cooled in a furnace to room temperature obtaining the microstructure of ferrite and pearlite. The hot-rolled sheets were then cold rolled to 1.2 mm with a reduction ratio of 70% after pickling in 10% hydrochloric acid. Then the cold rolled sheets were subjected to the different annealing processes using a tube furnace and salt baths. The experimental samples were divided into two groups, as shown in Fig. 1 . The first group (QAT = quenching and austempering) was partially austenitized at 840 °C for 240s, rapidly quenched to 460 °C for the duration of different times (4s) and finally quenched to room temperature.
10.1016/j.msea.2020.139665 |  |  | 1 | Measured mechanical properties of QAT and Q&P samples. |  |  | QAT-20 | UTS (MPa) | 1021 | MPa | YS (MPa) | 441 | MPa | TEL (%) | 18 | % | 0 | 0 | 0.225 | 0 | 0 | 0 | 0 | 0 | 0.91 | 0.85 | 0 | 0 | 0 | 0 | 0.018 | 0 | 0 | 2.02 | 0 | 0 | 0 | 0 | 0 | 0 | 0 | 0 | 0.034 | 0 | 0 | 0 | 0 | 0 | 0 | 0 | 0 | 0 |  |  | The ingots were homogenized at 1250 °C for 2 h, then hot rolled to a final thickness of 4 mm through 7 passes. And subsequently, the steel was cooled in a furnace to room temperature obtaining the microstructure of ferrite and pearlite. The hot-rolled sheets were then cold rolled to 1.2 mm with a reduction ratio of 70% after pickling in 10% hydrochloric acid. Then the cold rolled sheets were subjected to the different annealing processes using a tube furnace and salt baths. The experimental samples were divided into two groups, as shown in Fig. 1 . The first group (QAT = quenching and austempering) was partially austenitized at 840 °C for 240s, rapidly quenched to 460 °C for the duration of different times (20s) and finally quenched to room temperature. | The ingots were homogenized at 1250 °C for 2 h, then hot rolled to a final thickness of 4 mm through 7 passes. And subsequently, the steel was cooled in a furnace to room temperature obtaining the microstructure of ferrite and pearlite. The hot-rolled sheets were then cold rolled to 1.2 mm with a reduction ratio of 70% after pickling in 10% hydrochloric acid. Then the cold rolled sheets were subjected to the different annealing processes using a tube furnace and salt baths. The experimental samples were divided into two groups, as shown in Fig. 1 . The first group (QAT = quenching and austempering) was partially austenitized at 840 °C for 240s, rapidly quenched to 460 °C for the duration of different times (20s) and finally quenched to room temperature.
10.1016/j.msea.2020.139665 |  |  | 1 | Measured mechanical properties of QAT and Q&P samples. |  |  | QAT-30 | UTS (MPa) | 1080 | MPa | YS (MPa) | 470 | MPa | TEL (%) | 13.8 | % | 0 | 0 | 0.225 | 0 | 0 | 0 | 0 | 0 | 0.91 | 0.85 | 0 | 0 | 0 | 0 | 0.018 | 0 | 0 | 2.02 | 0 | 0 | 0 | 0 | 0 | 0 | 0 | 0 | 0.034 | 0 | 0 | 0 | 0 | 0 | 0 | 0 | 0 | 0 |  |  | The ingots were homogenized at 1250 °C for 2 h, then hot rolled to a final thickness of 4 mm through 7 passes. And subsequently, the steel was cooled in a furnace to room temperature obtaining the microstructure of ferrite and pearlite. The hot-rolled sheets were then cold rolled to 1.2 mm with a reduction ratio of 70% after pickling in 10% hydrochloric acid. Then the cold rolled sheets were subjected to the different annealing processes using a tube furnace and salt baths. The experimental samples were divided into two groups, as shown in Fig. 1 . The first group (QAT = quenching and austempering) was partially austenitized at 840 °C for 240s, rapidly quenched to 460 °C for the duration of different times (30s) and finally quenched to room temperature. | The ingots were homogenized at 1250 °C for 2 h, then hot rolled to a final thickness of 4 mm through 7 passes. And subsequently, the steel was cooled in a furnace to room temperature obtaining the microstructure of ferrite and pearlite. The hot-rolled sheets were then cold rolled to 1.2 mm with a reduction ratio of 70% after pickling in 10% hydrochloric acid. Then the cold rolled sheets were subjected to the different annealing processes using a tube furnace and salt baths. The experimental samples were divided into two groups, as shown in Fig. 1 . The first group (QAT = quenching and austempering) was partially austenitized at 840 °C for 240s, rapidly quenched to 460 °C for the duration of different times (30s) and finally quenched to room temperature.
10.1016/j.msea.2020.139665 |  |  | 1 | Measured mechanical properties of QAT and Q&P samples. |  |  | QAT-60 | UTS (MPa) | 1045 | MPa | YS (MPa) | 426 | MPa | TEL (%) | 19.1 | % | 0 | 0 | 0.225 | 0 | 0 | 0 | 0 | 0 | 0.91 | 0.85 | 0 | 0 | 0 | 0 | 0.018 | 0 | 0 | 2.02 | 0 | 0 | 0 | 0 | 0 | 0 | 0 | 0 | 0.034 | 0 | 0 | 0 | 0 | 0 | 0 | 0 | 0 | 0 |  |  | The ingots were homogenized at 1250 °C for 2 h, then hot rolled to a final thickness of 4 mm through 7 passes. And subsequently, the steel was cooled in a furnace to room temperature obtaining the microstructure of ferrite and pearlite. The hot-rolled sheets were then cold rolled to 1.2 mm with a reduction ratio of 70% after pickling in 10% hydrochloric acid. Then the cold rolled sheets were subjected to the different annealing processes using a tube furnace and salt baths. The experimental samples were divided into two groups, as shown in Fig. 1 . The first group (QAT = quenching and austempering) was partially austenitized at 840 °C for 240s, rapidly quenched to 460 °C for the duration of different times (60s) and finally quenched to room temperature. | The ingots were homogenized at 1250 °C for 2 h, then hot rolled to a final thickness of 4 mm through 7 passes. And subsequently, the steel was cooled in a furnace to room temperature obtaining the microstructure of ferrite and pearlite. The hot-rolled sheets were then cold rolled to 1.2 mm with a reduction ratio of 70% after pickling in 10% hydrochloric acid. Then the cold rolled sheets were subjected to the different annealing processes using a tube furnace and salt baths. The experimental samples were divided into two groups, as shown in Fig. 1 . The first group (QAT = quenching and austempering) was partially austenitized at 840 °C for 240s, rapidly quenched to 460 °C for the duration of different times (60s) and finally quenched to room temperature.
10.1016/j.msea.2020.139665 |  |  | 1 | Measured mechanical properties of QAT and Q&P samples. |  |  | QAT-160 | UTS (MPa) | 983 | MPa | YS (MPa) | 443 | MPa | TEL (%) | 20.3 | % | 0 | 0 | 0.225 | 0 | 0 | 0 | 0 | 0 | 0.91 | 0.85 | 0 | 0 | 0 | 0 | 0.018 | 0 | 0 | 2.02 | 0 | 0 | 0 | 0 | 0 | 0 | 0 | 0 | 0.034 | 0 | 0 | 0 | 0 | 0 | 0 | 0 | 0 | 0 |  |  | The ingots were homogenized at 1250 °C for 2 h, then hot rolled to a final thickness of 4 mm through 7 passes. And subsequently, the steel was cooled in a furnace to room temperature obtaining the microstructure of ferrite and pearlite. The hot-rolled sheets were then cold rolled to 1.2 mm with a reduction ratio of 70% after pickling in 10% hydrochloric acid. Then the cold rolled sheets were subjected to the different annealing processes using a tube furnace and salt baths. The experimental samples were divided into two groups, as shown in Fig. 1 . The first group (QAT = quenching and austempering) was partially austenitized at 840 °C for 240s, rapidly quenched to 460 °C for the duration of different times (160s) and finally quenched to room temperature. | The ingots were homogenized at 1250 °C for 2 h, then hot rolled to a final thickness of 4 mm through 7 passes. And subsequently, the steel was cooled in a furnace to room temperature obtaining the microstructure of ferrite and pearlite. The hot-rolled sheets were then cold rolled to 1.2 mm with a reduction ratio of 70% after pickling in 10% hydrochloric acid. Then the cold rolled sheets were subjected to the different annealing processes using a tube furnace and salt baths. The experimental samples were divided into two groups, as shown in Fig. 1 . The first group (QAT = quenching and austempering) was partially austenitized at 840 °C for 240s, rapidly quenched to 460 °C for the duration of different times (160s) and finally quenched to room temperature.
10.1016/j.msea.2020.139665 |  |  | 1 | Measured mechanical properties of QAT and Q&P samples. |  |  | Q&P-4 | UTS (MPa) | 1140 | MPa | YS (MPa) | 657 | MPa | TEL (%) | 18.6 | % | 0 | 0 | 0.225 | 0 | 0 | 0 | 0 | 0 | 0.91 | 0.85 | 0 | 0 | 0 | 0 | 0.018 | 0 | 0 | 2.02 | 0 | 0 | 0 | 0 | 0 | 0 | 0 | 0 | 0.034 | 0 | 0 | 0 | 0 | 0 | 0 | 0 | 0 | 0 |  |  | The ingots were homogenized at 1250 °C for 2 h, then hot rolled to a final thickness of 4 mm through 7 passes. And subsequently, the steel was cooled in a furnace to room temperature obtaining the microstructure of ferrite and pearlite. The hot-rolled sheets were then cold rolled to 1.2 mm with a reduction ratio of 70% after pickling in 10% hydrochloric acid. Then the cold rolled sheets were subjected to the different annealing processes using a tube furnace and salt baths. The experimental samples were divided into two groups, as shown in Fig. 1 . The second group (Q&amp;P = quenching and partitioning) was treated in the same way as the first group but with a quenching step involving supercooling from 840 °C to 175 °C (temperature between Ms and Mf) before reheating to 460 °C for different times, and the quenching process aimed to obtain a reasonable amount of martensite before partitioning and further enrich austenite with carbon during subsequent partitioning. These samples were isothermal at 460 °C for the corresponding times (4s). | The ingots were homogenized at 1250 °C for 2 h, then hot rolled to a final thickness of 4 mm through 7 passes. And subsequently, the steel was cooled in a furnace to room temperature obtaining the microstructure of ferrite and pearlite. The hot-rolled sheets were then cold rolled to 1.2 mm with a reduction ratio of 70% after pickling in 10% hydrochloric acid. Then the cold rolled sheets were subjected to the different annealing processes using a tube furnace and salt baths. The experimental samples were divided into two groups, as shown in Fig. 1 . The second group (Q&amp;P = quenching and partitioning) was treated in the same way as the first group but with a quenching step involving supercooling from 840 °C to 175 °C (temperature between Ms and Mf) before reheating to 460 °C for different times, and the quenching process aimed to obtain a reasonable amount of martensite before partitioning and further enrich austenite with carbon during subsequent partitioning. These samples were isothermal at 460 °C for the corresponding times (4s).
10.1016/j.msea.2020.139665 |  |  | 1 | Measured mechanical properties of QAT and Q&P samples. |  |  | Q&P-20 | UTS (MPa) | 1039 | MPa | YS (MPa) | 519 | MPa | TEL (%) | 23 | % | 0 | 0 | 0.225 | 0 | 0 | 0 | 0 | 0 | 0.91 | 0.85 | 0 | 0 | 0 | 0 | 0.018 | 0 | 0 | 2.02 | 0 | 0 | 0 | 0 | 0 | 0 | 0 | 0 | 0.034 | 0 | 0 | 0 | 0 | 0 | 0 | 0 | 0 | 0 |  |  | The ingots were homogenized at 1250 °C for 2 h, then hot rolled to a final thickness of 4 mm through 7 passes. And subsequently, the steel was cooled in a furnace to room temperature obtaining the microstructure of ferrite and pearlite. The hot-rolled sheets were then cold rolled to 1.2 mm with a reduction ratio of 70% after pickling in 10% hydrochloric acid. Then the cold rolled sheets were subjected to the different annealing processes using a tube furnace and salt baths. The experimental samples were divided into two groups, as shown in Fig. 1 . The second group (Q&amp;P = quenching and partitioning) was treated in the same way as the first group but with a quenching step involving supercooling from 840 °C to 175 °C (temperature between Ms and Mf) before reheating to 460 °C for different times, and the quenching process aimed to obtain a reasonable amount of martensite before partitioning and further enrich austenite with carbon during subsequent partitioning. These samples were isothermal at 460 °C for the corresponding times (20s). | The ingots were homogenized at 1250 °C for 2 h, then hot rolled to a final thickness of 4 mm through 7 passes. And subsequently, the steel was cooled in a furnace to room temperature obtaining the microstructure of ferrite and pearlite. The hot-rolled sheets were then cold rolled to 1.2 mm with a reduction ratio of 70% after pickling in 10% hydrochloric acid. Then the cold rolled sheets were subjected to the different annealing processes using a tube furnace and salt baths. The experimental samples were divided into two groups, as shown in Fig. 1 . The second group (Q&amp;P = quenching and partitioning) was treated in the same way as the first group but with a quenching step involving supercooling from 840 °C to 175 °C (temperature between Ms and Mf) before reheating to 460 °C for different times, and the quenching process aimed to obtain a reasonable amount of martensite before partitioning and further enrich austenite with carbon during subsequent partitioning. These samples were isothermal at 460 °C for the corresponding times (20s).
10.1016/j.msea.2020.139665 |  |  | 1 | Measured mechanical properties of QAT and Q&P samples. |  |  | Q&P-30 | UTS (MPa) | 1020 | MPa | YS (MPa) | 736 | MPa | TEL (%) | 23.6 | % | 0 | 0 | 0.225 | 0 | 0 | 0 | 0 | 0 | 0.91 | 0.85 | 0 | 0 | 0 | 0 | 0.018 | 0 | 0 | 2.02 | 0 | 0 | 0 | 0 | 0 | 0 | 0 | 0 | 0.034 | 0 | 0 | 0 | 0 | 0 | 0 | 0 | 0 | 0 |  |  | The ingots were homogenized at 1250 °C for 2 h, then hot rolled to a final thickness of 4 mm through 7 passes. And subsequently, the steel was cooled in a furnace to room temperature obtaining the microstructure of ferrite and pearlite. The hot-rolled sheets were then cold rolled to 1.2 mm with a reduction ratio of 70% after pickling in 10% hydrochloric acid. Then the cold rolled sheets were subjected to the different annealing processes using a tube furnace and salt baths. The experimental samples were divided into two groups, as shown in Fig. 1 . The second group (Q&amp;P = quenching and partitioning) was treated in the same way as the first group but with a quenching step involving supercooling from 840 °C to 175 °C (temperature between Ms and Mf) before reheating to 460 °C for different times, and the quenching process aimed to obtain a reasonable amount of martensite before partitioning and further enrich austenite with carbon during subsequent partitioning. These samples were isothermal at 460 °C for the corresponding times (30s). | The ingots were homogenized at 1250 °C for 2 h, then hot rolled to a final thickness of 4 mm through 7 passes. And subsequently, the steel was cooled in a furnace to room temperature obtaining the microstructure of ferrite and pearlite. The hot-rolled sheets were then cold rolled to 1.2 mm with a reduction ratio of 70% after pickling in 10% hydrochloric acid. Then the cold rolled sheets were subjected to the different annealing processes using a tube furnace and salt baths. The experimental samples were divided into two groups, as shown in Fig. 1 . The second group (Q&amp;P = quenching and partitioning) was treated in the same way as the first group but with a quenching step involving supercooling from 840 °C to 175 °C (temperature between Ms and Mf) before reheating to 460 °C for different times, and the quenching process aimed to obtain a reasonable amount of martensite before partitioning and further enrich austenite with carbon during subsequent partitioning. These samples were isothermal at 460 °C for the corresponding times (30s).
10.1016/j.msea.2020.139665 |  |  | 1 | Measured mechanical properties of QAT and Q&P samples. |  |  | Q&P-60 | UTS (MPa) | 984 | MPa | YS (MPa) | 636 | MPa | TEL (%) | 25.9 | % | 0 | 0 | 0.225 | 0 | 0 | 0 | 0 | 0 | 0.91 | 0.85 | 0 | 0 | 0 | 0 | 0.018 | 0 | 0 | 2.02 | 0 | 0 | 0 | 0 | 0 | 0 | 0 | 0 | 0.034 | 0 | 0 | 0 | 0 | 0 | 0 | 0 | 0 | 0 |  |  | The ingots were homogenized at 1250 °C for 2 h, then hot rolled to a final thickness of 4 mm through 7 passes. And subsequently, the steel was cooled in a furnace to room temperature obtaining the microstructure of ferrite and pearlite. The hot-rolled sheets were then cold rolled to 1.2 mm with a reduction ratio of 70% after pickling in 10% hydrochloric acid. Then the cold rolled sheets were subjected to the different annealing processes using a tube furnace and salt baths. The experimental samples were divided into two groups, as shown in Fig. 1 . The second group (Q&amp;P = quenching and partitioning) was treated in the same way as the first group but with a quenching step involving supercooling from 840 °C to 175 °C (temperature between Ms and Mf) before reheating to 460 °C for different times, and the quenching process aimed to obtain a reasonable amount of martensite before partitioning and further enrich austenite with carbon during subsequent partitioning. These samples were isothermal at 460 °C for the corresponding times (60s). | The ingots were homogenized at 1250 °C for 2 h, then hot rolled to a final thickness of 4 mm through 7 passes. And subsequently, the steel was cooled in a furnace to room temperature obtaining the microstructure of ferrite and pearlite. The hot-rolled sheets were then cold rolled to 1.2 mm with a reduction ratio of 70% after pickling in 10% hydrochloric acid. Then the cold rolled sheets were subjected to the different annealing processes using a tube furnace and salt baths. The experimental samples were divided into two groups, as shown in Fig. 1 . The second group (Q&amp;P = quenching and partitioning) was treated in the same way as the first group but with a quenching step involving supercooling from 840 °C to 175 °C (temperature between Ms and Mf) before reheating to 460 °C for different times, and the quenching process aimed to obtain a reasonable amount of martensite before partitioning and further enrich austenite with carbon during subsequent partitioning. These samples were isothermal at 460 °C for the corresponding times (60s).
10.1016/j.msea.2020.139665 |  |  | 1 | Measured mechanical properties of QAT and Q&P samples. |  |  | Q&P-160 | UTS (MPa) | 1000 | MPa | YS (MPa) | 623 | MPa | TEL (%) | 24.1 | % | 0 | 0 | 0.225 | 0 | 0 | 0 | 0 | 0 | 0.91 | 0.85 | 0 | 0 | 0 | 0 | 0.018 | 0 | 0 | 2.02 | 0 | 0 | 0 | 0 | 0 | 0 | 0 | 0 | 0.034 | 0 | 0 | 0 | 0 | 0 | 0 | 0 | 0 | 0 |  |  | The ingots were homogenized at 1250 °C for 2 h, then hot rolled to a final thickness of 4 mm through 7 passes. And subsequently, the steel was cooled in a furnace to room temperature obtaining the microstructure of ferrite and pearlite. The hot-rolled sheets were then cold rolled to 1.2 mm with a reduction ratio of 70% after pickling in 10% hydrochloric acid. Then the cold rolled sheets were subjected to the different annealing processes using a tube furnace and salt baths. The experimental samples were divided into two groups, as shown in Fig. 1 . The second group (Q&amp;P = quenching and partitioning) was treated in the same way as the first group but with a quenching step involving supercooling from 840 °C to 175 °C (temperature between Ms and Mf) before reheating to 460 °C for different times, and the quenching process aimed to obtain a reasonable amount of martensite before partitioning and further enrich austenite with carbon during subsequent partitioning. These samples were isothermal at 460 °C for the corresponding times (160s). | The ingots were homogenized at 1250 °C for 2 h, then hot rolled to a final thickness of 4 mm through 7 passes. And subsequently, the steel was cooled in a furnace to room temperature obtaining the microstructure of ferrite and pearlite. The hot-rolled sheets were then cold rolled to 1.2 mm with a reduction ratio of 70% after pickling in 10% hydrochloric acid. Then the cold rolled sheets were subjected to the different annealing processes using a tube furnace and salt baths. The experimental samples were divided into two groups, as shown in Fig. 1 . The second group (Q&amp;P = quenching and partitioning) was treated in the same way as the first group but with a quenching step involving supercooling from 840 °C to 175 °C (temperature between Ms and Mf) before reheating to 460 °C for different times, and the quenching process aimed to obtain a reasonable amount of martensite before partitioning and further enrich austenite with carbon during subsequent partitioning. These samples were isothermal at 460 °C for the corresponding times (160s).
10.1007/s11661-017-4122-x |  |  | 1 | Table II Mechanical Properties of the Newly Designed Duplex Material Compared with Some Advanced High-Strength Steels |  |  | 20Cr-8.2Mn-0.32N | Ultimate Tensile Strength (YS) (MPa) | 890 | MPa | Yield Strength (YS) (MPa) | 530 | MPa | Elongation (EL) (Pct) | 94 | no mentioned | 0 | 0 | 0.02 | 0.32 | 0 | 0 | 0 | 0 | 0 | 0.36 | 0 | 0 | 0 | 0 | 0 | 0 | 20.02 | 8.21 | 0 | 0 | 0.05 | 0 | 0 | 0 | 0 | 0 | 0 | 0 | 0 | 0 | 0 | 0 | 0 | 0 | 0 | 0 |  |  | The alloy was prepared using an induction furnace under nitrogen atmosphere, followed by the pressure electroslag remelting process. The remelted ingots with dimensions of 50 mm × 70 mm × 700 mm were homogenized at 1373 K (1100 °C) for 120 minutes, hot rolled at temperatures between 1373 K and 1473 K (1100 °C and 1200 °C) to a final thickness of 20 mm, and finally solution annealed at 1373 K (1100 °C) for 30 minutes. The solutionized material was cut perpendicular to the hot-rolling direction and machined to workpieces in the form of plates of 5 mm thickness. The workpieces were cold rolled from 5 to 1 mm thickness (~80 pct area reduction) and annealed at 1373 K (1100 °C) for 180 seconds; the workpieces were finally quenched in water. Based on Thermo-Calc computation results, the austenite phase in the newly designed DSS under the aforementioned annealing condition consists of 0.43 wt pct nitrogen. | The alloy was prepared using an induction furnace under nitrogen atmosphere, followed by the pressure electroslag remelting process. The remelted ingots with dimensions of 50 mm × 70 mm × 700 mm were homogenized at 1373 K (1100 °C) for 120 minutes, hot rolled at temperatures between 1373 K and 1473 K (1100 °C and 1200 °C) to a final thickness of 20 mm, and finally solution annealed at 1373 K (1100 °C) for 30 minutes. The solutionized material was cut perpendicular to the hot-rolling direction and machined to workpieces in the form of plates of 5 mm thickness. The workpieces were cold rolled from 5 to 1 mm thickness (~80 pct area reduction) and annealed at 1373 K (1100 °C) for 180 seconds; the workpieces were finally quenched in water. Based on Thermo-Calc computation results, the austenite phase in the newly designed DSS under the aforementioned annealing condition consists of 0.43 wt pct nitrogen.
10.1007/s12540-020-00785-8 |  |  | 1 | Table 3 Mechanical properties of the specimens used in this study |  |  | As-received | ('Averagetensile Strength, (MPa)', 'Averagetensile Strength, (MPa)') | 850 | MPa | ('Averageyield Strength, (MPa)', 'Averageyield Strength, (MPa)') | 430 | MPa | ('Elongation(%)', 'Elongation(%)') | 81 | % | 0 | 0 | 0.44 | 0 | 0 | 0 | 0 | 0 | 0 | 0.27 | 0.013 | 0.0023 | 0 | 0 | 0 | 0 | 3.4 | 24 | 0 | 0 | 0 | 0.429 | 0 | 0 | 0 | 0 | 0 | 0 | 0 | 0 | 0 | 0 | 0 | 0 | 0 | 0 |  |  | The high-Mn steel with a thickness of 20 mm was fabricated through hot rolling process after heating to 1250 °C. | The high-Mn steel with a thickness of 20 mm was fabricated through hot rolling process after heating to 1250 °C.
10.1007/s12540-020-00785-8 |  |  | 1 | Table 3 Mechanical properties of the specimens used in this study |  |  | CW5_T–L | ('Averagetensile Strength, (MPa)', 'Averagetensile Strength, (MPa)') | 1048 | MPa | ('Averageyield Strength, (MPa)', 'Averageyield Strength, (MPa)') | 847 | MPa | ('Elongation(%)', 'Elongation(%)') | 44.2 | % | 0 | 0 | 0.44 | 0 | 0 | 0 | 0 | 0 | 0 | 0.27 | 0.013 | 0.0023 | 0 | 0 | 0 | 0 | 3.4 | 24 | 0 | 0 | 0 | 0.429 | 0 | 0 | 0 | 0 | 0 | 0 | 0 | 0 | 0 | 0 | 0 | 0 | 0 | 0 |  |  | The high-Mn steel with a thickness of 20 mm was fabricated through hot rolling process after heating to 1250 °C. In order to evaluate anisotropy on the mechanical properties, the as-received high-Mn plates (AS) were cold-rolled into 5% thickness reduction. Schematic diagram of annealing process and specimen direction for high-Mn austenitic steels in this study is presented in Fig. 1 and specimen information on cold-rolling, annealing and direction condition used in this study was shown in Table 2. The microstructure of transverse–longitudinal (T–L) direction specimen specimen was observed by optical microscopy. | The high-Mn steel with a thickness of 20 mm was fabricated through hot rolling process after heating to 1250 °C. In order to evaluate anisotropy on the mechanical properties, the as-received high-Mn plates (AS) were cold-rolled into 5% thickness reduction. Schematic diagram of annealing process and specimen direction for high-Mn austenitic steels in this study is presented in Fig. 1 and specimen information on cold-rolling, annealing and direction condition used in this study was shown in Table 2. The microstructure of transverse–longitudinal (T–L) direction specimen specimen was observed by optical microscopy.
10.1007/s12540-020-00785-8 |  |  | 1 | Table 3 Mechanical properties of the specimens used in this study |  |  | CW5_H600_L-T | ('Averagetensile Strength, (MPa)', 'Averagetensile Strength, (MPa)') | 1090 | MPa | ('Averageyield Strength, (MPa)', 'Averageyield Strength, (MPa)') | 693 | MPa | ('Elongation(%)', 'Elongation(%)') | 56.2 | % | 0 | 0 | 0.44 | 0 | 0 | 0 | 0 | 0 | 0 | 0.27 | 0.013 | 0.0023 | 0 | 0 | 0 | 0 | 3.4 | 24 | 0 | 0 | 0 | 0.429 | 0 | 0 | 0 | 0 | 0 | 0 | 0 | 0 | 0 | 0 | 0 | 0 | 0 | 0 |  |  | The high-Mn steel with a thickness of 20 mm was fabricated through hot rolling process after heating to 1250 °C. In order to evaluate anisotropy on the mechanical properties, the as-received high-Mn plates (AS) were cold-rolled into 5% thickness reduction. For the recrystallization behavior analysis, cold-rolled samples were annealed at different temperatures ranging from 600 °C for 15 min and followed by water quenching. Schematic diagram of annealing process and specimen direction for high-Mn austenitic steels in this study is presented in Fig. 1 and specimen information on cold-rolling, annealing and direction condition used in this study was shown in Table 2.The microstructure of longitudinal–transverse (L-T) direction specimen was observed by optical microscopy. | The high-Mn steel with a thickness of 20 mm was fabricated through hot rolling process after heating to 1250 °C. In order to evaluate anisotropy on the mechanical properties, the as-received high-Mn plates (AS) were cold-rolled into 5% thickness reduction. For the recrystallization behavior analysis, cold-rolled samples were annealed at different temperatures ranging from 600 °C for 15 min and followed by water quenching. Schematic diagram of annealing process and specimen direction for high-Mn austenitic steels in this study is presented in Fig. 1 and specimen information on cold-rolling, annealing and direction condition used in this study was shown in Table 2.The microstructure of longitudinal–transverse (L-T) direction specimen was observed by optical microscopy.
10.1007/s12540-020-00785-8 |  |  | 1 | Table 3 Mechanical properties of the specimens used in this study |  |  | CW5_H600_T–L | ('Averagetensile Strength, (MPa)', 'Averagetensile Strength, (MPa)') | 997 | MPa | ('Averageyield Strength, (MPa)', 'Averageyield Strength, (MPa)') | 655 | MPa | ('Elongation(%)', 'Elongation(%)') | 54.5 | % | 0 | 0 | 0.44 | 0 | 0 | 0 | 0 | 0 | 0 | 0.27 | 0.013 | 0.0023 | 0 | 0 | 0 | 0 | 3.4 | 24 | 0 | 0 | 0 | 0.429 | 0 | 0 | 0 | 0 | 0 | 0 | 0 | 0 | 0 | 0 | 0 | 0 | 0 | 0 |  |  | The high-Mn steel with a thickness of 20 mm was fabricated through hot rolling process after heating to 1250 °C. In order to evaluate anisotropy on the mechanical properties, the as-received high-Mn plates (AS) were cold-rolled into 5% thickness reduction. For the recrystallization behavior analysis, cold-rolled samples were annealed at different temperatures ranging from 600 °C for 15 min and followed by water quenching. Schematic diagram of annealing process and specimen direction for high-Mn austenitic steels in this study is presented in Fig. 1 and specimen information on cold-rolling, annealing and direction condition used in this study was shown in Table 2.In order to evaluate anisotropy on the mechanical properties, the as-received high-Mn plates (AS) were cold-rolled into 5% thickness reduction. The microstructure of transverse–longitudinal (T–L) direction specimen specimen was observed by optical microscopy. | The high-Mn steel with a thickness of 20 mm was fabricated through hot rolling process after heating to 1250 °C. In order to evaluate anisotropy on the mechanical properties, the as-received high-Mn plates (AS) were cold-rolled into 5% thickness reduction. For the recrystallization behavior analysis, cold-rolled samples were annealed at different temperatures ranging from 600 °C for 15 min and followed by water quenching. Schematic diagram of annealing process and specimen direction for high-Mn austenitic steels in this study is presented in Fig. 1 and specimen information on cold-rolling, annealing and direction condition used in this study was shown in Table 2.In order to evaluate anisotropy on the mechanical properties, the as-received high-Mn plates (AS) were cold-rolled into 5% thickness reduction. The microstructure of transverse–longitudinal (T–L) direction specimen specimen was observed by optical microscopy.
10.1007/s12540-020-00785-8 |  |  | 1 | Table 3 Mechanical properties of the specimens used in this study |  |  | CW5_H700_L-T | ('Averagetensile Strength, (MPa)', 'Averagetensile Strength, (MPa)') | 1063 | MPa | ('Averageyield Strength, (MPa)', 'Averageyield Strength, (MPa)') | 614 | MPa | ('Elongation(%)', 'Elongation(%)') | 60.1 | % | 0 | 0 | 0.44 | 0 | 0 | 0 | 0 | 0 | 0 | 0.27 | 0.013 | 0.0023 | 0 | 0 | 0 | 0 | 3.4 | 24 | 0 | 0 | 0 | 0.429 | 0 | 0 | 0 | 0 | 0 | 0 | 0 | 0 | 0 | 0 | 0 | 0 | 0 | 0 |  |  | The high-Mn steel with a thickness of 20 mm was fabricated through hot rolling process after heating to 1250 °C. In order to evaluate anisotropy on the mechanical properties, the as-received high-Mn plates (AS) were cold-rolled into 5% thickness reduction. For the recrystallization behavior analysis, cold-rolled samples were annealed at different temperatures ranging from 700 °C for 15 min and followed by water quenching. Schematic diagram of annealing process and specimen direction for high-Mn austenitic steels in this study is presented in Fig. 1 and specimen information on cold-rolling, annealing and direction condition used in this study was shown in Table 2.The microstructure of longitudinal–transverse (L-T) direction specimen was observed by optical microscopy. | The high-Mn steel with a thickness of 20 mm was fabricated through hot rolling process after heating to 1250 °C. In order to evaluate anisotropy on the mechanical properties, the as-received high-Mn plates (AS) were cold-rolled into 5% thickness reduction. For the recrystallization behavior analysis, cold-rolled samples were annealed at different temperatures ranging from 700 °C for 15 min and followed by water quenching. Schematic diagram of annealing process and specimen direction for high-Mn austenitic steels in this study is presented in Fig. 1 and specimen information on cold-rolling, annealing and direction condition used in this study was shown in Table 2.The microstructure of longitudinal–transverse (L-T) direction specimen was observed by optical microscopy.
10.1007/s12540-020-00785-8 |  |  | 1 | Table 3 Mechanical properties of the specimens used in this study |  |  | CW5_H700_T–L | ('Averagetensile Strength, (MPa)', 'Averagetensile Strength, (MPa)') | 971 | MPa | ('Averageyield Strength, (MPa)', 'Averageyield Strength, (MPa)') | 605 | MPa | ('Elongation(%)', 'Elongation(%)') | 58.1 | % | 0 | 0 | 0.44 | 0 | 0 | 0 | 0 | 0 | 0 | 0.27 | 0.013 | 0.0023 | 0 | 0 | 0 | 0 | 3.4 | 24 | 0 | 0 | 0 | 0.429 | 0 | 0 | 0 | 0 | 0 | 0 | 0 | 0 | 0 | 0 | 0 | 0 | 0 | 0 |  |  | The high-Mn steel with a thickness of 20 mm was fabricated through hot rolling process after heating to 1250 °C. In order to evaluate anisotropy on the mechanical properties, the as-received high-Mn plates (AS) were cold-rolled into 5% thickness reduction. For the recrystallization behavior analysis, cold-rolled samples were annealed at different temperatures ranging from 700 °C for 15 min and followed by water quenching. Schematic diagram of annealing process and specimen direction for high-Mn austenitic steels in this study is presented in Fig. 1 and specimen information on cold-rolling, annealing and direction condition used in this study was shown in Table 2.The microstructure of transverse–longitudinal (T–L) direction specimen specimen was observed by optical microscopy. | The high-Mn steel with a thickness of 20 mm was fabricated through hot rolling process after heating to 1250 °C. In order to evaluate anisotropy on the mechanical properties, the as-received high-Mn plates (AS) were cold-rolled into 5% thickness reduction. For the recrystallization behavior analysis, cold-rolled samples were annealed at different temperatures ranging from 700 °C for 15 min and followed by water quenching. Schematic diagram of annealing process and specimen direction for high-Mn austenitic steels in this study is presented in Fig. 1 and specimen information on cold-rolling, annealing and direction condition used in this study was shown in Table 2.The microstructure of transverse–longitudinal (T–L) direction specimen specimen was observed by optical microscopy.
10.1007/s12540-020-00785-8 |  |  | 1 | Table 3 Mechanical properties of the specimens used in this study |  |  | CW5_H800_L-T | ('Averagetensile Strength, (MPa)', 'Averagetensile Strength, (MPa)') | 1024 | MPa | ('Averageyield Strength, (MPa)', 'Averageyield Strength, (MPa)') | 524 | MPa | ('Elongation(%)', 'Elongation(%)') | 66.8 | % | 0 | 0 | 0.44 | 0 | 0 | 0 | 0 | 0 | 0 | 0.27 | 0.013 | 0.0023 | 0 | 0 | 0 | 0 | 3.4 | 24 | 0 | 0 | 0 | 0.429 | 0 | 0 | 0 | 0 | 0 | 0 | 0 | 0 | 0 | 0 | 0 | 0 | 0 | 0 |  |  | The high-Mn steel with a thickness of 20 mm was fabricated through hot rolling process after heating to 1250 °C. In order to evaluate anisotropy on the mechanical properties, the as-received high-Mn plates (AS) were cold-rolled into 5% thickness reduction. For the recrystallization behavior analysis, cold-rolled samples were annealed at different temperatures ranging from 800 °C for 15 min and followed by water quenching. Schematic diagram of annealing process and specimen direction for high-Mn austenitic steels in this study is presented in Fig. 1 and specimen information on cold-rolling, annealing and direction condition used in this study was shown in Table 2.The microstructure of longitudinal–transverse (L-T) direction specimen was observed by optical microscopy. | The high-Mn steel with a thickness of 20 mm was fabricated through hot rolling process after heating to 1250 °C. In order to evaluate anisotropy on the mechanical properties, the as-received high-Mn plates (AS) were cold-rolled into 5% thickness reduction. For the recrystallization behavior analysis, cold-rolled samples were annealed at different temperatures ranging from 800 °C for 15 min and followed by water quenching. Schematic diagram of annealing process and specimen direction for high-Mn austenitic steels in this study is presented in Fig. 1 and specimen information on cold-rolling, annealing and direction condition used in this study was shown in Table 2.The microstructure of longitudinal–transverse (L-T) direction specimen was observed by optical microscopy.
10.1007/s12540-020-00785-8 |  |  | 1 | Table 3 Mechanical properties of the specimens used in this study |  |  | CW5_H800_T–L | ('Averagetensile Strength, (MPa)', 'Averagetensile Strength, (MPa)') | 951 | MPa | ('Averageyield Strength, (MPa)', 'Averageyield Strength, (MPa)') | 543 | MPa | ('Elongation(%)', 'Elongation(%)') | 58.4 | % | 0 | 0 | 0.44 | 0 | 0 | 0 | 0 | 0 | 0 | 0.27 | 0.013 | 0.0023 | 0 | 0 | 0 | 0 | 3.4 | 24 | 0 | 0 | 0 | 0.429 | 0 | 0 | 0 | 0 | 0 | 0 | 0 | 0 | 0 | 0 | 0 | 0 | 0 | 0 |  |  | The high-Mn steel with a thickness of 20 mm was fabricated through hot rolling process after heating to 1250 °C. In order to evaluate anisotropy on the mechanical properties, the as-received high-Mn plates (AS) were cold-rolled into 5% thickness reduction. For the recrystallization behavior analysis, cold-rolled samples were annealed at different temperatures ranging from 800 °C for 15 min and followed by water quenching. Schematic diagram of annealing process and specimen direction for high-Mn austenitic steels in this study is presented in Fig. 1 and specimen information on cold-rolling, annealing and direction condition used in this study was shown in Table 2.The microstructure of transverse–longitudinal (T–L) direction specimen specimen was observed by optical microscopy. | The high-Mn steel with a thickness of 20 mm was fabricated through hot rolling process after heating to 1250 °C. In order to evaluate anisotropy on the mechanical properties, the as-received high-Mn plates (AS) were cold-rolled into 5% thickness reduction. For the recrystallization behavior analysis, cold-rolled samples were annealed at different temperatures ranging from 800 °C for 15 min and followed by water quenching. Schematic diagram of annealing process and specimen direction for high-Mn austenitic steels in this study is presented in Fig. 1 and specimen information on cold-rolling, annealing and direction condition used in this study was shown in Table 2.The microstructure of transverse–longitudinal (T–L) direction specimen specimen was observed by optical microscopy.
10.1007/s12540-020-00785-8 |  |  | 1 | Table 8 Mechanical properties of the specimens used in this study |  |  | CW10_L-T | ('Averagetensile Strength, (MPa)', 'Averagetensile Strength, (MPa)') | 1167 | MPa | ('Averageyield Strength, (MPa)', 'Averageyield Strength, (MPa)') | 993 | MPa | ('Elongation(%)', 'Elongation(%)') | 33.3 | % | 0 | 0 | 0.44 | 0 | 0 | 0 | 0 | 0 | 0 | 0.27 | 0.013 | 0.0023 | 0 | 0 | 0 | 0 | 3.4 | 24 | 0 | 0 | 0 | 0.429 | 0 | 0 | 0 | 0 | 0 | 0 | 0 | 0 | 0 | 0 | 0 | 0 | 0 | 0 |  |  | The high-Mn steel with a thickness of 20 mm was fabricated through hot rolling process after heating to 1250 °C. In order to evaluate anisotropy on the mechanical properties, the as-received high-Mn plates (AS) were cold-rolled into 10% thickness reduction. Schematic diagram of annealing process and specimen direction for high-Mn austenitic steels in this study is presented in Fig. 1 and specimen information on cold-rolling, annealing and direction condition used in this study was shown in Table 2. The microstructure of longitudinal–transverse (L-T) direction specimen was observed by optical microscopy. | The high-Mn steel with a thickness of 20 mm was fabricated through hot rolling process after heating to 1250 °C. In order to evaluate anisotropy on the mechanical properties, the as-received high-Mn plates (AS) were cold-rolled into 10% thickness reduction. Schematic diagram of annealing process and specimen direction for high-Mn austenitic steels in this study is presented in Fig. 1 and specimen information on cold-rolling, annealing and direction condition used in this study was shown in Table 2. The microstructure of longitudinal–transverse (L-T) direction specimen was observed by optical microscopy.
10.1007/s12540-020-00785-8 |  |  | 1 | Table 9 Mechanical properties of the specimens used in this study |  |  | CW10_T–L | ('Averagetensile Strength, (MPa)', 'Averagetensile Strength, (MPa)') | 1169 | MPa | ('Averageyield Strength, (MPa)', 'Averageyield Strength, (MPa)') | 1056 | MPa | ('Elongation(%)', 'Elongation(%)') | 27.5 | % | 0 | 0 | 0.44 | 0 | 0 | 0 | 0 | 0 | 0 | 0.27 | 0.013 | 0.0023 | 0 | 0 | 0 | 0 | 3.4 | 24 | 0 | 0 | 0 | 0.429 | 0 | 0 | 0 | 0 | 0 | 0 | 0 | 0 | 0 | 0 | 0 | 0 | 0 | 0 |  |  | The high-Mn steel with a thickness of 20 mm was fabricated through hot rolling process after heating to 1250 °C. In order to evaluate anisotropy on the mechanical properties, the as-received high-Mn plates (AS) were cold-rolled into 10% thickness reduction. Schematic diagram of annealing process and specimen direction for high-Mn austenitic steels in this study is presented in Fig. 1 and specimen information on cold-rolling, annealing and direction condition used in this study was shown in Table 2. The microstructure of transverse–longitudinal (T–L) direction specimen specimen was observed by optical microscopy. | The high-Mn steel with a thickness of 20 mm was fabricated through hot rolling process after heating to 1250 °C. In order to evaluate anisotropy on the mechanical properties, the as-received high-Mn plates (AS) were cold-rolled into 10% thickness reduction. Schematic diagram of annealing process and specimen direction for high-Mn austenitic steels in this study is presented in Fig. 1 and specimen information on cold-rolling, annealing and direction condition used in this study was shown in Table 2. The microstructure of transverse–longitudinal (T–L) direction specimen specimen was observed by optical microscopy.
10.1007/s12540-020-00785-8 |  |  | 1 | Table 10 Mechanical properties of the specimens used in this study |  |  | CW10_H600_L-T | ('Averagetensile Strength, (MPa)', 'Averagetensile Strength, (MPa)') | 1163 | MPa | ('Averageyield Strength, (MPa)', 'Averageyield Strength, (MPa)') | 838 | MPa | ('Elongation(%)', 'Elongation(%)') | 43.4 | % | 0 | 0 | 0.44 | 0 | 0 | 0 | 0 | 0 | 0 | 0.27 | 0.013 | 0.0023 | 0 | 0 | 0 | 0 | 3.4 | 24 | 0 | 0 | 0 | 0.429 | 0 | 0 | 0 | 0 | 0 | 0 | 0 | 0 | 0 | 0 | 0 | 0 | 0 | 0 |  |  | The high-Mn steel with a thickness of 20 mm was fabricated through hot rolling process after heating to 1250 °C. In order to evaluate anisotropy on the mechanical properties, the as-received high-Mn plates (AS) were cold-rolled into 10% thickness reduction. For the recrystallization behavior analysis, cold-rolled samples were annealed at different temperatures ranging from 600 °C for 15 min and followed by water quenching. Schematic diagram of annealing process and specimen direction for high-Mn austenitic steels in this study is presented in Fig. 1 and specimen information on cold-rolling, annealing and direction condition used in this study was shown in Table 2.The microstructure of longitudinal–transverse (L-T) direction specimen was observed by optical microscopy. | The high-Mn steel with a thickness of 20 mm was fabricated through hot rolling process after heating to 1250 °C. In order to evaluate anisotropy on the mechanical properties, the as-received high-Mn plates (AS) were cold-rolled into 10% thickness reduction. For the recrystallization behavior analysis, cold-rolled samples were annealed at different temperatures ranging from 600 °C for 15 min and followed by water quenching. Schematic diagram of annealing process and specimen direction for high-Mn austenitic steels in this study is presented in Fig. 1 and specimen information on cold-rolling, annealing and direction condition used in this study was shown in Table 2.The microstructure of longitudinal–transverse (L-T) direction specimen was observed by optical microscopy.
10.1007/s12540-020-00785-8 |  |  | 1 | Table 11 Mechanical properties of the specimens used in this study |  |  | CW10_H600_T–L | ('Averagetensile Strength, (MPa)', 'Averagetensile Strength, (MPa)') | 1110 | MPa | ('Averageyield Strength, (MPa)', 'Averageyield Strength, (MPa)') | 843 | MPa | ('Elongation(%)', 'Elongation(%)') | 41.1 | % | 0 | 0 | 0.44 | 0 | 0 | 0 | 0 | 0 | 0 | 0.27 | 0.013 | 0.0023 | 0 | 0 | 0 | 0 | 3.4 | 24 | 0 | 0 | 0 | 0.429 | 0 | 0 | 0 | 0 | 0 | 0 | 0 | 0 | 0 | 0 | 0 | 0 | 0 | 0 |  |  | The high-Mn steel with a thickness of 20 mm was fabricated through hot rolling process after heating to 1250 °C. In order to evaluate anisotropy on the mechanical properties, the as-received high-Mn plates (AS) were cold-rolled into 10% thickness reduction. For the recrystallization behavior analysis, cold-rolled samples were annealed at different temperatures ranging from 600 °C for 15 min and followed by water quenching. Schematic diagram of annealing process and specimen direction for high-Mn austenitic steels in this study is presented in Fig. 1 and specimen information on cold-rolling, annealing and direction condition used in this study was shown in Table 2.The microstructure of transverse–longitudinal (T–L) direction specimen specimen was observed by optical microscopy. | The high-Mn steel with a thickness of 20 mm was fabricated through hot rolling process after heating to 1250 °C. In order to evaluate anisotropy on the mechanical properties, the as-received high-Mn plates (AS) were cold-rolled into 10% thickness reduction. For the recrystallization behavior analysis, cold-rolled samples were annealed at different temperatures ranging from 600 °C for 15 min and followed by water quenching. Schematic diagram of annealing process and specimen direction for high-Mn austenitic steels in this study is presented in Fig. 1 and specimen information on cold-rolling, annealing and direction condition used in this study was shown in Table 2.The microstructure of transverse–longitudinal (T–L) direction specimen specimen was observed by optical microscopy.
10.1007/s12540-020-00785-8 |  |  | 1 | Table 12 Mechanical properties of the specimens used in this study |  |  | CW10_H700_L-T | ('Averagetensile Strength, (MPa)', 'Averagetensile Strength, (MPa)') | 1133 | MPa | ('Averageyield Strength, (MPa)', 'Averageyield Strength, (MPa)') | 724 | MPa | ('Elongation(%)', 'Elongation(%)') | 51.7 | % | 0 | 0 | 0.44 | 0 | 0 | 0 | 0 | 0 | 0 | 0.27 | 0.013 | 0.0023 | 0 | 0 | 0 | 0 | 3.4 | 24 | 0 | 0 | 0 | 0.429 | 0 | 0 | 0 | 0 | 0 | 0 | 0 | 0 | 0 | 0 | 0 | 0 | 0 | 0 |  |  | The high-Mn steel with a thickness of 20 mm was fabricated through hot rolling process after heating to 1250 °C. In order to evaluate anisotropy on the mechanical properties, the as-received high-Mn plates (AS) were cold-rolled into 10% thickness reduction. For the recrystallization behavior analysis, cold-rolled samples were annealed at different temperatures ranging from 700 °C for 15 min and followed by water quenching. Schematic diagram of annealing process and specimen direction for high-Mn austenitic steels in this study is presented in Fig. 1 and specimen information on cold-rolling, annealing and direction condition used in this study was shown in Table 2.The microstructure of longitudinal–transverse (L-T) direction specimen was observed by optical microscopy. | The high-Mn steel with a thickness of 20 mm was fabricated through hot rolling process after heating to 1250 °C. In order to evaluate anisotropy on the mechanical properties, the as-received high-Mn plates (AS) were cold-rolled into 10% thickness reduction. For the recrystallization behavior analysis, cold-rolled samples were annealed at different temperatures ranging from 700 °C for 15 min and followed by water quenching. Schematic diagram of annealing process and specimen direction for high-Mn austenitic steels in this study is presented in Fig. 1 and specimen information on cold-rolling, annealing and direction condition used in this study was shown in Table 2.The microstructure of longitudinal–transverse (L-T) direction specimen was observed by optical microscopy.
10.1007/s12540-020-00785-8 |  |  | 1 | Table 13 Mechanical properties of the specimens used in this study |  |  | CW10_H700_T–L | ('Averagetensile Strength, (MPa)', 'Averagetensile Strength, (MPa)') | 1061 | MPa | ('Averageyield Strength, (MPa)', 'Averageyield Strength, (MPa)') | 744 | MPa | ('Elongation(%)', 'Elongation(%)') | 46.6 | % | 0 | 0 | 0.44 | 0 | 0 | 0 | 0 | 0 | 0 | 0.27 | 0.013 | 0.0023 | 0 | 0 | 0 | 0 | 3.4 | 24 | 0 | 0 | 0 | 0.429 | 0 | 0 | 0 | 0 | 0 | 0 | 0 | 0 | 0 | 0 | 0 | 0 | 0 | 0 |  |  | The high-Mn steel with a thickness of 20 mm was fabricated through hot rolling process after heating to 1250 °C. In order to evaluate anisotropy on the mechanical properties, the as-received high-Mn plates (AS) were cold-rolled into 10% thickness reduction. For the recrystallization behavior analysis, cold-rolled samples were annealed at different temperatures ranging from 700 °C for 15 min and followed by water quenching. Schematic diagram of annealing process and specimen direction for high-Mn austenitic steels in this study is presented in Fig. 1 and specimen information on cold-rolling, annealing and direction condition used in this study was shown in Table 2.The microstructure of transverse–longitudinal (T–L) direction specimen specimen was observed by optical microscopy. | The high-Mn steel with a thickness of 20 mm was fabricated through hot rolling process after heating to 1250 °C. In order to evaluate anisotropy on the mechanical properties, the as-received high-Mn plates (AS) were cold-rolled into 10% thickness reduction. For the recrystallization behavior analysis, cold-rolled samples were annealed at different temperatures ranging from 700 °C for 15 min and followed by water quenching. Schematic diagram of annealing process and specimen direction for high-Mn austenitic steels in this study is presented in Fig. 1 and specimen information on cold-rolling, annealing and direction condition used in this study was shown in Table 2.The microstructure of transverse–longitudinal (T–L) direction specimen specimen was observed by optical microscopy.
10.1007/s12540-020-00785-8 |  |  | 1 | Table 14 Mechanical properties of the specimens used in this study |  |  | CW10_H800_L-T | ('Averagetensile Strength, (MPa)', 'Averagetensile Strength, (MPa)') | 1044 | MPa | ('Averageyield Strength, (MPa)', 'Averageyield Strength, (MPa)') | 550 | MPa | ('Elongation(%)', 'Elongation(%)') | 60 | % | 0 | 0 | 0.44 | 0 | 0 | 0 | 0 | 0 | 0 | 0.27 | 0.013 | 0.0023 | 0 | 0 | 0 | 0 | 3.4 | 24 | 0 | 0 | 0 | 0.429 | 0 | 0 | 0 | 0 | 0 | 0 | 0 | 0 | 0 | 0 | 0 | 0 | 0 | 0 |  |  | The high-Mn steel with a thickness of 20 mm was fabricated through hot rolling process after heating to 1250 °C. In order to evaluate anisotropy on the mechanical properties, the as-received high-Mn plates (AS) were cold-rolled into 10% thickness reduction. For the recrystallization behavior analysis, cold-rolled samples were annealed at different temperatures ranging from 800 °C for 15 min and followed by water quenching. Schematic diagram of annealing process and specimen direction for high-Mn austenitic steels in this study is presented in Fig. 1 and specimen information on cold-rolling, annealing and direction condition used in this study was shown in Table 2.The microstructure of longitudinal–transverse (L-T) direction specimen was observed by optical microscopy. | The high-Mn steel with a thickness of 20 mm was fabricated through hot rolling process after heating to 1250 °C. In order to evaluate anisotropy on the mechanical properties, the as-received high-Mn plates (AS) were cold-rolled into 10% thickness reduction. For the recrystallization behavior analysis, cold-rolled samples were annealed at different temperatures ranging from 800 °C for 15 min and followed by water quenching. Schematic diagram of annealing process and specimen direction for high-Mn austenitic steels in this study is presented in Fig. 1 and specimen information on cold-rolling, annealing and direction condition used in this study was shown in Table 2.The microstructure of longitudinal–transverse (L-T) direction specimen was observed by optical microscopy.
10.1007/s12540-020-00785-8 |  |  | 1 | Table 15 Mechanical properties of the specimens used in this study |  |  | CW10_H800_T–L | ('Averagetensile Strength, (MPa)', 'Averagetensile Strength, (MPa)') | 1015 | MPa | ('Averageyield Strength, (MPa)', 'Averageyield Strength, (MPa)') | 603 | MPa | ('Elongation(%)', 'Elongation(%)') | 54 | % | 0 | 0 | 0.44 | 0 | 0 | 0 | 0 | 0 | 0 | 0.27 | 0.013 | 0.0023 | 0 | 0 | 0 | 0 | 3.4 | 24 | 0 | 0 | 0 | 0.429 | 0 | 0 | 0 | 0 | 0 | 0 | 0 | 0 | 0 | 0 | 0 | 0 | 0 | 0 |  |  | The high-Mn steel with a thickness of 20 mm was fabricated through hot rolling process after heating to 1250 °C. In order to evaluate anisotropy on the mechanical properties, the as-received high-Mn plates (AS) were cold-rolled into 10% thickness reduction. For the recrystallization behavior analysis, cold-rolled samples were annealed at different temperatures ranging from 800 °C for 15 min and followed by water quenching. Schematic diagram of annealing process and specimen direction for high-Mn austenitic steels in this study is presented in Fig. 1 and specimen information on cold-rolling, annealing and direction condition used in this study was shown in Table 2.The microstructure of transverse–longitudinal (T–L) direction specimen specimen was observed by optical microscopy. | The high-Mn steel with a thickness of 20 mm was fabricated through hot rolling process after heating to 1250 °C. In order to evaluate anisotropy on the mechanical properties, the as-received high-Mn plates (AS) were cold-rolled into 10% thickness reduction. For the recrystallization behavior analysis, cold-rolled samples were annealed at different temperatures ranging from 800 °C for 15 min and followed by water quenching. Schematic diagram of annealing process and specimen direction for high-Mn austenitic steels in this study is presented in Fig. 1 and specimen information on cold-rolling, annealing and direction condition used in this study was shown in Table 2.The microstructure of transverse–longitudinal (T–L) direction specimen specimen was observed by optical microscopy.
10.1007/s12540-020-00785-8 |  |  | 1 | Table 16 Mechanical properties of the specimens used in this study |  |  | CW10_H900_L-T | ('Averagetensile Strength, (MPa)', 'Averagetensile Strength, (MPa)') | 953 | MPa | ('Averageyield Strength, (MPa)', 'Averageyield Strength, (MPa)') | 344 | MPa | ('Elongation(%)', 'Elongation(%)') | 90.2 | % | 0 | 0 | 0.44 | 0 | 0 | 0 | 0 | 0 | 0 | 0.27 | 0.013 | 0.0023 | 0 | 0 | 0 | 0 | 3.4 | 24 | 0 | 0 | 0 | 0.429 | 0 | 0 | 0 | 0 | 0 | 0 | 0 | 0 | 0 | 0 | 0 | 0 | 0 | 0 |  |  | The high-Mn steel with a thickness of 20 mm was fabricated through hot rolling process after heating to 1250 °C. In order to evaluate anisotropy on the mechanical properties, the as-received high-Mn plates (AS) were cold-rolled into 10% thickness reduction. For the recrystallization behavior analysis, cold-rolled samples were annealed at different temperatures ranging from 900 °C for 15 min and followed by water quenching. Schematic diagram of annealing process and specimen direction for high-Mn austenitic steels in this study is presented in Fig. 1 and specimen information on cold-rolling, annealing and direction condition used in this study was shown in Table 2.The microstructure of longitudinal–transverse (L-T) direction specimen was observed by optical microscopy. | The high-Mn steel with a thickness of 20 mm was fabricated through hot rolling process after heating to 1250 °C. In order to evaluate anisotropy on the mechanical properties, the as-received high-Mn plates (AS) were cold-rolled into 10% thickness reduction. For the recrystallization behavior analysis, cold-rolled samples were annealed at different temperatures ranging from 900 °C for 15 min and followed by water quenching. Schematic diagram of annealing process and specimen direction for high-Mn austenitic steels in this study is presented in Fig. 1 and specimen information on cold-rolling, annealing and direction condition used in this study was shown in Table 2.The microstructure of longitudinal–transverse (L-T) direction specimen was observed by optical microscopy.
10.1007/s12540-020-00785-8 |  |  | 1 | Table 17 Mechanical properties of the specimens used in this study |  |  | CW10_H900_T–L | ('Averagetensile Strength, (MPa)', 'Averagetensile Strength, (MPa)') | 898 | MPa | ('Averageyield Strength, (MPa)', 'Averageyield Strength, (MPa)') | 302 | MPa | ('Elongation(%)', 'Elongation(%)') | 91.8 | % | 0 | 0 | 0.44 | 0 | 0 | 0 | 0 | 0 | 0 | 0.27 | 0.013 | 0.0023 | 0 | 0 | 0 | 0 | 3.4 | 24 | 0 | 0 | 0 | 0.429 | 0 | 0 | 0 | 0 | 0 | 0 | 0 | 0 | 0 | 0 | 0 | 0 | 0 | 0 |  |  | The high-Mn steel with a thickness of 20 mm was fabricated through hot rolling process after heating to 1250 °C. In order to evaluate anisotropy on the mechanical properties, the as-received high-Mn plates (AS) were cold-rolled into 10% thickness reduction. For the recrystallization behavior analysis, cold-rolled samples were annealed at different temperatures ranging from 900 °C for 15 min and followed by water quenching. Schematic diagram of annealing process and specimen direction for high-Mn austenitic steels in this study is presented in Fig. 1 and specimen information on cold-rolling, annealing and direction condition used in this study was shown in Table 2.The microstructure of transverse–longitudinal (T–L) direction specimen specimen was observed by optical microscopy. | The high-Mn steel with a thickness of 20 mm was fabricated through hot rolling process after heating to 1250 °C. In order to evaluate anisotropy on the mechanical properties, the as-received high-Mn plates (AS) were cold-rolled into 10% thickness reduction. For the recrystallization behavior analysis, cold-rolled samples were annealed at different temperatures ranging from 900 °C for 15 min and followed by water quenching. Schematic diagram of annealing process and specimen direction for high-Mn austenitic steels in this study is presented in Fig. 1 and specimen information on cold-rolling, annealing and direction condition used in this study was shown in Table 2.The microstructure of transverse–longitudinal (T–L) direction specimen specimen was observed by optical microscopy.
10.1007/s12540-020-00785-8 |  |  | 1 | Table 20 Mechanical properties of the specimens used in this study |  |  | CW30_L-T | ('Averagetensile Strength, (MPa)', 'Averagetensile Strength, (MPa)') | 1443 | MPa | ('Averageyield Strength, (MPa)', 'Averageyield Strength, (MPa)') | 1426 | MPa | ('Elongation(%)', 'Elongation(%)') | 13.3 | % | 0 | 0 | 0.44 | 0 | 0 | 0 | 0 | 0 | 0 | 0.27 | 0.013 | 0.0023 | 0 | 0 | 0 | 0 | 3.4 | 24 | 0 | 0 | 0 | 0.429 | 0 | 0 | 0 | 0 | 0 | 0 | 0 | 0 | 0 | 0 | 0 | 0 | 0 | 0 |  |  | The high-Mn steel with a thickness of 20 mm was fabricated through hot rolling process after heating to 1250 °C. In order to evaluate anisotropy on the mechanical properties, the as-received high-Mn plates (AS) were cold-rolled into 30% thickness reduction. Schematic diagram of annealing process and specimen direction for high-Mn austenitic steels in this study is presented in Fig. 1 and specimen information on cold-rolling, annealing and direction condition used in this study was shown in Table 2. The microstructure of longitudinal–transverse (L-T) direction specimen was observed by optical microscopy. | The high-Mn steel with a thickness of 20 mm was fabricated through hot rolling process after heating to 1250 °C. In order to evaluate anisotropy on the mechanical properties, the as-received high-Mn plates (AS) were cold-rolled into 30% thickness reduction. Schematic diagram of annealing process and specimen direction for high-Mn austenitic steels in this study is presented in Fig. 1 and specimen information on cold-rolling, annealing and direction condition used in this study was shown in Table 2. The microstructure of longitudinal–transverse (L-T) direction specimen was observed by optical microscopy.
10.1007/s12540-020-00785-8 |  |  | 1 | Table 21 Mechanical properties of the specimens used in this study |  |  | CW30_T–L | ('Averagetensile Strength, (MPa)', 'Averagetensile Strength, (MPa)') | 1524 | MPa | ('Averageyield Strength, (MPa)', 'Averageyield Strength, (MPa)') | 1492 | MPa | ('Elongation(%)', 'Elongation(%)') | 18.3 | % | 0 | 0 | 0.44 | 0 | 0 | 0 | 0 | 0 | 0 | 0.27 | 0.013 | 0.0023 | 0 | 0 | 0 | 0 | 3.4 | 24 | 0 | 0 | 0 | 0.429 | 0 | 0 | 0 | 0 | 0 | 0 | 0 | 0 | 0 | 0 | 0 | 0 | 0 | 0 |  |  | The high-Mn steel with a thickness of 20 mm was fabricated through hot rolling process after heating to 1250 °C. In order to evaluate anisotropy on the mechanical properties, the as-received high-Mn plates (AS) were cold-rolled into 30% thickness reduction. Schematic diagram of annealing process and specimen direction for high-Mn austenitic steels in this study is presented in Fig. 1 and specimen information on cold-rolling, annealing and direction condition used in this study was shown in Table 2. The microstructure of transverse–longitudinal (T–L) direction specimen specimen was observed by optical microscopy. | The high-Mn steel with a thickness of 20 mm was fabricated through hot rolling process after heating to 1250 °C. In order to evaluate anisotropy on the mechanical properties, the as-received high-Mn plates (AS) were cold-rolled into 30% thickness reduction. Schematic diagram of annealing process and specimen direction for high-Mn austenitic steels in this study is presented in Fig. 1 and specimen information on cold-rolling, annealing and direction condition used in this study was shown in Table 2. The microstructure of transverse–longitudinal (T–L) direction specimen specimen was observed by optical microscopy.
10.1007/s12540-020-00785-8 |  |  | 1 | Table 22 Mechanical properties of the specimens used in this study |  |  | CW30_H600_L-T | ('Averagetensile Strength, (MPa)', 'Averagetensile Strength, (MPa)') | 1366 | MPa | ('Averageyield Strength, (MPa)', 'Averageyield Strength, (MPa)') | 1173 | MPa | ('Elongation(%)', 'Elongation(%)') | 31.7 | % | 0 | 0 | 0.44 | 0 | 0 | 0 | 0 | 0 | 0 | 0.27 | 0.013 | 0.0023 | 0 | 0 | 0 | 0 | 3.4 | 24 | 0 | 0 | 0 | 0.429 | 0 | 0 | 0 | 0 | 0 | 0 | 0 | 0 | 0 | 0 | 0 | 0 | 0 | 0 |  |  | The high-Mn steel with a thickness of 20 mm was fabricated through hot rolling process after heating to 1250 °C. In order to evaluate anisotropy on the mechanical properties, the as-received high-Mn plates (AS) were cold-rolled into 30% thickness reduction. For the recrystallization behavior analysis, cold-rolled samples were annealed at different temperatures ranging from 600 °C for 15 min and followed by water quenching. Schematic diagram of annealing process and specimen direction for high-Mn austenitic steels in this study is presented in Fig. 1 and specimen information on cold-rolling, annealing and direction condition used in this study was shown in Table 2.The microstructure of longitudinal–transverse (L-T) direction specimen was observed by optical microscopy. | The high-Mn steel with a thickness of 20 mm was fabricated through hot rolling process after heating to 1250 °C. In order to evaluate anisotropy on the mechanical properties, the as-received high-Mn plates (AS) were cold-rolled into 30% thickness reduction. For the recrystallization behavior analysis, cold-rolled samples were annealed at different temperatures ranging from 600 °C for 15 min and followed by water quenching. Schematic diagram of annealing process and specimen direction for high-Mn austenitic steels in this study is presented in Fig. 1 and specimen information on cold-rolling, annealing and direction condition used in this study was shown in Table 2.The microstructure of longitudinal–transverse (L-T) direction specimen was observed by optical microscopy.
10.1007/s12540-020-00785-8 |  |  | 1 | Table 23 Mechanical properties of the specimens used in this study |  |  | CW30_H600_T–L | ('Averagetensile Strength, (MPa)', 'Averagetensile Strength, (MPa)') | 1464 | MPa | ('Averageyield Strength, (MPa)', 'Averageyield Strength, (MPa)') | 1314 | MPa | ('Elongation(%)', 'Elongation(%)') | 28.3 | % | 0 | 0 | 0.44 | 0 | 0 | 0 | 0 | 0 | 0 | 0.27 | 0.013 | 0.0023 | 0 | 0 | 0 | 0 | 3.4 | 24 | 0 | 0 | 0 | 0.429 | 0 | 0 | 0 | 0 | 0 | 0 | 0 | 0 | 0 | 0 | 0 | 0 | 0 | 0 |  |  | The high-Mn steel with a thickness of 20 mm was fabricated through hot rolling process after heating to 1250 °C. In order to evaluate anisotropy on the mechanical properties, the as-received high-Mn plates (AS) were cold-rolled into 30% thickness reduction. For the recrystallization behavior analysis, cold-rolled samples were annealed at different temperatures ranging from 600 °C for 15 min and followed by water quenching. Schematic diagram of annealing process and specimen direction for high-Mn austenitic steels in this study is presented in Fig. 1 and specimen information on cold-rolling, annealing and direction condition used in this study was shown in Table 2.The microstructure of transverse–longitudinal (T–L) direction specimen specimen was observed by optical microscopy. | The high-Mn steel with a thickness of 20 mm was fabricated through hot rolling process after heating to 1250 °C. In order to evaluate anisotropy on the mechanical properties, the as-received high-Mn plates (AS) were cold-rolled into 30% thickness reduction. For the recrystallization behavior analysis, cold-rolled samples were annealed at different temperatures ranging from 600 °C for 15 min and followed by water quenching. Schematic diagram of annealing process and specimen direction for high-Mn austenitic steels in this study is presented in Fig. 1 and specimen information on cold-rolling, annealing and direction condition used in this study was shown in Table 2.The microstructure of transverse–longitudinal (T–L) direction specimen specimen was observed by optical microscopy.
10.1007/s12540-020-00785-8 |  |  | 1 | Table 24 Mechanical properties of the specimens used in this study |  |  | CW30_H700_L-T | ('Averagetensile Strength, (MPa)', 'Averagetensile Strength, (MPa)') | 1201 | MPa | ('Averageyield Strength, (MPa)', 'Averageyield Strength, (MPa)') | 878 | MPa | ('Elongation(%)', 'Elongation(%)') | 38.8 | % | 0 | 0 | 0.44 | 0 | 0 | 0 | 0 | 0 | 0 | 0.27 | 0.013 | 0.0023 | 0 | 0 | 0 | 0 | 3.4 | 24 | 0 | 0 | 0 | 0.429 | 0 | 0 | 0 | 0 | 0 | 0 | 0 | 0 | 0 | 0 | 0 | 0 | 0 | 0 |  |  | The high-Mn steel with a thickness of 20 mm was fabricated through hot rolling process after heating to 1250 °C. In order to evaluate anisotropy on the mechanical properties, the as-received high-Mn plates (AS) were cold-rolled into 30% thickness reduction. For the recrystallization behavior analysis, cold-rolled samples were annealed at different temperatures ranging from 700 °C for 15 min and followed by water quenching. Schematic diagram of annealing process and specimen direction for high-Mn austenitic steels in this study is presented in Fig. 1 and specimen information on cold-rolling, annealing and direction condition used in this study was shown in Table 2.The microstructure of longitudinal–transverse (L-T) direction specimen was observed by optical microscopy. | The high-Mn steel with a thickness of 20 mm was fabricated through hot rolling process after heating to 1250 °C. In order to evaluate anisotropy on the mechanical properties, the as-received high-Mn plates (AS) were cold-rolled into 30% thickness reduction. For the recrystallization behavior analysis, cold-rolled samples were annealed at different temperatures ranging from 700 °C for 15 min and followed by water quenching. Schematic diagram of annealing process and specimen direction for high-Mn austenitic steels in this study is presented in Fig. 1 and specimen information on cold-rolling, annealing and direction condition used in this study was shown in Table 2.The microstructure of longitudinal–transverse (L-T) direction specimen was observed by optical microscopy.
10.1007/s12540-020-00785-8 |  |  | 1 | Table 25 Mechanical properties of the specimens used in this study |  |  | CW30_H700_T–L | ('Averagetensile Strength, (MPa)', 'Averagetensile Strength, (MPa)') | 1299 | MPa | ('Averageyield Strength, (MPa)', 'Averageyield Strength, (MPa)') | 1050 | MPa | ('Elongation(%)', 'Elongation(%)') | 31.7 | % | 0 | 0 | 0.44 | 0 | 0 | 0 | 0 | 0 | 0 | 0.27 | 0.013 | 0.0023 | 0 | 0 | 0 | 0 | 3.4 | 24 | 0 | 0 | 0 | 0.429 | 0 | 0 | 0 | 0 | 0 | 0 | 0 | 0 | 0 | 0 | 0 | 0 | 0 | 0 |  |  | The high-Mn steel with a thickness of 20 mm was fabricated through hot rolling process after heating to 1250 °C. In order to evaluate anisotropy on the mechanical properties, the as-received high-Mn plates (AS) were cold-rolled into 30% thickness reduction. For the recrystallization behavior analysis, cold-rolled samples were annealed at different temperatures ranging from 700 °C for 15 min and followed by water quenching. Schematic diagram of annealing process and specimen direction for high-Mn austenitic steels in this study is presented in Fig. 1 and specimen information on cold-rolling, annealing and direction condition used in this study was shown in Table 2.The microstructure of transverse–longitudinal (T–L) direction specimen specimen was observed by optical microscopy. | The high-Mn steel with a thickness of 20 mm was fabricated through hot rolling process after heating to 1250 °C. In order to evaluate anisotropy on the mechanical properties, the as-received high-Mn plates (AS) were cold-rolled into 30% thickness reduction. For the recrystallization behavior analysis, cold-rolled samples were annealed at different temperatures ranging from 700 °C for 15 min and followed by water quenching. Schematic diagram of annealing process and specimen direction for high-Mn austenitic steels in this study is presented in Fig. 1 and specimen information on cold-rolling, annealing and direction condition used in this study was shown in Table 2.The microstructure of transverse–longitudinal (T–L) direction specimen specimen was observed by optical microscopy.
10.1007/s12540-020-00785-8 |  |  | 1 | Table 26 Mechanical properties of the specimens used in this study |  |  | CW30_H800_L-T | ('Averagetensile Strength, (MPa)', 'Averagetensile Strength, (MPa)') | 1057 | MPa | ('Averageyield Strength, (MPa)', 'Averageyield Strength, (MPa)') | 494 | MPa | ('Elongation(%)', 'Elongation(%)') | 61.8 | % | 0 | 0 | 0.44 | 0 | 0 | 0 | 0 | 0 | 0 | 0.27 | 0.013 | 0.0023 | 0 | 0 | 0 | 0 | 3.4 | 24 | 0 | 0 | 0 | 0.429 | 0 | 0 | 0 | 0 | 0 | 0 | 0 | 0 | 0 | 0 | 0 | 0 | 0 | 0 |  |  | The high-Mn steel with a thickness of 20 mm was fabricated through hot rolling process after heating to 1250 °C. In order to evaluate anisotropy on the mechanical properties, the as-received high-Mn plates (AS) were cold-rolled into 30% thickness reduction. For the recrystallization behavior analysis, cold-rolled samples were annealed at different temperatures ranging from 800 °C for 15 min and followed by water quenching. Schematic diagram of annealing process and specimen direction for high-Mn austenitic steels in this study is presented in Fig. 1 and specimen information on cold-rolling, annealing and direction condition used in this study was shown in Table 2.The microstructure of longitudinal–transverse (L-T) direction specimen was observed by optical microscopy. | The high-Mn steel with a thickness of 20 mm was fabricated through hot rolling process after heating to 1250 °C. In order to evaluate anisotropy on the mechanical properties, the as-received high-Mn plates (AS) were cold-rolled into 30% thickness reduction. For the recrystallization behavior analysis, cold-rolled samples were annealed at different temperatures ranging from 800 °C for 15 min and followed by water quenching. Schematic diagram of annealing process and specimen direction for high-Mn austenitic steels in this study is presented in Fig. 1 and specimen information on cold-rolling, annealing and direction condition used in this study was shown in Table 2.The microstructure of longitudinal–transverse (L-T) direction specimen was observed by optical microscopy.
10.1007/s12540-020-00785-8 |  |  | 1 | Table 27 Mechanical properties of the specimens used in this study |  |  | CW30_H800_T–L | ('Averagetensile Strength, (MPa)', 'Averagetensile Strength, (MPa)') | 1107 | MPa | ('Averageyield Strength, (MPa)', 'Averageyield Strength, (MPa)') | 550 | MPa | ('Elongation(%)', 'Elongation(%)') | 53.3 | % | 0 | 0 | 0.44 | 0 | 0 | 0 | 0 | 0 | 0 | 0.27 | 0.013 | 0.0023 | 0 | 0 | 0 | 0 | 3.4 | 24 | 0 | 0 | 0 | 0.429 | 0 | 0 | 0 | 0 | 0 | 0 | 0 | 0 | 0 | 0 | 0 | 0 | 0 | 0 |  |  | The high-Mn steel with a thickness of 20 mm was fabricated through hot rolling process after heating to 1250 °C. In order to evaluate anisotropy on the mechanical properties, the as-received high-Mn plates (AS) were cold-rolled into 30% thickness reduction. For the recrystallization behavior analysis, cold-rolled samples were annealed at different temperatures ranging from 800 °C for 15 min and followed by water quenching. Schematic diagram of annealing process and specimen direction for high-Mn austenitic steels in this study is presented in Fig. 1 and specimen information on cold-rolling, annealing and direction condition used in this study was shown in Table 2.The microstructure of transverse–longitudinal (T–L) direction specimen specimen was observed by optical microscopy. | The high-Mn steel with a thickness of 20 mm was fabricated through hot rolling process after heating to 1250 °C. In order to evaluate anisotropy on the mechanical properties, the as-received high-Mn plates (AS) were cold-rolled into 30% thickness reduction. For the recrystallization behavior analysis, cold-rolled samples were annealed at different temperatures ranging from 800 °C for 15 min and followed by water quenching. Schematic diagram of annealing process and specimen direction for high-Mn austenitic steels in this study is presented in Fig. 1 and specimen information on cold-rolling, annealing and direction condition used in this study was shown in Table 2.The microstructure of transverse–longitudinal (T–L) direction specimen specimen was observed by optical microscopy.
10.1007/s12540-020-00785-8 |  |  | 1 | Table 28 Mechanical properties of the specimens used in this study |  |  | CW30_H900_L-T | ('Averagetensile Strength, (MPa)', 'Averagetensile Strength, (MPa)') | 964 | MPa | ('Averageyield Strength, (MPa)', 'Averageyield Strength, (MPa)') | 359 | MPa | ('Elongation(%)', 'Elongation(%)') | 88.2 | % | 0 | 0 | 0.44 | 0 | 0 | 0 | 0 | 0 | 0 | 0.27 | 0.013 | 0.0023 | 0 | 0 | 0 | 0 | 3.4 | 24 | 0 | 0 | 0 | 0.429 | 0 | 0 | 0 | 0 | 0 | 0 | 0 | 0 | 0 | 0 | 0 | 0 | 0 | 0 |  |  | The high-Mn steel with a thickness of 20 mm was fabricated through hot rolling process after heating to 1250 °C. In order to evaluate anisotropy on the mechanical properties, the as-received high-Mn plates (AS) were cold-rolled into 30% thickness reduction. For the recrystallization behavior analysis, cold-rolled samples were annealed at different temperatures ranging from 900 °C for 15 min and followed by water quenching. Schematic diagram of annealing process and specimen direction for high-Mn austenitic steels in this study is presented in Fig. 1 and specimen information on cold-rolling, annealing and direction condition used in this study was shown in Table 2.The microstructure of longitudinal–transverse (L-T) direction specimen was observed by optical microscopy. | The high-Mn steel with a thickness of 20 mm was fabricated through hot rolling process after heating to 1250 °C. In order to evaluate anisotropy on the mechanical properties, the as-received high-Mn plates (AS) were cold-rolled into 30% thickness reduction. For the recrystallization behavior analysis, cold-rolled samples were annealed at different temperatures ranging from 900 °C for 15 min and followed by water quenching. Schematic diagram of annealing process and specimen direction for high-Mn austenitic steels in this study is presented in Fig. 1 and specimen information on cold-rolling, annealing and direction condition used in this study was shown in Table 2.The microstructure of longitudinal–transverse (L-T) direction specimen was observed by optical microscopy.
10.1007/s12540-020-00785-8 |  |  | 1 | Table 29 Mechanical properties of the specimens used in this study |  |  | CW30_H900_T–L | ('Averagetensile Strength, (MPa)', 'Averagetensile Strength, (MPa)') | 964 | MPa | ('Averageyield Strength, (MPa)', 'Averageyield Strength, (MPa)') | 351 | MPa | ('Elongation(%)', 'Elongation(%)') | 89.9 | % | 0 | 0 | 0.44 | 0 | 0 | 0 | 0 | 0 | 0 | 0.27 | 0.013 | 0.0023 | 0 | 0 | 0 | 0 | 3.4 | 24 | 0 | 0 | 0 | 0.429 | 0 | 0 | 0 | 0 | 0 | 0 | 0 | 0 | 0 | 0 | 0 | 0 | 0 | 0 |  |  | The high-Mn steel with a thickness of 20 mm was fabricated through hot rolling process after heating to 1250 °C. In order to evaluate anisotropy on the mechanical properties, the as-received high-Mn plates (AS) were cold-rolled into 30% thickness reduction. For the recrystallization behavior analysis, cold-rolled samples were annealed at different temperatures ranging from 900 °C for 15 min and followed by water quenching. Schematic diagram of annealing process and specimen direction for high-Mn austenitic steels in this study is presented in Fig. 1 and specimen information on cold-rolling, annealing and direction condition used in this study was shown in Table 2.The microstructure of transverse–longitudinal (T–L) direction specimen specimen was observed by optical microscopy. | The high-Mn steel with a thickness of 20 mm was fabricated through hot rolling process after heating to 1250 °C. In order to evaluate anisotropy on the mechanical properties, the as-received high-Mn plates (AS) were cold-rolled into 30% thickness reduction. For the recrystallization behavior analysis, cold-rolled samples were annealed at different temperatures ranging from 900 °C for 15 min and followed by water quenching. Schematic diagram of annealing process and specimen direction for high-Mn austenitic steels in this study is presented in Fig. 1 and specimen information on cold-rolling, annealing and direction condition used in this study was shown in Table 2.The microstructure of transverse–longitudinal (T–L) direction specimen specimen was observed by optical microscopy.
10.1016/j.msea.2021.141670 |  |  | 1 | Engineering tensile test data at 25 and -196 degC for the HEA/high-Mn MLS and nonclad HEA and high-Mn steel sheets. |  |  | MLS | Tensile Strength (MPa) | 909 | MPa | Yield Strength (MPa) | 469 | MPa | Elongation (%) | 53.4 | % | 0 | 0 | 0.34 | 0 | 0 | 0 | 0 | 0 | 0 | 0 | 0 | 0 | 0 | 0 | 0 | 1.48 | 6.73 | 16.75 | 59.52 | 7.58 | 1.45 | 0 | 0 | 0 | 0 | 0 | 0 | 0 | 0 | 0 | 0 | 0 | 0 | 0 | 0 | 0 |  |  | The HEA ingot (8 kg) was rolled at 1100-900 °C to a 12-mm-thick plate after homogenization at 1100 °C for 6 h. The actual composition of the HEA, measured by inductively coupled plasma mass spectroscopy, was determined to be V8 . 95Cr9 . 34Fe43 . 00Co30 . 20Ni5.21 (at.%). The austenitic high-Mn TWIP steel was also fabricated using a vacuum induction furnace with a composition of 0.45C-24Mn-6Cr (wt.%) with small amounts of P, S, and N. After homogenization at 1200 °C for 1 h, the high-Mn steel ingot was rolled at 1100-900 °C, water-cooled to 450 °C, held at this temperature for 1 h, and cooled to room temperature to produce a 12-mm-thick plate. The welded stack (total thickness: 36 mm) was homogenized at 1200 °C for 1 h, hot-rolled at 1100-900 °C, and then cold-rolled to produce a 2-mm-thick sheet. This MLS was annealed at 850 °C for 10 min under an argon atmosphere and water-quenched to obtain fully recrystallized microstructures in both HEA and high-Mn layers. The fabrication procedures for the high-Mn/HEA/high-Mn MLS are illustrated in Fig. 1 . | The HEA ingot (8 kg) was rolled at 1100-900 °C to a 12-mm-thick plate after homogenization at 1100 °C for 6 h. The actual composition of the HEA, measured by inductively coupled plasma mass spectroscopy, was determined to be V8 . 95Cr9 . 34Fe43 . 00Co30 . 20Ni5.21 (at.%). The austenitic high-Mn TWIP steel was also fabricated using a vacuum induction furnace with a composition of 0.45C-24Mn-6Cr (wt.%) with small amounts of P, S, and N. After homogenization at 1200 °C for 1 h, the high-Mn steel ingot was rolled at 1100-900 °C, water-cooled to 450 °C, held at this temperature for 1 h, and cooled to room temperature to produce a 12-mm-thick plate. The welded stack (total thickness: 36 mm) was homogenized at 1200 °C for 1 h, hot-rolled at 1100-900 °C, and then cold-rolled to produce a 2-mm-thick sheet. This MLS was annealed at 850 °C for 10 min under an argon atmosphere and water-quenched to obtain fully recrystallized microstructures in both HEA and high-Mn layers. The fabrication procedures for the high-Mn/HEA/high-Mn MLS are illustrated in Fig. 1 .
10.1016/j.actamat.2015.08.027 |  |  | 1 | Room- and cryogenic-temperature (-196degC) tensile and Charpy impact test data of the four high-Mn steels. |  |  | 25degC | Tensile strength (MPa) | 1087 | MPa | Yield strength (MPa) | 438 | MPa | Tensile elongation (%) | 60.8 | % | 0 | 0 | 0.45 | 0.005 | 0 | 0 | 0 | 0 | 0 | 0.05 | 0.01 | 0.003 | 0 | 0 | 0 | 0 | 0 | 19.1 | 0 | 0 | 0 | 0 | 0 | 0 | 0 | 0 | 0 | 0 | 0 | 0 | 0 | 0 | 0 | 0 | 0 | 0 |  |  | Thick plates of 30mm in thickness were homogenized at 1200°C for 1h, and were rolled in the range of 1100-900°C to produce 5.5-mm-thick sheet. The hot-rolled sheets were water-cooled to 450°C, held at this temperature for 1h in order to simulate a coiling procedure, and cooled to room temperature in the air. | Thick plates of 30mm in thickness were homogenized at 1200°C for 1h, and were rolled in the range of 1100-900°C to produce 5.5-mm-thick sheet. The hot-rolled sheets were water-cooled to 450°C, held at this temperature for 1h in order to simulate a coiling procedure, and cooled to room temperature in the air.
10.1016/j.actamat.2015.08.027 |  |  | 1 | Room- and cryogenic-temperature (-196degC) tensile and Charpy impact test data of the four high-Mn steels. |  |  | 25degC | Tensile strength (MPa) | 997 | MPa | Yield strength (MPa) | 435 | MPa | Tensile elongation (%) | 73.8 | % | 0 | 0 | 0.45 | 0.009 | 0 | 0 | 0 | 0 | 0 | 0.05 | 0.01 | 0.002 | 0 | 0 | 0 | 0 | 0 | 21.8 | 0 | 0 | 0 | 0 | 0 | 0 | 0 | 0 | 0 | 0 | 0 | 0 | 0 | 0 | 0 | 0 | 0 | 0 |  |  | Thick plates of 30mm in thickness were homogenized at 1200°C for 1h, and were rolled in the range of 1100-900°C to produce 5.5-mm-thick sheet. The hot-rolled sheets were water-cooled to 450°C, held at this temperature for 1h in order to simulate a coiling procedure, and cooled to room temperature in the air. | Thick plates of 30mm in thickness were homogenized at 1200°C for 1h, and were rolled in the range of 1100-900°C to produce 5.5-mm-thick sheet. The hot-rolled sheets were water-cooled to 450°C, held at this temperature for 1h in order to simulate a coiling procedure, and cooled to room temperature in the air.
10.1016/j.actamat.2015.08.027 |  |  | 1 | Room- and cryogenic-temperature (-196degC) tensile and Charpy impact test data of the four high-Mn steels. |  |  | 25degC | Tensile strength (MPa) | 843 | MPa | Yield strength (MPa) | 446 | MPa | Tensile elongation (%) | 70.5 | % | 0 | 0 | 0.45 | 0.007 | 0 | 0 | 0 | 0 | 2 | 0.05 | 0.01 | 0.002 | 0 | 0 | 0 | 0 | 0 | 19.3 | 0 | 0 | 0 | 0 | 0 | 0 | 0 | 0 | 0 | 0 | 0 | 0 | 0 | 0 | 0 | 0 | 0 | 0 |  |  | Thick plates of 30mm in thickness were homogenized at 1200°C for 1h, and were rolled in the range of 1100-900°C to produce 5.5-mm-thick sheet. The hot-rolled sheets were water-cooled to 450°C, held at this temperature for 1h in order to simulate a coiling procedure, and cooled to room temperature in the air. | Thick plates of 30mm in thickness were homogenized at 1200°C for 1h, and were rolled in the range of 1100-900°C to produce 5.5-mm-thick sheet. The hot-rolled sheets were water-cooled to 450°C, held at this temperature for 1h in order to simulate a coiling procedure, and cooled to room temperature in the air.
10.1016/j.actamat.2015.08.027 |  |  | 1 | Room- and cryogenic-temperature (-196degC) tensile and Charpy impact test data of the four high-Mn steels. |  |  | 25degC | Tensile strength (MPa) | 828 | MPa | Yield strength (MPa) | 442 | MPa | Tensile elongation (%) | 71.6 | % | 0 | 0 | 0.46 | 0.011 | 0 | 0 | 0 | 0 | 2 | 0.05 | 0.01 | 0 | 0 | 0 | 0 | 0 | 0 | 21.6 | 0 | 0 | 0 | 0 | 0 | 0 | 0 | 0 | 0 | 0 | 0 | 0 | 0 | 0 | 0 | 0 | 0 | 0 |  |  | Thick plates of 30mm in thickness were homogenized at 1200°C for 1h, and were rolled in the range of 1100-900°C to produce 5.5-mm-thick sheet. The hot-rolled sheets were water-cooled to 450°C, held at this temperature for 1h in order to simulate a coiling procedure, and cooled to room temperature in the air. | Thick plates of 30mm in thickness were homogenized at 1200°C for 1h, and were rolled in the range of 1100-900°C to produce 5.5-mm-thick sheet. The hot-rolled sheets were water-cooled to 450°C, held at this temperature for 1h in order to simulate a coiling procedure, and cooled to room temperature in the air.
10.1016/j.msea.2019.05.064 |  |  | 1 | Summary of tensile properties. |  |  | As-quenched | TS(MPa) | 1661 | MPa | YS(MPa) | 1162 | MPa | TEL (%) | 12.8 | % | 0 | 0 | 0.22 | 0 | 0 | 0 | 0 | 0 | 1.08 | 0.52 | 0 | 0 | 0 | 0 | 0 | 0 | 0 | 2.02 | 0 | 0 | 2.05 | 2.08 | 0 | 0 | 0 | 0 | 0.051 | 0.28 | 0 | 0 | 0 | 0 | 0 | 0 | 0 | 0 |  |  | The experimental steel was melted in vacuum and cast into ingots of ~80 mm thickness. The ingot was homogenized at 1200 °C for 2 h, and hot rolled to 12 mm thick strip in several passes with minimum reduction of 20% per pass. The nominal chemical composition of the experimental steel is given in Table 1 . Tensile specimens were machined parallel to the rolling direction, and microstructure was observed in the transverse direction. | The experimental steel was melted in vacuum and cast into ingots of ~80 mm thickness. The ingot was homogenized at 1200 °C for 2 h, and hot rolled to 12 mm thick strip in several passes with minimum reduction of 20% per pass. The nominal chemical composition of the experimental steel is given in Table 1 . Tensile specimens were machined parallel to the rolling direction, and microstructure was observed in the transverse direction.
10.1016/j.msea.2019.05.064 |  |  | 1 | Summary of tensile properties. |  |  | Q&P | TS(MPa) | 1263 | MPa | YS(MPa) | 706 | MPa | TEL (%) | 21.2 | % | 0 | 0 | 0.22 | 0 | 0 | 0 | 0 | 0 | 1.08 | 0.52 | 0 | 0 | 0 | 0 | 0 | 0 | 0 | 2.02 | 0 | 0 | 2.05 | 2.08 | 0 | 0 | 0 | 0 | 0.051 | 0.28 | 0 | 0 | 0 | 0 | 0 | 0 | 0 | 0 |  |  | The experimental steel was melted in vacuum and cast into ingots of ~80 mm thickness. The ingot was homogenized at 1200 °C for 2 h, and hot rolled to 12 mm thick strip in several passes with minimum reduction of 20% per pass. The nominal chemical composition of the experimental steel is given in Table 1 . Tensile specimens were machined parallel to the rolling direction, and microstructure was observed in the transverse direction. With these temperatures, the specimens were fully austenitized at 870 °C for 300s, quenched into a salt bath kept at 240 °C, reheated to 400 °C and held for 180s in another salt bath and quenched to room temperature. | The experimental steel was melted in vacuum and cast into ingots of ~80 mm thickness. The ingot was homogenized at 1200 °C for 2 h, and hot rolled to 12 mm thick strip in several passes with minimum reduction of 20% per pass. The nominal chemical composition of the experimental steel is given in Table 1 . Tensile specimens were machined parallel to the rolling direction, and microstructure was observed in the transverse direction. With these temperatures, the specimens were fully austenitized at 870 °C for 300s, quenched into a salt bath kept at 240 °C, reheated to 400 °C and held for 180s in another salt bath and quenched to room temperature.
10.1016/j.msea.2019.05.064 |  |  | 1 | Summary of tensile properties. |  |  | Q&P-T | TS(MPa) | 1393 | MPa | YS(MPa) | 1003 | MPa | TEL (%) | 24 | % | 0 | 0 | 0.22 | 0 | 0 | 0 | 0 | 0 | 1.08 | 0.52 | 0 | 0 | 0 | 0 | 0 | 0 | 0 | 2.02 | 0 | 0 | 2.05 | 2.08 | 0 | 0 | 0 | 0 | 0.051 | 0.28 | 0 | 0 | 0 | 0 | 0 | 0 | 0 | 0 |  |  | The experimental steel was melted in vacuum and cast into ingots of ~80 mm thickness. The ingot was homogenized at 1200 °C for 2 h, and hot rolled to 12 mm thick strip in several passes with minimum reduction of 20% per pass. The nominal chemical composition of the experimental steel is given in Table 1 . Tensile specimens were machined parallel to the rolling direction, and microstructure was observed in the transverse direction. With these temperatures, the specimens were fully austenitized at 870 °C for 300s, quenched into a salt bath kept at 240 °C, reheated to 400 °C and held for 180s in another salt bath and quenched to room temperature. After partitioning treatment, specimens were tempered at 500 °C for 1800s, see Fig. 1(b). | The experimental steel was melted in vacuum and cast into ingots of ~80 mm thickness. The ingot was homogenized at 1200 °C for 2 h, and hot rolled to 12 mm thick strip in several passes with minimum reduction of 20% per pass. The nominal chemical composition of the experimental steel is given in Table 1 . Tensile specimens were machined parallel to the rolling direction, and microstructure was observed in the transverse direction. With these temperatures, the specimens were fully austenitized at 870 °C for 300s, quenched into a salt bath kept at 240 °C, reheated to 400 °C and held for 180s in another salt bath and quenched to room temperature. After partitioning treatment, specimens were tempered at 500 °C for 1800s, see Fig. 1(b).
10.1007/s12540-019-00314-2 |  |  | 1 | Table 2 Tensile properties of the steels after final annealing |  |  | TRC | UTS (MPa) | 612 | MPa | YS (MPa) | 513 | MPa | Total elongation (%) | 28.5 | % | 0 | 0 | 0.101 | 0 | 0 | 0 | 0 | 0 | 8 | 0 | 0 | 0 | 0 | 0 | 0 | 0 | 0 | 4.8 | 0 | 0 | 0 | 0 | 0 | 0 | 0 | 0 | 0.1 | 0 | 0 | 0 | 0 | 0 | 0 | 0 | 0 | 0 |  |  | Figure 1 presents the applied TMTs on the steels. The as-cast strip of the TRC steel was cut into small pieces (2.4 × 40 × 100 mm) and homogenized at 1200 °C for 30 min in vacuum. To have similar amount of reduction ratios to those applied in warm and cold rolling stages of the TRC steel (50% and 33%, respectively), the 3 mm sheets were warm rolled at 650 °C to 1.5 mm and subsequently cold rolled to 1 mm in thickness. The cold rolled sheets of both IC and TRC steels were finally annealed at 800 °C for 1 h under protective Ar atmosphere. All specimens were air cooled after hot/warm rolling or annealing. | Figure 1 presents the applied TMTs on the steels. The as-cast strip of the TRC steel was cut into small pieces (2.4 × 40 × 100 mm) and homogenized at 1200 °C for 30 min in vacuum. To have similar amount of reduction ratios to those applied in warm and cold rolling stages of the TRC steel (50% and 33%, respectively), the 3 mm sheets were warm rolled at 650 °C to 1.5 mm and subsequently cold rolled to 1 mm in thickness. The cold rolled sheets of both IC and TRC steels were finally annealed at 800 °C for 1 h under protective Ar atmosphere. All specimens were air cooled after hot/warm rolling or annealing.
10.1007/s12540-019-00314-2 |  |  | 1 | Table 2 Tensile properties of the steels after final annealing |  |  | IC | UTS (MPa) | 657 | MPa | YS (MPa) | 548 | MPa | Total elongation (%) | 34.7 | % | 0 | 0 | 0.094 | 0 | 0 | 0 | 0 | 0 | 8.3 | 0 | 0 | 0 | 0 | 0 | 0 | 0 | 0 | 4.9 | 0 | 0 | 0 | 0 | 0 | 0 | 0 | 0 | 0.095 | 0 | 0 | 0 | 0 | 0 | 0 | 0 | 0 | 0 |  |  | Figure 1 presents the applied TMTs on the steels. The homogenized strip was warm rolled at 650 °C to a thickness of 1.2 mm and then cold rolled to a final thickness of 0.8 mm . In the case of the IC steel, the ingot was homogenized at 1200 °C for 1 h, followed by hot rolling between 1100 and 1000 °C to produce plates with a thickness of 20 mm. The hot rolled plate was warm rolled at 650 °C to 3 mm in thickness and then subjected to an intermediate annealing at 850 °C for 15 min. To have similar amount of reduction ratios to those applied in warm and cold rolling stages of the TRC steel (50% and 33%, respectively), the 3 mm sheets were warm rolled at 650 °C to 1.5 mm and subsequently cold rolled to 1 mm in thickness. The cold rolled sheets of both IC and TRC steels were finally annealed at 800 °C for 1 h under protective Ar atmosphere. All specimens were air cooled after hot/warm rolling or annealing. | Figure 1 presents the applied TMTs on the steels. The homogenized strip was warm rolled at 650 °C to a thickness of 1.2 mm and then cold rolled to a final thickness of 0.8 mm . In the case of the IC steel, the ingot was homogenized at 1200 °C for 1 h, followed by hot rolling between 1100 and 1000 °C to produce plates with a thickness of 20 mm. The hot rolled plate was warm rolled at 650 °C to 3 mm in thickness and then subjected to an intermediate annealing at 850 °C for 15 min. To have similar amount of reduction ratios to those applied in warm and cold rolling stages of the TRC steel (50% and 33%, respectively), the 3 mm sheets were warm rolled at 650 °C to 1.5 mm and subsequently cold rolled to 1 mm in thickness. The cold rolled sheets of both IC and TRC steels were finally annealed at 800 °C for 1 h under protective Ar atmosphere. All specimens were air cooled after hot/warm rolling or annealing.
10.1016/j.matdes.2016.01.048 |  |  | 1 | Mechanical properties of the B-pillars made of medium-Mn steel and Boron steel. |  |  | Medium-Mn Steel | Tensile strength (MPa) | 1418 | MPa | Yield strength (MPa) | 1220 | MPa | Total elongation (%) | 11.8 | % | 0 | 0 | 0.14 | 0 | 0 | 0 | 0 | 0 | 0.03 | 0 | 0.013 | 0.03 | 0 | 0 | 0 | 0 | 0 | 5.5 | 0 | 0 | 0 | 0 | 0 | 0 | 0 | 0 | 0 | 0 | 0 | 0 | 0 | 0 | 0 | 0 | 0 | 0 |  |  | The medium-Mn steel used in this study was developed by the Central Iron and Research Institute of China. Their chemical composition (wt.%) is shown in Table 1 . The basic process of producing the medium-Mn steel is to quench the prototype steel to obtain a martensite microstructure first and then anneal the quenched steel in the bipolar region (Ac1-Ac3) for austenite reversion transformation to obtain a multi-phase microstructure that consists of austenite, ultrafine ferrite and precipitated phase. The annealing time varies from 2 to 6h depending the content of C and Mn, and the desired mechanical properties such as yield strength, tensile strength and elongation. For the microstructure examination in TEM and EBSD, samples were firstly ground mechanically to a thickness of about 0.04mm, and then electro-polished in a twin-jet machine in a solution of 5% perchloric acid and 95% alcohol at about -20°C. | The medium-Mn steel used in this study was developed by the Central Iron and Research Institute of China. Their chemical composition (wt.%) is shown in Table 1 . The basic process of producing the medium-Mn steel is to quench the prototype steel to obtain a martensite microstructure first and then anneal the quenched steel in the bipolar region (Ac1-Ac3) for austenite reversion transformation to obtain a multi-phase microstructure that consists of austenite, ultrafine ferrite and precipitated phase. The annealing time varies from 2 to 6h depending the content of C and Mn, and the desired mechanical properties such as yield strength, tensile strength and elongation. For the microstructure examination in TEM and EBSD, samples were firstly ground mechanically to a thickness of about 0.04mm, and then electro-polished in a twin-jet machine in a solution of 5% perchloric acid and 95% alcohol at about -20°C.
10.1016/j.matdes.2016.01.048 |  |  | 1 | Mechanical properties of the B-pillars made of medium-Mn steel and Boron steel. |  |  | 22MnB5 Steel | Tensile strength (MPa) | 1519 | MPa | Yield strength (MPa) | 1058 | MPa | Total elongation (%) | 7.2 | % | 0 | 0.0024 | 0.22 | 0 | 0 | 0 | 0 | 0 | 0 | 0.81 | 0.064 | 0.014 | 0 | 0 | 0.022 | 0 | 0 | 1.58 | 0 | 0 | 0 | 0 | 0 | 0 | 0 | 0 | 0 | 0 | 0 | 0 | 0 | 0 | 0 | 0 | 0 | 0 |  |  | The medium-Mn steel used in this study was developed by the Central Iron and Research Institute of China. Their chemical composition (wt.%) is shown in Table 1 . The basic process of producing the medium-Mn steel is to quench the prototype steel to obtain a martensite microstructure first and then anneal the quenched steel in the bipolar region (Ac1-Ac3) for austenite reversion transformation to obtain a multi-phase microstructure that consists of austenite, ultrafine ferrite and precipitated phase. The annealing time varies from 2 to 6h depending the content of C and Mn, and the desired mechanical properties such as yield strength, tensile strength and elongation. For the microstructure examination in TEM and EBSD, samples were firstly ground mechanically to a thickness of about 0.04mm, and then electro-polished in a twin-jet machine in a solution of 5% perchloric acid and 95% alcohol at about -20°C. | The medium-Mn steel used in this study was developed by the Central Iron and Research Institute of China. Their chemical composition (wt.%) is shown in Table 1 . The basic process of producing the medium-Mn steel is to quench the prototype steel to obtain a martensite microstructure first and then anneal the quenched steel in the bipolar region (Ac1-Ac3) for austenite reversion transformation to obtain a multi-phase microstructure that consists of austenite, ultrafine ferrite and precipitated phase. The annealing time varies from 2 to 6h depending the content of C and Mn, and the desired mechanical properties such as yield strength, tensile strength and elongation. For the microstructure examination in TEM and EBSD, samples were firstly ground mechanically to a thickness of about 0.04mm, and then electro-polished in a twin-jet machine in a solution of 5% perchloric acid and 95% alcohol at about -20°C.
10.1007/s12540-021-01009-3 |  |  | 1 | Table 3 Tensile and hardness results for low and medium carbon steels |  |  | 0.16C (hot rolled) | Ultimate strength (MPa) | 645 | MPa | Yield strength (MPa) | 629 | MPa | Total elongation (%) | 16 | % | 0 | 0 | 0.155 | 0 | 0 | 0 | 0 | 0 | 0.021 | 0.267 | 0.0168 | 0.0077 | 0 | 0 | 0 | 0 | 0 | 1.47 | 0 | 0 | 0 | 0 | 0 | 0 | 0 | 0 | 0 | 0 | 0 | 0 | 0 | 0 | 0 | 0 | 0 | 0 |  |  | The carbon steel samples with 100 × 40 × 30 mm dimensions were cut and prepared from the as-cast plates using CNC machine for hot rolling process. The samples were hot-rolled at 1200 °C for 30 min followed by air cooling as shown in Fig. 1. The hot-rolled samples were then passed over a series of 6 passes down to a final thickness of 15 mm. After each pass, the sample was then heated to 1200 °C for 10 min in air before being rolled again. Two different heat treatment processes (QAMf and Q&P) were applied in this study, Fig. 2. The first heat treatment of low carbon steel (0.16C) was heating up to intercritical annealing zone (830 °C) followed by quenching in a salt bath after martensitic finish (160 °C). The second one was heating above Ac3 (830 °C) followed by quenching in salt bath after martensitic start (160 °C). The treated samples at 830 °C were in intercritical annealing zone of the two-phase area (i.e. ferrite and austenite). The treated samples at 830 °C were above AC3. The microstructure of trade Q&P steels basically consists of martensite (70%-80%) formed during quenching, ferrite (10%-20%) formed from the austenite phase during slow cooling, and dispersed retained austenite (5%-10%) stabilized by carbon enrichment during partitioning. The investigated low and medium hot rolled carbon steels were heat-treated using QAMf and Q&P processes. | The carbon steel samples with 100 × 40 × 30 mm dimensions were cut and prepared from the as-cast plates using CNC machine for hot rolling process. The samples were hot-rolled at 1200 °C for 30 min followed by air cooling as shown in Fig. 1. The hot-rolled samples were then passed over a series of 6 passes down to a final thickness of 15 mm. After each pass, the sample was then heated to 1200 °C for 10 min in air before being rolled again. Two different heat treatment processes (QAMf and Q&P) were applied in this study, Fig. 2. The first heat treatment of low carbon steel (0.16C) was heating up to intercritical annealing zone (830 °C) followed by quenching in a salt bath after martensitic finish (160 °C). The second one was heating above Ac3 (830 °C) followed by quenching in salt bath after martensitic start (160 °C). The treated samples at 830 °C were in intercritical annealing zone of the two-phase area (i.e. ferrite and austenite). The treated samples at 830 °C were above AC3. The microstructure of trade Q&P steels basically consists of martensite (70%-80%) formed during quenching, ferrite (10%-20%) formed from the austenite phase during slow cooling, and dispersed retained austenite (5%-10%) stabilized by carbon enrichment during partitioning. The investigated low and medium hot rolled carbon steels were heat-treated using QAMf and Q&P processes.
10.1007/s12540-021-01009-3 |  |  | 1 | Table 3 Tensile and hardness results for low and medium carbon steels |  |  | 0.49C (hot rolled) | Ultimate strength (MPa) | 769 | MPa | Yield strength (MPa) | 575 | MPa | Total elongation (%) | 20 | % | 0 | 0 | 0.155 | 0 | 0 | 0 | 0 | 0 | 0.021 | 0.267 | 0.0168 | 0.0077 | 0 | 0 | 0 | 0 | 0 | 1.47 | 0 | 0 | 0 | 0 | 0 | 0 | 0 | 0 | 0 | 0 | 0 | 0 | 0 | 0 | 0 | 0 | 0 | 0 |  |  | The carbon steel samples with 100 × 40 × 30 mm dimensions were cut and prepared from the as-cast plates using CNC machine for hot rolling process. The samples were hot-rolled at 1200 °C for 30 min followed by air cooling as shown in Fig. 1. The hot-rolled samples were then passed over a series of 6 passes down to a final thickness of 15 mm. After each pass, the sample was then heated to 1200 °C for 10 min in air before being rolled again. Two different heat treatment processes (QAMf and Q&P) were applied in this study, Fig. 2. The first heat treatment of low carbon steel (0.16C) was heating up to intercritical annealing zone (830 °C) followed by quenching in a salt bath after martensitic finish (160 °C). The second one was heating above Ac3 (830 °C) followed by quenching in salt bath after martensitic start (160 °C). The treated samples at 830 °C were in intercritical annealing zone of the two-phase area (i.e. ferrite and austenite). The treated samples at 830 °C were above AC3. The microstructure of trade Q&P steels basically consists of martensite (70%-80%) formed during quenching, ferrite (10%-20%) formed from the austenite phase during slow cooling, and dispersed retained austenite (5%-10%) stabilized by carbon enrichment during partitioning. The investigated low and medium hot rolled carbon steels were heat-treated using QAMf and Q&P processes. | The carbon steel samples with 100 × 40 × 30 mm dimensions were cut and prepared from the as-cast plates using CNC machine for hot rolling process. The samples were hot-rolled at 1200 °C for 30 min followed by air cooling as shown in Fig. 1. The hot-rolled samples were then passed over a series of 6 passes down to a final thickness of 15 mm. After each pass, the sample was then heated to 1200 °C for 10 min in air before being rolled again. Two different heat treatment processes (QAMf and Q&P) were applied in this study, Fig. 2. The first heat treatment of low carbon steel (0.16C) was heating up to intercritical annealing zone (830 °C) followed by quenching in a salt bath after martensitic finish (160 °C). The second one was heating above Ac3 (830 °C) followed by quenching in salt bath after martensitic start (160 °C). The treated samples at 830 °C were in intercritical annealing zone of the two-phase area (i.e. ferrite and austenite). The treated samples at 830 °C were above AC3. The microstructure of trade Q&P steels basically consists of martensite (70%-80%) formed during quenching, ferrite (10%-20%) formed from the austenite phase during slow cooling, and dispersed retained austenite (5%-10%) stabilized by carbon enrichment during partitioning. The investigated low and medium hot rolled carbon steels were heat-treated using QAMf and Q&P processes.
10.1016/j.ijplas.2020.102805 |  |  | 1 | The statistic mechanical properties of the two medium steels before and after tensile deformation, i.e. yield strength, tensile strength and uniform elongation. |  |  | Cu-Free | Tensile strength (MPa) | 984 | MPa | Yield strength (MPa) | 965 | MPa | Tensile elongation (%) | 27.9 | % | 0 | 0 | 0.01 | 0 | 0 | 0 | 0 | 0 | 1.5 | 0 | 0 | 0 | 0 | 0 | 0 | 0 | 0 | 7 | 0 | 0 | 2.5 | 0 | 0 | 0 | 0 | 0 | 0 | 0 | 0 | 0 | 0 | 0 | 0 | 0 | 0 | 0 |  |  | After homogenization at 1473 K for 60min, hot rolling was conducted in eight passes between 750 and 1050 °C and then air quenching to room temperature. The hot-rolled plates were cold rolled for a total reduction of ~75% in multiple passes. The complex microstructure consisting of ferrite, retained austenite and co-precipitates was obtained by a two-step procedure of partitioning and tempering. Table 1 shows the nominal compositions and heat treatment windows of the two medium-Mn steels. Uniaxial tensile tests were conducted at room temperature (RT) along the rolling direction with a gauge length and width of 25 and 6 mm, respectively, using a constant strain rate of 4 × 10-4 s-1. The tensile properties of the two medium Mn steels before hydrogen charging are shown. | After homogenization at 1473 K for 60min, hot rolling was conducted in eight passes between 750 and 1050 °C and then air quenching to room temperature. The hot-rolled plates were cold rolled for a total reduction of ~75% in multiple passes. The complex microstructure consisting of ferrite, retained austenite and co-precipitates was obtained by a two-step procedure of partitioning and tempering. Table 1 shows the nominal compositions and heat treatment windows of the two medium-Mn steels. Uniaxial tensile tests were conducted at room temperature (RT) along the rolling direction with a gauge length and width of 25 and 6 mm, respectively, using a constant strain rate of 4 × 10-4 s-1. The tensile properties of the two medium Mn steels before hydrogen charging are shown.
10.1016/j.ijplas.2020.102805 |  |  | 1 | The statistic mechanical properties of the two medium steels before and after tensile deformation, i.e. yield strength, tensile strength and uniform elongation. |  |  | Cu-Added | Tensile strength (MPa) | 982 | MPa | Yield strength (MPa) | 975 | MPa | Tensile elongation (%) | 26.9 | % | 0 | 0 | 0.01 | 0 | 0 | 0 | 0 | 0 | 1.5 | 0 | 0 | 0 | 0 | 0 | 0 | 0 | 0 | 7 | 0 | 0 | 2.5 | 2.5 | 0 | 0 | 0 | 0 | 0 | 0 | 0 | 0 | 0 | 0 | 0 | 0 | 0 | 0 |  |  | After homogenization at 1473 K for 60min, hot rolling was conducted in eight passes between 750 and 1050 °C and then air quenching to room temperature. The hot-rolled plates were cold rolled for a total reduction of ~75% in multiple passes. The complex microstructure consisting of ferrite, retained austenite and co-precipitates was obtained by a two-step procedure of partitioning and tempering. Table 1 shows the nominal compositions and heat treatment windows of the two medium-Mn steels. Uniaxial tensile tests were conducted at room temperature (RT) along the rolling direction with a gauge length and width of 25 and 6 mm, respectively, using a constant strain rate of 4 × 10-4 s-1. The tensile properties of the two medium Mn steels before hydrogen charging are shown. | After homogenization at 1473 K for 60min, hot rolling was conducted in eight passes between 750 and 1050 °C and then air quenching to room temperature. The hot-rolled plates were cold rolled for a total reduction of ~75% in multiple passes. The complex microstructure consisting of ferrite, retained austenite and co-precipitates was obtained by a two-step procedure of partitioning and tempering. Table 1 shows the nominal compositions and heat treatment windows of the two medium-Mn steels. Uniaxial tensile tests were conducted at room temperature (RT) along the rolling direction with a gauge length and width of 25 and 6 mm, respectively, using a constant strain rate of 4 × 10-4 s-1. The tensile properties of the two medium Mn steels before hydrogen charging are shown.
10.1016/j.ijplas.2020.102805 |  |  | 1 | The statistic mechanical properties of the two medium steels before and after tensile deformation, i.e. yield strength, tensile strength and uniform elongation. |  |  | Cu-Added | Tensile strength (MPa) | 979 | MPa | Yield strength (MPa) | 978 | MPa | Tensile elongation (%) | 11.6 | % | 0 | 0 | 0.01 | 0 | 0 | 0 | 0 | 0 | 1.5 | 0 | 0 | 0 | 0 | 0 | 0 | 0 | 0 | 7 | 0 | 0 | 2.5 | 2.5 | 0 | 0 | 0 | 0 | 0 | 0 | 0 | 0 | 0 | 0 | 0 | 0 | 0 | 0 |  |  | After homogenization at 1473 K for 60min, hot rolling was conducted in eight passes between 750 and 1050 °C and then air quenching to room temperature. The hot-rolled plates were cold rolled for a total reduction of ~75% in multiple passes. The complex microstructure consisting of ferrite, retained austenite and co-precipitates was obtained by a two-step procedure of partitioning and tempering. Table 1 shows the nominal compositions and heat treatment windows of the two medium-Mn steels. Uniaxial tensile tests were conducted at room temperature (RT) along the rolling direction with a gauge length and width of 25 and 6 mm, respectively, using a constant strain rate of 4 × 10-4 s-1. The tensile properties of the two medium Mn steels after hydrogen charging are shown. | After homogenization at 1473 K for 60min, hot rolling was conducted in eight passes between 750 and 1050 °C and then air quenching to room temperature. The hot-rolled plates were cold rolled for a total reduction of ~75% in multiple passes. The complex microstructure consisting of ferrite, retained austenite and co-precipitates was obtained by a two-step procedure of partitioning and tempering. Table 1 shows the nominal compositions and heat treatment windows of the two medium-Mn steels. Uniaxial tensile tests were conducted at room temperature (RT) along the rolling direction with a gauge length and width of 25 and 6 mm, respectively, using a constant strain rate of 4 × 10-4 s-1. The tensile properties of the two medium Mn steels after hydrogen charging are shown.
10.1016/j.msea.2021.142289 |  |  | 1 | Tensile properties of Fe-18Mn-9Cr-2Al-xC steels tested at RT, 300 degC and 600 degC. |  |  | Fe-18Mn-9Cr-2Al | Ultimate tensile strength [MPa] | 568 | MPa | Yield strength [MPa] | 219 | MPa | Total elongation [%] | 77.6 | % | 0 | 0 | 0.03 | 0.021 | 0 | 0 | 0 | 0 | 1.8 | 0 | 0.004 | 0.007 | 0 | 0 | 0 | 0 | 8.99 | 17.14 | 0 | 0 | 0 | 0 | 0 | 0 | 0 | 0 | 0 | 0 | 0 | 0 | 0 | 0 | 0 | 0 | 0 | 0 |  |  | The model alloys used in the present work were Fe-18Mn-9Cr-2Al-xC steels (x = 0, 0.1, 0.3, and 0.5 in wt. % nominally) and the analyzed chemical composition of the alloys are summarized in Table 1 . 60 kg-scale rectangular-shaped ingots with a thickness of 80 mm were prepared by induction melting in an argon atmosphere. The cast ingots were subjected to homogenization heat treatment at 1150 °C for 2 h to eliminate segregation of alloying elements such as Mn and Al, and then were hot-rolled to 20 mm-thick plates with a reduction in thickness of 75%. The finishing temperature of hot-rolling was around 950 °C. The hot-rolled plated were heat-treated at 800 °C for 2 h and then quenched in water (as heat-treated condition). Flat tensile specimens (2 mm in thickness, 4 mm in width, and 12 mm in gauge length) were cut from the plate such that the uniaxial loading direction is parallel to the rolling direction (RD) of the plate. | The model alloys used in the present work were Fe-18Mn-9Cr-2Al-xC steels (x = 0, 0.1, 0.3, and 0.5 in wt. % nominally) and the analyzed chemical composition of the alloys are summarized in Table 1 . 60 kg-scale rectangular-shaped ingots with a thickness of 80 mm were prepared by induction melting in an argon atmosphere. The cast ingots were subjected to homogenization heat treatment at 1150 °C for 2 h to eliminate segregation of alloying elements such as Mn and Al, and then were hot-rolled to 20 mm-thick plates with a reduction in thickness of 75%. The finishing temperature of hot-rolling was around 950 °C. The hot-rolled plated were heat-treated at 800 °C for 2 h and then quenched in water (as heat-treated condition). Flat tensile specimens (2 mm in thickness, 4 mm in width, and 12 mm in gauge length) were cut from the plate such that the uniaxial loading direction is parallel to the rolling direction (RD) of the plate.
10.1016/j.msea.2021.142289 |  |  | 1 | Tensile properties of Fe-18Mn-9Cr-2Al-xC steels tested at RT, 300 degC and 600 degC. |  |  | Fe-18Mn-9Cr-2Al-0.1C | Ultimate tensile strength [MPa] | 591 | MPa | Yield strength [MPa] | 266 | MPa | Total elongation [%] | 60.3 | % | 0 | 0 | 0.1 | 0.02 | 0 | 0 | 0 | 0 | 1.77 | 0 | 0.003 | 0.006 | 0 | 0 | 0 | 0 | 9.04 | 17.59 | 0 | 0 | 0 | 0 | 0 | 0 | 0 | 0 | 0 | 0 | 0 | 0 | 0 | 0 | 0 | 0 | 0 | 0 |  |  | The model alloys used in the present work were Fe-18Mn-9Cr-2Al-xC steels (x = 0, 0.1, 0.3, and 0.5 in wt. % nominally) and the analyzed chemical composition of the alloys are summarized in Table 1 . 60 kg-scale rectangular-shaped ingots with a thickness of 80 mm were prepared by induction melting in an argon atmosphere. The cast ingots were subjected to homogenization heat treatment at 1150 °C for 2 h to eliminate segregation of alloying elements such as Mn and Al, and then were hot-rolled to 20 mm-thick plates with a reduction in thickness of 75%. The finishing temperature of hot-rolling was around 950 °C. The hot-rolled plated were heat-treated at 800 °C for 2 h and then quenched in water (as heat-treated condition). Flat tensile specimens (2 mm in thickness, 4 mm in width, and 12 mm in gauge length) were cut from the plate such that the uniaxial loading direction is parallel to the rolling direction (RD) of the plate. | The model alloys used in the present work were Fe-18Mn-9Cr-2Al-xC steels (x = 0, 0.1, 0.3, and 0.5 in wt. % nominally) and the analyzed chemical composition of the alloys are summarized in Table 1 . 60 kg-scale rectangular-shaped ingots with a thickness of 80 mm were prepared by induction melting in an argon atmosphere. The cast ingots were subjected to homogenization heat treatment at 1150 °C for 2 h to eliminate segregation of alloying elements such as Mn and Al, and then were hot-rolled to 20 mm-thick plates with a reduction in thickness of 75%. The finishing temperature of hot-rolling was around 950 °C. The hot-rolled plated were heat-treated at 800 °C for 2 h and then quenched in water (as heat-treated condition). Flat tensile specimens (2 mm in thickness, 4 mm in width, and 12 mm in gauge length) were cut from the plate such that the uniaxial loading direction is parallel to the rolling direction (RD) of the plate.
10.1016/j.msea.2021.142289 |  |  | 1 | Tensile properties of Fe-18Mn-9Cr-2Al-xC steels tested at RT, 300 degC and 600 degC. |  |  | Fe-18Mn-9Cr-2Al-0.3C | Ultimate tensile strength [MPa] | 687 | MPa | Yield strength [MPa] | 314 | MPa | Total elongation [%] | 73.8 | % | 0 | 0 | 0.32 | 0.023 | 0 | 0 | 0 | 0 | 1.89 | 0 | 0.005 | 0.008 | 0 | 0 | 0 | 0 | 9.16 | 18.01 | 0 | 0 | 0 | 0 | 0 | 0 | 0 | 0 | 0 | 0 | 0 | 0 | 0 | 0 | 0 | 0 | 0 | 0 |  |  | The model alloys used in the present work were Fe-18Mn-9Cr-2Al-xC steels (x = 0, 0.1, 0.3, and 0.5 in wt. % nominally) and the analyzed chemical composition of the alloys are summarized in Table 1 . 60 kg-scale rectangular-shaped ingots with a thickness of 80 mm were prepared by induction melting in an argon atmosphere. The cast ingots were subjected to homogenization heat treatment at 1150 °C for 2 h to eliminate segregation of alloying elements such as Mn and Al, and then were hot-rolled to 20 mm-thick plates with a reduction in thickness of 75%. The finishing temperature of hot-rolling was around 950 °C. The hot-rolled plated were heat-treated at 800 °C for 2 h and then quenched in water (as heat-treated condition). Flat tensile specimens (2 mm in thickness, 4 mm in width, and 12 mm in gauge length) were cut from the plate such that the uniaxial loading direction is parallel to the rolling direction (RD) of the plate. | The model alloys used in the present work were Fe-18Mn-9Cr-2Al-xC steels (x = 0, 0.1, 0.3, and 0.5 in wt. % nominally) and the analyzed chemical composition of the alloys are summarized in Table 1 . 60 kg-scale rectangular-shaped ingots with a thickness of 80 mm were prepared by induction melting in an argon atmosphere. The cast ingots were subjected to homogenization heat treatment at 1150 °C for 2 h to eliminate segregation of alloying elements such as Mn and Al, and then were hot-rolled to 20 mm-thick plates with a reduction in thickness of 75%. The finishing temperature of hot-rolling was around 950 °C. The hot-rolled plated were heat-treated at 800 °C for 2 h and then quenched in water (as heat-treated condition). Flat tensile specimens (2 mm in thickness, 4 mm in width, and 12 mm in gauge length) were cut from the plate such that the uniaxial loading direction is parallel to the rolling direction (RD) of the plate.
10.1016/j.msea.2021.142289 |  |  | 1 | Tensile properties of Fe-18Mn-9Cr-2Al-xC steels tested at RT, 300 degC and 600 degC. |  |  | Fe-18Mn-9Cr-2Al-0.5C | Ultimate tensile strength [MPa] | 796 | MPa | Yield strength [MPa] | 317 | MPa | Total elongation [%] | 82.1 | % | 0 | 0 | 0.54 | 0.024 | 0 | 0 | 0 | 0 | 1.99 | 0 | 0.004 | 0.005 | 0 | 0 | 0 | 0 | 9.11 | 18.21 | 0 | 0 | 0 | 0 | 0 | 0 | 0 | 0 | 0 | 0 | 0 | 0 | 0 | 0 | 0 | 0 | 0 | 0 |  |  | The model alloys used in the present work were Fe-18Mn-9Cr-2Al-xC steels (x = 0, 0.1, 0.3, and 0.5 in wt. % nominally) and the analyzed chemical composition of the alloys are summarized in Table 1 . 60 kg-scale rectangular-shaped ingots with a thickness of 80 mm were prepared by induction melting in an argon atmosphere. The cast ingots were subjected to homogenization heat treatment at 1150 °C for 2 h to eliminate segregation of alloying elements such as Mn and Al, and then were hot-rolled to 20 mm-thick plates with a reduction in thickness of 75%. The finishing temperature of hot-rolling was around 950 °C. The hot-rolled plated were heat-treated at 800 °C for 2 h and then quenched in water (as heat-treated condition). Flat tensile specimens (2 mm in thickness, 4 mm in width, and 12 mm in gauge length) were cut from the plate such that the uniaxial loading direction is parallel to the rolling direction (RD) of the plate. | The model alloys used in the present work were Fe-18Mn-9Cr-2Al-xC steels (x = 0, 0.1, 0.3, and 0.5 in wt. % nominally) and the analyzed chemical composition of the alloys are summarized in Table 1 . 60 kg-scale rectangular-shaped ingots with a thickness of 80 mm were prepared by induction melting in an argon atmosphere. The cast ingots were subjected to homogenization heat treatment at 1150 °C for 2 h to eliminate segregation of alloying elements such as Mn and Al, and then were hot-rolled to 20 mm-thick plates with a reduction in thickness of 75%. The finishing temperature of hot-rolling was around 950 °C. The hot-rolled plated were heat-treated at 800 °C for 2 h and then quenched in water (as heat-treated condition). Flat tensile specimens (2 mm in thickness, 4 mm in width, and 12 mm in gauge length) were cut from the plate such that the uniaxial loading direction is parallel to the rolling direction (RD) of the plate.
10.1016/j.msea.2018.09.092 |  |  | 1 | Mechanical properties of G91 steel plate in as-received condition. |  |  | At 20 degC | Tensile strength (MPa) | 798 | MPa | Yield strength (MPa) | 670 | MPa | Elongation (%) | 21.4 | % | 0 | 0 | 0.104 | 0.02 | 0 | 0 | 0 | 0 | 0.02 | 0.19 | 0 | 0 | 0 | 0 | 0 | 0.2 | 8.76 | 0.49 | 0 | 0.015 | 0.28 | 0 | 0 | 0 | 0 | 0 | 0.08 | 0.98 | 0 | 0 | 0 | 0 | 0 | 0.02 | 0 | 0 |  |  | G91 steel plates (500 mm × 250 mm × 30 mm) in the normalized (1050 °C for 1 h with air cooling) and tempered (750 °C for 1 h and air cooling) conditions was used in the present investigation. The chemical composition of this material is given in Table 1. Small blocks of size 50 × 20 × 22 mm were cut longitudinally from the as-received plate in order to study the effect of heat treatment and hot rolling on the mechanical and microstructural properties. These blocks were subjected to solutionizing treatment at 1150 °C for 1 h in order to eliminate the effect of prior history on microstructure. The mechanical properties of as-received (AR) G91 steel corresponding to test temperatures (RT and 650 °C) are listed in Table 2. | G91 steel plates (500 mm × 250 mm × 30 mm) in the normalized (1050 °C for 1 h with air cooling) and tempered (750 °C for 1 h and air cooling) conditions was used in the present investigation. The chemical composition of this material is given in Table 1. Small blocks of size 50 × 20 × 22 mm were cut longitudinally from the as-received plate in order to study the effect of heat treatment and hot rolling on the mechanical and microstructural properties. These blocks were subjected to solutionizing treatment at 1150 °C for 1 h in order to eliminate the effect of prior history on microstructure. The mechanical properties of as-received (AR) G91 steel corresponding to test temperatures (RT and 650 °C) are listed in Table 2.
10.1007/s10853-018-2512-0 |  |  | 1 | Table 2 Mechanical properties of A700–A760 steels |  |  | A700 | Tensile strength/MPa | 913 | MPa | Yield strength/MPa | 828 | MPa | Total elongation/% | 23.1 | % | 0 | 0 | 0.25 | 0 | 0 | 0 | 0 | 0 | 1.88 | 0.6 | 0 | 0 | 0 | 0 | 0 | 0.08 | 0 | 4 | 0 | 0 | 0 | 0 | 0 | 0 | 0 | 0 | 0.04 | 0 | 0 | 0 | 0 | 0 | 0 | 0 | 0 | 0 |  |  | The Al content in majority of Mn-Al medium-Mn steels was greater than 2 wt%. The chemical composition of the experimental steel is listed in Table 1. A 90-kg ingot of the experimental steel was prepared by vacuum induction melting. The ingot was forged into a billet with a section dimension of 70 mm × 60 mm. The billet was homogenized at 1200 °C for 2 h and then hot-rolled to 4-mm-thick sheet involving nine passes. The finish rolling temperature was ~ 900 °C. After finish rolling, the sheet was finally cooled to room temperature in air. Subsequently, the as-hot-rolled sheet was subjected to intercritical annealing, which involved intercritical annealing at 700 °C for 60 min, respectively, followed by air cooling to room temperature. | The Al content in majority of Mn-Al medium-Mn steels was greater than 2 wt%. The chemical composition of the experimental steel is listed in Table 1. A 90-kg ingot of the experimental steel was prepared by vacuum induction melting. The ingot was forged into a billet with a section dimension of 70 mm × 60 mm. The billet was homogenized at 1200 °C for 2 h and then hot-rolled to 4-mm-thick sheet involving nine passes. The finish rolling temperature was ~ 900 °C. After finish rolling, the sheet was finally cooled to room temperature in air. Subsequently, the as-hot-rolled sheet was subjected to intercritical annealing, which involved intercritical annealing at 700 °C for 60 min, respectively, followed by air cooling to room temperature.
10.1007/s10853-018-2512-0 |  |  | 1 | Table 2 Mechanical properties of A700–A760 steels |  |  | A720 | Tensile strength/MPa | 951 | MPa | Yield strength/MPa | 766 | MPa | Total elongation/% | 48.6 | % | 0 | 0 | 0.25 | 0 | 0 | 0 | 0 | 0 | 1.88 | 0.6 | 0 | 0 | 0 | 0 | 0 | 0.08 | 0 | 4 | 0 | 0 | 0 | 0 | 0 | 0 | 0 | 0 | 0.04 | 0 | 0 | 0 | 0 | 0 | 0 | 0 | 0 | 0 |  |  | The Al content in majority of Mn-Al medium-Mn steels was greater than 2 wt%. The chemical composition of the experimental steel is listed in Table 1. A 90-kg ingot of the experimental steel was prepared by vacuum induction melting. The ingot was forged into a billet with a section dimension of 70 mm × 60 mm. The billet was homogenized at 1200 °C for 2 h and then hot-rolled to 4-mm-thick sheet involving nine passes. The finish rolling temperature was ~ 900 °C. After finish rolling, the sheet was finally cooled to room temperature in air. Subsequently, the as-hot-rolled sheet was subjected to intercritical annealing, which involved intercritical annealing at 720 for 60 min, respectively, followed by air cooling to room temperature. | The Al content in majority of Mn-Al medium-Mn steels was greater than 2 wt%. The chemical composition of the experimental steel is listed in Table 1. A 90-kg ingot of the experimental steel was prepared by vacuum induction melting. The ingot was forged into a billet with a section dimension of 70 mm × 60 mm. The billet was homogenized at 1200 °C for 2 h and then hot-rolled to 4-mm-thick sheet involving nine passes. The finish rolling temperature was ~ 900 °C. After finish rolling, the sheet was finally cooled to room temperature in air. Subsequently, the as-hot-rolled sheet was subjected to intercritical annealing, which involved intercritical annealing at 720 for 60 min, respectively, followed by air cooling to room temperature.
10.1007/s10853-018-2512-0 |  |  | 1 | Table 2 Mechanical properties of A700–A760 steels |  |  | A740 | Tensile strength/MPa | 1143 | MPa | Yield strength/MPa | 683 | MPa | Total elongation/% | 29.9 | % | 0 | 0 | 0.25 | 0 | 0 | 0 | 0 | 0 | 1.88 | 0.6 | 0 | 0 | 0 | 0 | 0 | 0.08 | 0 | 4 | 0 | 0 | 0 | 0 | 0 | 0 | 0 | 0 | 0.04 | 0 | 0 | 0 | 0 | 0 | 0 | 0 | 0 | 0 |  |  | The Al content in majority of Mn-Al medium-Mn steels was greater than 2 wt%. The chemical composition of the experimental steel is listed in Table 1. A 90-kg ingot of the experimental steel was prepared by vacuum induction melting. The ingot was forged into a billet with a section dimension of 70 mm × 60 mm. The billet was homogenized at 1200 °C for 2 h and then hot-rolled to 4-mm-thick sheet involving nine passes. The finish rolling temperature was ~ 900 °C. After finish rolling, the sheet was finally cooled to room temperature in air. Subsequently, the as-hot-rolled sheet was subjected to intercritical annealing, which involved intercritical annealing at 740 °C for 60 min, respectively, followed by air cooling to room temperature. | The Al content in majority of Mn-Al medium-Mn steels was greater than 2 wt%. The chemical composition of the experimental steel is listed in Table 1. A 90-kg ingot of the experimental steel was prepared by vacuum induction melting. The ingot was forged into a billet with a section dimension of 70 mm × 60 mm. The billet was homogenized at 1200 °C for 2 h and then hot-rolled to 4-mm-thick sheet involving nine passes. The finish rolling temperature was ~ 900 °C. After finish rolling, the sheet was finally cooled to room temperature in air. Subsequently, the as-hot-rolled sheet was subjected to intercritical annealing, which involved intercritical annealing at 740 °C for 60 min, respectively, followed by air cooling to room temperature.
10.1007/s10853-018-2512-0 |  |  | 1 | Table 2 Mechanical properties of A700–A760 steels |  |  | A760 | Tensile strength/MPa | 1251 | MPa | Yield strength/MPa | 562 | MPa | Total elongation/% | 23.6 | % | 0 | 0 | 0.25 | 0 | 0 | 0 | 0 | 0 | 1.88 | 0.6 | 0 | 0 | 0 | 0 | 0 | 0.08 | 0 | 4 | 0 | 0 | 0 | 0 | 0 | 0 | 0 | 0 | 0.04 | 0 | 0 | 0 | 0 | 0 | 0 | 0 | 0 | 0 |  |  | The Al content in majority of Mn-Al medium-Mn steels was greater than 2 wt%. The chemical composition of the experimental steel is listed in Table 1. A 90-kg ingot of the experimental steel was prepared by vacuum induction melting. The ingot was forged into a billet with a section dimension of 70 mm × 60 mm. The billet was homogenized at 1200 °C for 2 h and then hot-rolled to 4-mm-thick sheet involving nine passes. The finish rolling temperature was ~ 900 °C. After finish rolling, the sheet was finally cooled to room temperature in air. Subsequently, the as-hot-rolled sheet was subjected to intercritical annealing, which involved intercritical annealing at 760 °C for 60 min, respectively, followed by air cooling to room temperature. | The Al content in majority of Mn-Al medium-Mn steels was greater than 2 wt%. The chemical composition of the experimental steel is listed in Table 1. A 90-kg ingot of the experimental steel was prepared by vacuum induction melting. The ingot was forged into a billet with a section dimension of 70 mm × 60 mm. The billet was homogenized at 1200 °C for 2 h and then hot-rolled to 4-mm-thick sheet involving nine passes. The finish rolling temperature was ~ 900 °C. After finish rolling, the sheet was finally cooled to room temperature in air. Subsequently, the as-hot-rolled sheet was subjected to intercritical annealing, which involved intercritical annealing at 760 °C for 60 min, respectively, followed by air cooling to room temperature.
10.1016/j.msea.2013.04.096 |  |  | 1 | Average tensile and impact properties of the two steels isothermally treated at 320degC. |  |  | Al-free steel | Tensile strength (MPa) | 1604 | MPa | Yield strength (MPa) | 914 | MPa | Total elongation (%) | 22.9 | % | 0 | 0 | 0.28 | 0 | 0 | 0 | 0 | 0 | 0.02 | 1.71 | 0 | 0 | 0 | 0 | 0 | 0 | 1.64 | 2.04 | 0 | 0 | 0.36 | 0 | 0 | 0 | 0 | 0 | 0 | 0.36 | 0 | 0 | 0 | 0 | 0 | 0 | 0 | 0 |  |  | The chemical compositions of the two steels, the Al-free steel and the Al-containing steel (hereafter the 1.19Al steel), are given in Table 1. The ingots melted by vacuum induction furnace were hot-forged into square bars at a finishing temperature of around 920°C. Specimens were all austenitized at 920°C for 30min, isothermally treated in a salt bath at a temperature of 320°C for different holding times from 84 to 420min, and finally air cooled to room temperature. Disks of 3mm in diameter were twin-jet electropolished to perforation at room temperature. For the same steel, similar microstructures were observed when isothermally treated at 320°C for different holding times. Fig. 1(a) and (c) shows typical optical metallographs of the Al-free and the 1.19Al steels isothermally treated at 320°C for a holding time of 420min. | The chemical compositions of the two steels, the Al-free steel and the Al-containing steel (hereafter the 1.19Al steel), are given in Table 1. The ingots melted by vacuum induction furnace were hot-forged into square bars at a finishing temperature of around 920°C. Specimens were all austenitized at 920°C for 30min, isothermally treated in a salt bath at a temperature of 320°C for different holding times from 84 to 420min, and finally air cooled to room temperature. Disks of 3mm in diameter were twin-jet electropolished to perforation at room temperature. For the same steel, similar microstructures were observed when isothermally treated at 320°C for different holding times. Fig. 1(a) and (c) shows typical optical metallographs of the Al-free and the 1.19Al steels isothermally treated at 320°C for a holding time of 420min.
10.1016/j.msea.2013.04.096 |  |  | 1 | Average tensile and impact properties of the two steels isothermally treated at 320degC. |  |  | 1.19Al steel | Tensile strength (MPa) | 1456 | MPa | Yield strength (MPa) | 1090 | MPa | Total elongation (%) | 20.8 | % | 0 | 0 | 0.28 | 0 | 0 | 0 | 0 | 0 | 1.19 | 0.67 | 0 | 0 | 0 | 0 | 0 | 0 | 1.62 | 1.96 | 0 | 0 | 0.34 | 0 | 0 | 0 | 0 | 0 | 0 | 0.23 | 0 | 0 | 0 | 0 | 0 | 0 | 0 | 0 |  |  | The chemical compositions of the two steels, the Al-free steel and the Al-containing steel (hereafter the 1.19Al steel), are given in Table 1. The ingots melted by vacuum induction furnace were hot-forged into square bars at a finishing temperature of around 920°C. Specimens were all austenitized at 920°C for 30min, isothermally treated in a salt bath at a temperature of 320°C for different holding times from 84 to 420min, and finally air cooled to room temperature. Disks of 3mm in diameter were twin-jet electropolished to perforation at room temperature. For the same steel, similar microstructures were observed when isothermally treated at 320°C for different holding times. Fig. 1(a) and (c) shows typical optical metallographs of the Al-free and the 1.19Al steels isothermally treated at 320°C for a holding time of 420min. | The chemical compositions of the two steels, the Al-free steel and the Al-containing steel (hereafter the 1.19Al steel), are given in Table 1. The ingots melted by vacuum induction furnace were hot-forged into square bars at a finishing temperature of around 920°C. Specimens were all austenitized at 920°C for 30min, isothermally treated in a salt bath at a temperature of 320°C for different holding times from 84 to 420min, and finally air cooled to room temperature. Disks of 3mm in diameter were twin-jet electropolished to perforation at room temperature. For the same steel, similar microstructures were observed when isothermally treated at 320°C for different holding times. Fig. 1(a) and (c) shows typical optical metallographs of the Al-free and the 1.19Al steels isothermally treated at 320°C for a holding time of 420min.
10.1016/j.actamat.2016.01.056 |  |  | 1 | Mechanical properties of the material in different processing conditions. RC, CR, and RX denote recovery-annealed, cold-rolled and fully recrystallized condition, respectively. |  |  | 1 pass | Tensile strength (MPa) | 1018 | MPa | Yield point (MPa) | 881 | MPa | Total elongation (%) | 29.2 | % | 0 | 0 | 0.325 | 0.015 | 0 | 0 | 0 | 0 | 1.21 | 0.041 | 0.01 | 0 | 0 | 0 | 0 | 0 | 0 | 22.46 | 0 | 0 | 0 | 0 | 0 | 0 | 0 | 0 | 0 | 0 | 0 | 0 | 0 | 0 | 0 | 0 | 0 | 0 |  |  | The melt was cast into 100 kg ingots, followed by homogenization annealing of the slabs at 1150 °C for 5 h in a muffle furnace. Then, the 140 mm thick ingots were forged at 1150 °C to a reduced thickness of 55 mm and again homogenized. Afterward, the slabs were hot rolled at 1150 °C to a final height of 10 mm. Rods with a diameter of 10 mm and a length of 35 mm were cut out of the hot-rolled slabs perpendicular to the rolling direction for further deformation by ECAP. ECAP passes of 1 were realized with air cooling after each pass and a sample rotation of 90° between consecutive passes to follow route BC . Additional heat treatment was performed in a sandbath furnace at 600 °C. Specimens with the dimensions 8 mm × 10 mm × 1 mm (extrusion direction (ED) × normal direction (ND) × transverse direction (TD), respectively) were cut from the deformed rods. | The melt was cast into 100 kg ingots, followed by homogenization annealing of the slabs at 1150 °C for 5 h in a muffle furnace. Then, the 140 mm thick ingots were forged at 1150 °C to a reduced thickness of 55 mm and again homogenized. Afterward, the slabs were hot rolled at 1150 °C to a final height of 10 mm. Rods with a diameter of 10 mm and a length of 35 mm were cut out of the hot-rolled slabs perpendicular to the rolling direction for further deformation by ECAP. ECAP passes of 1 were realized with air cooling after each pass and a sample rotation of 90° between consecutive passes to follow route BC . Additional heat treatment was performed in a sandbath furnace at 600 °C. Specimens with the dimensions 8 mm × 10 mm × 1 mm (extrusion direction (ED) × normal direction (ND) × transverse direction (TD), respectively) were cut from the deformed rods.
10.1016/j.actamat.2016.01.056 |  |  | 1 | Mechanical properties of the material in different processing conditions. RC, CR, and RX denote recovery-annealed, cold-rolled and fully recrystallized condition, respectively. |  |  | 2 passes | Tensile strength (MPa) | 1279 | MPa | Yield point (MPa) | 1167 | MPa | Total elongation (%) | 16.9 | % | 0 | 0 | 0.325 | 0.015 | 0 | 0 | 0 | 0 | 1.21 | 0.041 | 0.01 | 0 | 0 | 0 | 0 | 0 | 0 | 22.46 | 0 | 0 | 0 | 0 | 0 | 0 | 0 | 0 | 0 | 0 | 0 | 0 | 0 | 0 | 0 | 0 | 0 | 0 |  |  | The melt was cast into 100 kg ingots, followed by homogenization annealing of the slabs at 1150 °C for 5 h in a muffle furnace. Then, the 140 mm thick ingots were forged at 1150 °C to a reduced thickness of 55 mm and again homogenized. Afterward, the slabs were hot rolled at 1150 °C to a final height of 10 mm. Rods with a diameter of 10 mm and a length of 35 mm were cut out of the hot-rolled slabs perpendicular to the rolling direction for further deformation by ECAP. ECAP passes of 2 were realized with air cooling after each pass and a sample rotation of 90° between consecutive passes to follow route BC . Additional heat treatment was performed in a sandbath furnace at 600 °C. Specimens with the dimensions 8 mm × 10 mm × 1 mm (extrusion direction (ED) × normal direction (ND) × transverse direction (TD), respectively) were cut from the deformed rods. | The melt was cast into 100 kg ingots, followed by homogenization annealing of the slabs at 1150 °C for 5 h in a muffle furnace. Then, the 140 mm thick ingots were forged at 1150 °C to a reduced thickness of 55 mm and again homogenized. Afterward, the slabs were hot rolled at 1150 °C to a final height of 10 mm. Rods with a diameter of 10 mm and a length of 35 mm were cut out of the hot-rolled slabs perpendicular to the rolling direction for further deformation by ECAP. ECAP passes of 2 were realized with air cooling after each pass and a sample rotation of 90° between consecutive passes to follow route BC . Additional heat treatment was performed in a sandbath furnace at 600 °C. Specimens with the dimensions 8 mm × 10 mm × 1 mm (extrusion direction (ED) × normal direction (ND) × transverse direction (TD), respectively) were cut from the deformed rods.
10.1016/j.actamat.2016.01.056 |  |  | 1 | Mechanical properties of the material in different processing conditions. RC, CR, and RX denote recovery-annealed, cold-rolled and fully recrystallized condition, respectively. |  |  | 4 passes | Tensile strength (MPa) | 1675 | MPa | Yield point (MPa) | 1348 | MPa | Total elongation (%) | 10.6 | % | 0 | 0 | 0.325 | 0.015 | 0 | 0 | 0 | 0 | 1.21 | 0.041 | 0.01 | 0 | 0 | 0 | 0 | 0 | 0 | 22.46 | 0 | 0 | 0 | 0 | 0 | 0 | 0 | 0 | 0 | 0 | 0 | 0 | 0 | 0 | 0 | 0 | 0 | 0 |  |  | The melt was cast into 100 kg ingots, followed by homogenization annealing of the slabs at 1150 °C for 5 h in a muffle furnace. Then, the 140 mm thick ingots were forged at 1150 °C to a reduced thickness of 55 mm and again homogenized. Afterward, the slabs were hot rolled at 1150 °C to a final height of 10 mm. Rods with a diameter of 10 mm and a length of 35 mm were cut out of the hot-rolled slabs perpendicular to the rolling direction for further deformation by ECAP. ECAP passes of 4 were realized with air cooling after each pass and a sample rotation of 90° between consecutive passes to follow route BC . Additional heat treatment was performed in a sandbath furnace at 600 °C. Specimens with the dimensions 8 mm × 10 mm × 1 mm (extrusion direction (ED) × normal direction (ND) × transverse direction (TD), respectively) were cut from the deformed rods. | The melt was cast into 100 kg ingots, followed by homogenization annealing of the slabs at 1150 °C for 5 h in a muffle furnace. Then, the 140 mm thick ingots were forged at 1150 °C to a reduced thickness of 55 mm and again homogenized. Afterward, the slabs were hot rolled at 1150 °C to a final height of 10 mm. Rods with a diameter of 10 mm and a length of 35 mm were cut out of the hot-rolled slabs perpendicular to the rolling direction for further deformation by ECAP. ECAP passes of 4 were realized with air cooling after each pass and a sample rotation of 90° between consecutive passes to follow route BC . Additional heat treatment was performed in a sandbath furnace at 600 °C. Specimens with the dimensions 8 mm × 10 mm × 1 mm (extrusion direction (ED) × normal direction (ND) × transverse direction (TD), respectively) were cut from the deformed rods.
10.1016/j.msea.2008.05.022 |  |  | 1 | Mechanical properties of nickel-free austenitic stainless steels |  |  | 12Mn-0.15C-0.35N | Tensile stress (MPa) | 865 | MPa | Yield stress (MPa) | 498 | MPa | Total elongation (%) | 56.3 | % | 0 | 0 | 0.15 | 0.35 | 0 | 0 | 0 | 0 | 0 | 0 | 0 | 0.012 | 0 | 0 | 0 | 0 | 17.4 | 12 | 0 | 0 | 0.5 | 0 | 0 | 0 | 0 | 0 | 0 | 0 | 0 | 0 | 0 | 0 | 0 | 0 | 0 | 0 |  |  | Six experimental interstitially-alloyed Cr-Mn austenitic stainless steels with chemical compositions given in Table 1 were ingot-cast in a laboratory vacuum induction furnace under a protective nitrogen gas atmosphere. The ingots, weighing 100kg, were sectioned into 25mm thick sections, annealed at 1250°C for 30min, followed by hot rolling to a final thickness of 12mm with a finishing temperature above 950°C. The hot-rolled sheets were annealed at 1050°C for 15min and quenched in water prior to the machining of Charpy-V impact specimens. | Six experimental interstitially-alloyed Cr-Mn austenitic stainless steels with chemical compositions given in Table 1 were ingot-cast in a laboratory vacuum induction furnace under a protective nitrogen gas atmosphere. The ingots, weighing 100kg, were sectioned into 25mm thick sections, annealed at 1250°C for 30min, followed by hot rolling to a final thickness of 12mm with a finishing temperature above 950°C. The hot-rolled sheets were annealed at 1050°C for 15min and quenched in water prior to the machining of Charpy-V impact specimens.
10.1016/j.msea.2008.05.022 |  |  | 1 | Mechanical properties of nickel-free austenitic stainless steels |  |  | 12Mn-0.18C-0.4N-1.1Mo | Tensile stress (MPa) | 867 | MPa | Yield stress (MPa) | 486 | MPa | Total elongation (%) | 56.6 | % | 0 | 0 | 0.178 | 0.41 | 0 | 0 | 0 | 0 | 0 | 0 | 0 | 0.014 | 0 | 0 | 0 | 0 | 17.8 | 12.7 | 0 | 0 | 0.4 | 0 | 0 | 0 | 0 | 0 | 0 | 1.1 | 0 | 0 | 0 | 0 | 0 | 0 | 0 | 0 |  |  | Six experimental interstitially-alloyed Cr-Mn austenitic stainless steels with chemical compositions given in Table 1 were ingot-cast in a laboratory vacuum induction furnace under a protective nitrogen gas atmosphere. The ingots, weighing 100kg, were sectioned into 25mm thick sections, annealed at 1250°C for 30min, followed by hot rolling to a final thickness of 12mm with a finishing temperature above 950°C. The hot-rolled sheets were annealed at 1050°C for 15min and quenched in water prior to the machining of Charpy-V impact specimens. | Six experimental interstitially-alloyed Cr-Mn austenitic stainless steels with chemical compositions given in Table 1 were ingot-cast in a laboratory vacuum induction furnace under a protective nitrogen gas atmosphere. The ingots, weighing 100kg, were sectioned into 25mm thick sections, annealed at 1250°C for 30min, followed by hot rolling to a final thickness of 12mm with a finishing temperature above 950°C. The hot-rolled sheets were annealed at 1050°C for 15min and quenched in water prior to the machining of Charpy-V impact specimens.
10.1016/j.msea.2008.05.022 |  |  | 1 | Mechanical properties of nickel-free austenitic stainless steels |  |  | 12Mn-0.1C-0.35N-1.6Cu | Tensile stress (MPa) | 784 | MPa | Yield stress (MPa) | 423 | MPa | Total elongation (%) | 56.7 | % | 0 | 0 | 0.1 | 0.35 | 0 | 0 | 0 | 0 | 0 | 0 | 0 | 0.01 | 0 | 0 | 0 | 0 | 17.6 | 12.5 | 0 | 0 | 0.4 | 1.63 | 0 | 0 | 0 | 0 | 0 | 0 | 0 | 0 | 0 | 0 | 0 | 0 | 0 | 0 |  |  | Six experimental interstitially-alloyed Cr-Mn austenitic stainless steels with chemical compositions given in Table 1 were ingot-cast in a laboratory vacuum induction furnace under a protective nitrogen gas atmosphere. The ingots, weighing 100kg, were sectioned into 25mm thick sections, annealed at 1250°C for 30min, followed by hot rolling to a final thickness of 12mm with a finishing temperature above 950°C. The hot-rolled sheets were annealed at 1050°C for 15min and quenched in water prior to the machining of Charpy-V impact specimens. | Six experimental interstitially-alloyed Cr-Mn austenitic stainless steels with chemical compositions given in Table 1 were ingot-cast in a laboratory vacuum induction furnace under a protective nitrogen gas atmosphere. The ingots, weighing 100kg, were sectioned into 25mm thick sections, annealed at 1250°C for 30min, followed by hot rolling to a final thickness of 12mm with a finishing temperature above 950°C. The hot-rolled sheets were annealed at 1050°C for 15min and quenched in water prior to the machining of Charpy-V impact specimens.
10.1016/j.msea.2008.05.022 |  |  | 1 | Mechanical properties of nickel-free austenitic stainless steels |  |  | 18Mn-0.5N | Tensile stress (MPa) | 843 | MPa | Yield stress (MPa) | 481 | MPa | Total elongation (%) | 55.1 | % | 0 | 0 | 0.04 | 0.49 | 0 | 0 | 0 | 0 | 0 | 0 | 0 | 0.007 | 0 | 0 | 0 | 0 | 18 | 17.7 | 0 | 0 | 0.2 | 0 | 0 | 0 | 0 | 0 | 0 | 0.17 | 0 | 0 | 0 | 0 | 0 | 0 | 0 | 0 |  |  | Six experimental interstitially-alloyed Cr-Mn austenitic stainless steels with chemical compositions given in Table 1 were ingot-cast in a laboratory vacuum induction furnace under a protective nitrogen gas atmosphere. The ingots, weighing 100kg, were sectioned into 25mm thick sections, annealed at 1250°C for 30min, followed by hot rolling to a final thickness of 12mm with a finishing temperature above 950°C. The hot-rolled sheets were annealed at 1050°C for 15min and quenched in water prior to the machining of Charpy-V impact specimens. | Six experimental interstitially-alloyed Cr-Mn austenitic stainless steels with chemical compositions given in Table 1 were ingot-cast in a laboratory vacuum induction furnace under a protective nitrogen gas atmosphere. The ingots, weighing 100kg, were sectioned into 25mm thick sections, annealed at 1250°C for 30min, followed by hot rolling to a final thickness of 12mm with a finishing temperature above 950°C. The hot-rolled sheets were annealed at 1050°C for 15min and quenched in water prior to the machining of Charpy-V impact specimens.
10.1016/j.msea.2008.05.022 |  |  | 1 | Mechanical properties of nickel-free austenitic stainless steels |  |  | 18Mn-0.18C-0.3N | Tensile stress (MPa) | 876 | MPa | Yield stress (MPa) | 449 | MPa | Total elongation (%) | 56.5 | % | 0 | 0 | 0.18 | 0.32 | 0 | 0 | 0 | 0 | 0 | 0 | 0 | 0.006 | 0 | 0 | 0 | 0 | 17.7 | 18 | 0 | 0 | 0.6 | 0 | 0 | 0 | 0 | 0 | 0 | 0 | 0 | 0 | 0 | 0 | 0 | 0 | 0 | 0 |  |  | Six experimental interstitially-alloyed Cr-Mn austenitic stainless steels with chemical compositions given in Table 1 were ingot-cast in a laboratory vacuum induction furnace under a protective nitrogen gas atmosphere. The ingots, weighing 100kg, were sectioned into 25mm thick sections, annealed at 1250°C for 30min, followed by hot rolling to a final thickness of 12mm with a finishing temperature above 950°C. The hot-rolled sheets were annealed at 1050°C for 15min and quenched in water prior to the machining of Charpy-V impact specimens. | Six experimental interstitially-alloyed Cr-Mn austenitic stainless steels with chemical compositions given in Table 1 were ingot-cast in a laboratory vacuum induction furnace under a protective nitrogen gas atmosphere. The ingots, weighing 100kg, were sectioned into 25mm thick sections, annealed at 1250°C for 30min, followed by hot rolling to a final thickness of 12mm with a finishing temperature above 950°C. The hot-rolled sheets were annealed at 1050°C for 15min and quenched in water prior to the machining of Charpy-V impact specimens.
10.1016/j.msea.2008.05.022 |  |  | 1 | Mechanical properties of nickel-free austenitic stainless steels |  |  | 18Mn-0.4N-1.7Cu | Tensile stress (MPa) | 738 | MPa | Yield stress (MPa) | 417 | MPa | Total elongation (%) | 49 | % | 0 | 0 | 0.05 | 0.41 | 0 | 0 | 0 | 0 | 0 | 0 | 0 | 0.01 | 0 | 0 | 0 | 0 | 17.1 | 18.6 | 0 | 0 | 0.36 | 1.73 | 0 | 0 | 0 | 0 | 0 | 0 | 0 | 0 | 0 | 0 | 0 | 0 | 0 | 0 |  |  | Six experimental interstitially-alloyed Cr-Mn austenitic stainless steels with chemical compositions given in Table 1 were ingot-cast in a laboratory vacuum induction furnace under a protective nitrogen gas atmosphere. The ingots, weighing 100kg, were sectioned into 25mm thick sections, annealed at 1250°C for 30min, followed by hot rolling to a final thickness of 12mm with a finishing temperature above 950°C. The hot-rolled sheets were annealed at 1050°C for 15min and quenched in water prior to the machining of Charpy-V impact specimens. | Six experimental interstitially-alloyed Cr-Mn austenitic stainless steels with chemical compositions given in Table 1 were ingot-cast in a laboratory vacuum induction furnace under a protective nitrogen gas atmosphere. The ingots, weighing 100kg, were sectioned into 25mm thick sections, annealed at 1250°C for 30min, followed by hot rolling to a final thickness of 12mm with a finishing temperature above 950°C. The hot-rolled sheets were annealed at 1050°C for 15min and quenched in water prior to the machining of Charpy-V impact specimens.
10.1007/s11665-015-1605-z |  |  | 1 | Table 2 Mechanical properties of the experimental steels |  |  | Steel A (X70) | ('UTS, MPa', 'M', 'Mean') | 633 | MPa | ('YS, MPa', 'M', 'Mean') | 553 | MPa | ('TEL, %', 'M', 'Mean') | 40 | % | 0 | 0.0003 | 0.087 | 0 | 0 | 0 | 0 | 0 | 0 | 0.168 | 0.011 | 0.006 | 0 | 0 | 0.012 | 0.003 | 0.021 | 1.61 | 0 | 0 | 0.011 | 0.021 | 0 | 0 | 0 | 0 | 0.075 | 0.002 | 0 | 0 | 0 | 0 | 0 | 0 | 0 | 0 |  |  | According to the scheme presented in Fig. 1, the plates were reheated to 1200 °C to homogenize the structure before rolling. The rough-rolling temperature started at 1150 °C above the nonrecrystallization temperature of austenite for both steels. The finish rolling stage was started at 920 °C and finished rolling at 820 and 815 °C for steel A and B, respectively. The rolled plates steel A and B were air-cooled to the start cooling temperature of about 780 °C were water-cooled to 550 and 450 °C and then were air-cooled to room temperature. The final plates with thickness of 21.4 and 22.3 mm for steel A and B, respectively, were obtained. Ten tensile specimens, 160 mm in total length and 20 mm in effective width, 50 mm in gage length, were machined from the plates with the longitudinal axis parallel to the longitudinal direction, and tensile tests were carried out on an INSTRON 4206 machine at a strain rate of 5 mm/min at room temperature. | According to the scheme presented in Fig. 1, the plates were reheated to 1200 °C to homogenize the structure before rolling. The rough-rolling temperature started at 1150 °C above the nonrecrystallization temperature of austenite for both steels. The finish rolling stage was started at 920 °C and finished rolling at 820 and 815 °C for steel A and B, respectively. The rolled plates steel A and B were air-cooled to the start cooling temperature of about 780 °C were water-cooled to 550 and 450 °C and then were air-cooled to room temperature. The final plates with thickness of 21.4 and 22.3 mm for steel A and B, respectively, were obtained. Ten tensile specimens, 160 mm in total length and 20 mm in effective width, 50 mm in gage length, were machined from the plates with the longitudinal axis parallel to the longitudinal direction, and tensile tests were carried out on an INSTRON 4206 machine at a strain rate of 5 mm/min at room temperature.
10.1007/s11665-015-1605-z |  |  | 1 | Table 2 Mechanical properties of the experimental steels |  |  | Steel B (X80) | ('UTS, MPa', 'M', 'Mean') | 678 | MPa | ('YS, MPa', 'M', 'Mean') | 562 | MPa | ('TEL, %', 'M', 'Mean') | 35 | % | 0 | 0 | 0.057 | 0 | 0 | 0 | 0 | 0 | 0 | 0.21 | 0.005 | 0.002 | 0 | 0 | 0.013 | 0.002 | 0.23 | 1.72 | 0 | 0 | 0.19 | 0.01 | 0 | 0 | 0 | 0 | 0.067 | 0.12 | 0 | 0 | 0 | 0 | 0 | 0 | 0 | 0 |  |  | According to the scheme presented in Fig. 1, the plates were reheated to 1200 °C to homogenize the structure before rolling. The rough-rolling temperature started at 1150 °C above the nonrecrystallization temperature of austenite for both steels. The finish rolling stage was started at 920 °C and finished rolling at 820 and 815 °C for steel A and B, respectively. The rolled plates steel A and B were air-cooled to the start cooling temperature of about 780 °C were water-cooled to 550 and 450 °C and then were air-cooled to room temperature. The final plates with thickness of 21.4 and 22.3 mm for steel A and B, respectively, were obtained. Ten tensile specimens, 160 mm in total length and 20 mm in effective width, 50 mm in gage length, were machined from the plates with the longitudinal axis parallel to the longitudinal direction, and tensile tests were carried out on an INSTRON 4206 machine at a strain rate of 5 mm/min at room temperature. | According to the scheme presented in Fig. 1, the plates were reheated to 1200 °C to homogenize the structure before rolling. The rough-rolling temperature started at 1150 °C above the nonrecrystallization temperature of austenite for both steels. The finish rolling stage was started at 920 °C and finished rolling at 820 and 815 °C for steel A and B, respectively. The rolled plates steel A and B were air-cooled to the start cooling temperature of about 780 °C were water-cooled to 550 and 450 °C and then were air-cooled to room temperature. The final plates with thickness of 21.4 and 22.3 mm for steel A and B, respectively, were obtained. Ten tensile specimens, 160 mm in total length and 20 mm in effective width, 50 mm in gage length, were machined from the plates with the longitudinal axis parallel to the longitudinal direction, and tensile tests were carried out on an INSTRON 4206 machine at a strain rate of 5 mm/min at room temperature.
10.1007/s12540-018-0173-9 |  |  | 1 | Table 4 Tensile properties before and after 1% pre-strain and thermal aging treatment at the temperature of 200 °C and 250 °C of the API X60, X70, and X80 pipeline steels |  |  | X60 | Tensile strength (MPa) | 558 | MPa | Yield strength (MPa) | 449 | MPa | Total elongation (%) | 31.1 | % | 0 | 0 | 0.06 | 0 | 0 | 0 | 0 | 0 | 0 | 0.25 | 0.0075 | 0.0075 | 0 | 0 | 0.06 | 0.06 | 0.15 | 1.5 | 0 | 0 | 0.15 | 0 | 0 | 0 | 0 | 0 | 0.06 | 0.15 | 0 | 0 | 0 | 0 | 0 | 0 | 0 | 0 |  |  | After reheating treatment at temperatures above 1100 °C, the X60 steel was rolled in austenite recrystallization region, while the X70 and X80 steels were rolled in austenite non-recrystallization region where fine elongated austenite grains can be obtained by rolling with a high rolling reduction ratio above 70%. The hot-rolled steel plates were rapidly cooled from start cooling temperatures above Ar3 to finish cooling temperatures between 500 and 600 °C at various cooling rates. Steel specimens obtained from the 1/2 thickness location of the rolled steel plates were mechanically polished and etched by a 3% Nital solution. Sub-size round tensile specimens with a gage diameter of 6.3 mm and a gage length of 25.4 mm were obtained from the 1/2 thickness of rolled plates in the longitudinal direction. | After reheating treatment at temperatures above 1100 °C, the X60 steel was rolled in austenite recrystallization region, while the X70 and X80 steels were rolled in austenite non-recrystallization region where fine elongated austenite grains can be obtained by rolling with a high rolling reduction ratio above 70%. The hot-rolled steel plates were rapidly cooled from start cooling temperatures above Ar3 to finish cooling temperatures between 500 and 600 °C at various cooling rates. Steel specimens obtained from the 1/2 thickness location of the rolled steel plates were mechanically polished and etched by a 3% Nital solution. Sub-size round tensile specimens with a gage diameter of 6.3 mm and a gage length of 25.4 mm were obtained from the 1/2 thickness of rolled plates in the longitudinal direction.
10.1007/s12540-018-0173-9 |  |  | 1 | Table 4 Tensile properties before and after 1% pre-strain and thermal aging treatment at the temperature of 200 °C and 250 °C of the API X60, X70, and X80 pipeline steels |  |  | X60 | Tensile strength (MPa) | 583 | MPa | Yield strength (MPa) | 524 | MPa | Total elongation (%) | 28.2 | % | 0 | 0 | 0.06 | 0 | 0 | 0 | 0 | 0 | 0 | 0.25 | 0.0075 | 0.0075 | 0 | 0 | 0.06 | 0.06 | 0.15 | 1.5 | 0 | 0 | 0.15 | 0 | 0 | 0 | 0 | 0 | 0.06 | 0.15 | 0 | 0 | 0 | 0 | 0 | 0 | 0 | 0 |  |  | After reheating treatment at temperatures above 1100 °C, the X60 steel was rolled in austenite recrystallization region, while the X70 and X80 steels were rolled in austenite non-recrystallization region where fine elongated austenite grains can be obtained by rolling with a high rolling reduction ratio above 70%. The hot-rolled steel plates were rapidly cooled from start cooling temperatures above Ar3 to finish cooling temperatures between 500 and 600 °C at various cooling rates. Steel specimens obtained from the 1/2 thickness location of the rolled steel plates were mechanically polished and etched by a 3% Nital solution. Sub-size round tensile specimens with a gage diameter of 6.3 mm and a gage length of 25.4 mm were obtained from the 1/2 thickness of rolled plates in the longitudinal direction. To simulate pipe forming and coating processes, some specimens were additionally pre-strained to 1% and heat-treated at 200 °C for 5 min. | After reheating treatment at temperatures above 1100 °C, the X60 steel was rolled in austenite recrystallization region, while the X70 and X80 steels were rolled in austenite non-recrystallization region where fine elongated austenite grains can be obtained by rolling with a high rolling reduction ratio above 70%. The hot-rolled steel plates were rapidly cooled from start cooling temperatures above Ar3 to finish cooling temperatures between 500 and 600 °C at various cooling rates. Steel specimens obtained from the 1/2 thickness location of the rolled steel plates were mechanically polished and etched by a 3% Nital solution. Sub-size round tensile specimens with a gage diameter of 6.3 mm and a gage length of 25.4 mm were obtained from the 1/2 thickness of rolled plates in the longitudinal direction. To simulate pipe forming and coating processes, some specimens were additionally pre-strained to 1% and heat-treated at 200 °C for 5 min.
10.1007/s12540-018-0173-9 |  |  | 1 | Table 4 Tensile properties before and after 1% pre-strain and thermal aging treatment at the temperature of 200 °C and 250 °C of the API X60, X70, and X80 pipeline steels |  |  | X60 | Tensile strength (MPa) | 571 | MPa | Yield strength (MPa) | 527 | MPa | Total elongation (%) | 29.6 | % | 0 | 0 | 0.06 | 0 | 0 | 0 | 0 | 0 | 0 | 0.25 | 0.0075 | 0.0075 | 0 | 0 | 0.06 | 0.06 | 0.15 | 1.5 | 0 | 0 | 0.15 | 0 | 0 | 0 | 0 | 0 | 0.06 | 0.15 | 0 | 0 | 0 | 0 | 0 | 0 | 0 | 0 |  |  | After reheating treatment at temperatures above 1100 °C, the X60 steel was rolled in austenite recrystallization region, while the X70 and X80 steels were rolled in austenite non-recrystallization region where fine elongated austenite grains can be obtained by rolling with a high rolling reduction ratio above 70%. The hot-rolled steel plates were rapidly cooled from start cooling temperatures above Ar3 to finish cooling temperatures between 500 and 600 °C at various cooling rates. Steel specimens obtained from the 1/2 thickness location of the rolled steel plates were mechanically polished and etched by a 3% Nital solution. Sub-size round tensile specimens with a gage diameter of 6.3 mm and a gage length of 25.4 mm were obtained from the 1/2 thickness of rolled plates in the longitudinal direction. To simulate pipe forming and coating processes, some specimens were additionally pre-strained to 1% and heat-treated at 250 °C for 5 min. | After reheating treatment at temperatures above 1100 °C, the X60 steel was rolled in austenite recrystallization region, while the X70 and X80 steels were rolled in austenite non-recrystallization region where fine elongated austenite grains can be obtained by rolling with a high rolling reduction ratio above 70%. The hot-rolled steel plates were rapidly cooled from start cooling temperatures above Ar3 to finish cooling temperatures between 500 and 600 °C at various cooling rates. Steel specimens obtained from the 1/2 thickness location of the rolled steel plates were mechanically polished and etched by a 3% Nital solution. Sub-size round tensile specimens with a gage diameter of 6.3 mm and a gage length of 25.4 mm were obtained from the 1/2 thickness of rolled plates in the longitudinal direction. To simulate pipe forming and coating processes, some specimens were additionally pre-strained to 1% and heat-treated at 250 °C for 5 min.
10.1007/s12540-018-0173-9 |  |  | 1 | Table 4 Tensile properties before and after 1% pre-strain and thermal aging treatment at the temperature of 200 °C and 250 °C of the API X60, X70, and X80 pipeline steels |  |  | X70 | Tensile strength (MPa) | 608 | MPa | Yield strength (MPa) | 499 | MPa | Total elongation (%) | 27.3 | % | 0 | 0 | 0.07 | 0 | 0 | 0 | 0 | 0 | 0 | 0.25 | 0.0075 | 0.0075 | 0 | 0 | 0.06 | 0.06 | 0.15 | 1.7 | 0 | 0 | 0.15 | 0 | 0 | 0 | 0 | 0 | 0.06 | 0.15 | 0 | 0 | 0 | 0 | 0 | 0 | 0 | 0 |  |  | After reheating treatment at temperatures above 1100 °C, the X60 steel was rolled in austenite recrystallization region, while the X70 and X80 steels were rolled in austenite non-recrystallization region where fine elongated austenite grains can be obtained by rolling with a high rolling reduction ratio above 70%. The hot-rolled steel plates were rapidly cooled from start cooling temperatures above Ar3 to finish cooling temperatures between 500 and 600 °C at various cooling rates. Steel specimens obtained from the 1/2 thickness location of the rolled steel plates were mechanically polished and etched by a 3% Nital solution. Sub-size round tensile specimens with a gage diameter of 6.3 mm and a gage length of 25.4 mm were obtained from the 1/2 thickness of rolled plates in the longitudinal direction. | After reheating treatment at temperatures above 1100 °C, the X60 steel was rolled in austenite recrystallization region, while the X70 and X80 steels were rolled in austenite non-recrystallization region where fine elongated austenite grains can be obtained by rolling with a high rolling reduction ratio above 70%. The hot-rolled steel plates were rapidly cooled from start cooling temperatures above Ar3 to finish cooling temperatures between 500 and 600 °C at various cooling rates. Steel specimens obtained from the 1/2 thickness location of the rolled steel plates were mechanically polished and etched by a 3% Nital solution. Sub-size round tensile specimens with a gage diameter of 6.3 mm and a gage length of 25.4 mm were obtained from the 1/2 thickness of rolled plates in the longitudinal direction.
10.1007/s12540-018-0173-9 |  |  | 1 | Table 4 Tensile properties before and after 1% pre-strain and thermal aging treatment at the temperature of 200 °C and 250 °C of the API X60, X70, and X80 pipeline steels |  |  | X70 | Tensile strength (MPa) | 621 | MPa | Yield strength (MPa) | 567 | MPa | Total elongation (%) | 26.1 | % | 0 | 0 | 0.07 | 0 | 0 | 0 | 0 | 0 | 0 | 0.25 | 0.0075 | 0.0075 | 0 | 0 | 0.06 | 0.06 | 0.15 | 1.7 | 0 | 0 | 0.15 | 0 | 0 | 0 | 0 | 0 | 0.06 | 0.15 | 0 | 0 | 0 | 0 | 0 | 0 | 0 | 0 |  |  | After reheating treatment at temperatures above 1100 °C, the X60 steel was rolled in austenite recrystallization region, while the X70 and X80 steels were rolled in austenite non-recrystallization region where fine elongated austenite grains can be obtained by rolling with a high rolling reduction ratio above 70%. The hot-rolled steel plates were rapidly cooled from start cooling temperatures above Ar3 to finish cooling temperatures between 500 and 600 °C at various cooling rates. Steel specimens obtained from the 1/2 thickness location of the rolled steel plates were mechanically polished and etched by a 3% Nital solution. Sub-size round tensile specimens with a gage diameter of 6.3 mm and a gage length of 25.4 mm were obtained from the 1/2 thickness of rolled plates in the longitudinal direction. To simulate pipe forming and coating processes, some specimens were additionally pre-strained to 1% and heat-treated at 200 °C for 5 min. | After reheating treatment at temperatures above 1100 °C, the X60 steel was rolled in austenite recrystallization region, while the X70 and X80 steels were rolled in austenite non-recrystallization region where fine elongated austenite grains can be obtained by rolling with a high rolling reduction ratio above 70%. The hot-rolled steel plates were rapidly cooled from start cooling temperatures above Ar3 to finish cooling temperatures between 500 and 600 °C at various cooling rates. Steel specimens obtained from the 1/2 thickness location of the rolled steel plates were mechanically polished and etched by a 3% Nital solution. Sub-size round tensile specimens with a gage diameter of 6.3 mm and a gage length of 25.4 mm were obtained from the 1/2 thickness of rolled plates in the longitudinal direction. To simulate pipe forming and coating processes, some specimens were additionally pre-strained to 1% and heat-treated at 200 °C for 5 min.
10.1007/s12540-018-0173-9 |  |  | 1 | Table 4 Tensile properties before and after 1% pre-strain and thermal aging treatment at the temperature of 200 °C and 250 °C of the API X60, X70, and X80 pipeline steels |  |  | X70 | Tensile strength (MPa) | 631 | MPa | Yield strength (MPa) | 608 | MPa | Total elongation (%) | 24.9 | % | 0 | 0 | 0.07 | 0 | 0 | 0 | 0 | 0 | 0 | 0.25 | 0.0075 | 0.0075 | 0 | 0 | 0.06 | 0.06 | 0.15 | 1.7 | 0 | 0 | 0.15 | 0 | 0 | 0 | 0 | 0 | 0.06 | 0.15 | 0 | 0 | 0 | 0 | 0 | 0 | 0 | 0 |  |  | After reheating treatment at temperatures above 1100 °C, the X60 steel was rolled in austenite recrystallization region, while the X70 and X80 steels were rolled in austenite non-recrystallization region where fine elongated austenite grains can be obtained by rolling with a high rolling reduction ratio above 70%. The hot-rolled steel plates were rapidly cooled from start cooling temperatures above Ar3 to finish cooling temperatures between 500 and 600 °C at various cooling rates. Steel specimens obtained from the 1/2 thickness location of the rolled steel plates were mechanically polished and etched by a 3% Nital solution. Sub-size round tensile specimens with a gage diameter of 6.3 mm and a gage length of 25.4 mm were obtained from the 1/2 thickness of rolled plates in the longitudinal direction. To simulate pipe forming and coating processes, some specimens were additionally pre-strained to 1% and heat-treated at 250 °C for 5 min. | After reheating treatment at temperatures above 1100 °C, the X60 steel was rolled in austenite recrystallization region, while the X70 and X80 steels were rolled in austenite non-recrystallization region where fine elongated austenite grains can be obtained by rolling with a high rolling reduction ratio above 70%. The hot-rolled steel plates were rapidly cooled from start cooling temperatures above Ar3 to finish cooling temperatures between 500 and 600 °C at various cooling rates. Steel specimens obtained from the 1/2 thickness location of the rolled steel plates were mechanically polished and etched by a 3% Nital solution. Sub-size round tensile specimens with a gage diameter of 6.3 mm and a gage length of 25.4 mm were obtained from the 1/2 thickness of rolled plates in the longitudinal direction. To simulate pipe forming and coating processes, some specimens were additionally pre-strained to 1% and heat-treated at 250 °C for 5 min.
10.1007/s12540-018-0173-9 |  |  | 1 | Table 4 Tensile properties before and after 1% pre-strain and thermal aging treatment at the temperature of 200 °C and 250 °C of the API X60, X70, and X80 pipeline steels |  |  | X80 | Tensile strength (MPa) | 692 | MPa | Yield strength (MPa) | 578 | MPa | Total elongation (%) | 27 | % | 0 | 0 | 0.08 | 0 | 0 | 0 | 0 | 0 | 0 | 0.24 | 0.0075 | 0.0075 | 0 | 0 | 0.06 | 0.06 | 0.15 | 1.8 | 0 | 0 | 0.15 | 0 | 0 | 0 | 0 | 0 | 0.06 | 0.15 | 0 | 0 | 0 | 0 | 0 | 0 | 0 | 0 |  |  | After reheating treatment at temperatures above 1100 °C, the X60 steel was rolled in austenite recrystallization region, while the X70 and X80 steels were rolled in austenite non-recrystallization region where fine elongated austenite grains can be obtained by rolling with a high rolling reduction ratio above 70%. The hot-rolled steel plates were rapidly cooled from start cooling temperatures above Ar3 to finish cooling temperatures between 500 and 600 °C at various cooling rates. Steel specimens obtained from the 1/2 thickness location of the rolled steel plates were mechanically polished and etched by a 3% Nital solution. Sub-size round tensile specimens with a gage diameter of 6.3 mm and a gage length of 25.4 mm were obtained from the 1/2 thickness of rolled plates in the longitudinal direction. | After reheating treatment at temperatures above 1100 °C, the X60 steel was rolled in austenite recrystallization region, while the X70 and X80 steels were rolled in austenite non-recrystallization region where fine elongated austenite grains can be obtained by rolling with a high rolling reduction ratio above 70%. The hot-rolled steel plates were rapidly cooled from start cooling temperatures above Ar3 to finish cooling temperatures between 500 and 600 °C at various cooling rates. Steel specimens obtained from the 1/2 thickness location of the rolled steel plates were mechanically polished and etched by a 3% Nital solution. Sub-size round tensile specimens with a gage diameter of 6.3 mm and a gage length of 25.4 mm were obtained from the 1/2 thickness of rolled plates in the longitudinal direction.
10.1007/s12540-018-0173-9 |  |  | 1 | Table 4 Tensile properties before and after 1% pre-strain and thermal aging treatment at the temperature of 200 °C and 250 °C of the API X60, X70, and X80 pipeline steels |  |  | X80 | Tensile strength (MPa) | 700 | MPa | Yield strength (MPa) | 623 | MPa | Total elongation (%) | 26.3 | % | 0 | 0 | 0.08 | 0 | 0 | 0 | 0 | 0 | 0 | 0.24 | 0.0075 | 0.0075 | 0 | 0 | 0.06 | 0.06 | 0.15 | 1.8 | 0 | 0 | 0.15 | 0 | 0 | 0 | 0 | 0 | 0.06 | 0.15 | 0 | 0 | 0 | 0 | 0 | 0 | 0 | 0 |  |  | After reheating treatment at temperatures above 1100 °C, the X60 steel was rolled in austenite recrystallization region, while the X70 and X80 steels were rolled in austenite non-recrystallization region where fine elongated austenite grains can be obtained by rolling with a high rolling reduction ratio above 70%. The hot-rolled steel plates were rapidly cooled from start cooling temperatures above Ar3 to finish cooling temperatures between 500 and 600 °C at various cooling rates. Steel specimens obtained from the 1/2 thickness location of the rolled steel plates were mechanically polished and etched by a 3% Nital solution. Sub-size round tensile specimens with a gage diameter of 6.3 mm and a gage length of 25.4 mm were obtained from the 1/2 thickness of rolled plates in the longitudinal direction. To simulate pipe forming and coating processes, some specimens were additionally pre-strained to 1% and heat-treated at 200 °C for 5 min. | After reheating treatment at temperatures above 1100 °C, the X60 steel was rolled in austenite recrystallization region, while the X70 and X80 steels were rolled in austenite non-recrystallization region where fine elongated austenite grains can be obtained by rolling with a high rolling reduction ratio above 70%. The hot-rolled steel plates were rapidly cooled from start cooling temperatures above Ar3 to finish cooling temperatures between 500 and 600 °C at various cooling rates. Steel specimens obtained from the 1/2 thickness location of the rolled steel plates were mechanically polished and etched by a 3% Nital solution. Sub-size round tensile specimens with a gage diameter of 6.3 mm and a gage length of 25.4 mm were obtained from the 1/2 thickness of rolled plates in the longitudinal direction. To simulate pipe forming and coating processes, some specimens were additionally pre-strained to 1% and heat-treated at 200 °C for 5 min.
10.1007/s12540-018-0173-9 |  |  | 1 | Table 4 Tensile properties before and after 1% pre-strain and thermal aging treatment at the temperature of 200 °C and 250 °C of the API X60, X70, and X80 pipeline steels |  |  | X80 | Tensile strength (MPa) | 703 | MPa | Yield strength (MPa) | 667 | MPa | Total elongation (%) | 26.2 | % | 0 | 0 | 0.08 | 0 | 0 | 0 | 0 | 0 | 0 | 0.24 | 0.0075 | 0.0075 | 0 | 0 | 0.06 | 0.06 | 0.15 | 1.8 | 0 | 0 | 0.15 | 0 | 0 | 0 | 0 | 0 | 0.06 | 0.15 | 0 | 0 | 0 | 0 | 0 | 0 | 0 | 0 |  |  | After reheating treatment at temperatures above 1100 °C, the X60 steel was rolled in austenite recrystallization region, while the X70 and X80 steels were rolled in austenite non-recrystallization region where fine elongated austenite grains can be obtained by rolling with a high rolling reduction ratio above 70%. The hot-rolled steel plates were rapidly cooled from start cooling temperatures above Ar3 to finish cooling temperatures between 500 and 600 °C at various cooling rates. Steel specimens obtained from the 1/2 thickness location of the rolled steel plates were mechanically polished and etched by a 3% Nital solution. Sub-size round tensile specimens with a gage diameter of 6.3 mm and a gage length of 25.4 mm were obtained from the 1/2 thickness of rolled plates in the longitudinal direction. To simulate pipe forming and coating processes, some specimens were additionally pre-strained to 1% and heat-treated at 250 °C for 5 min. | After reheating treatment at temperatures above 1100 °C, the X60 steel was rolled in austenite recrystallization region, while the X70 and X80 steels were rolled in austenite non-recrystallization region where fine elongated austenite grains can be obtained by rolling with a high rolling reduction ratio above 70%. The hot-rolled steel plates were rapidly cooled from start cooling temperatures above Ar3 to finish cooling temperatures between 500 and 600 °C at various cooling rates. Steel specimens obtained from the 1/2 thickness location of the rolled steel plates were mechanically polished and etched by a 3% Nital solution. Sub-size round tensile specimens with a gage diameter of 6.3 mm and a gage length of 25.4 mm were obtained from the 1/2 thickness of rolled plates in the longitudinal direction. To simulate pipe forming and coating processes, some specimens were additionally pre-strained to 1% and heat-treated at 250 °C for 5 min.
10.1016/j.msea.2020.140636 |  |  | 1 | Mechanical properties of samples DQ, DQT, DQA and DQAT. |  |  | DQ | Tensile strength/MPa | 1130 | MPa | Yield strength/MPa | 1030 | MPa | Total elongation/% | 14.3 | % | 0 | 0.0025 | 0.06 | 0.0015 | 0 | 0 | 0 | 0 | 0.56 | 0.36 | 0 | 0 | 0 | 0 | 0 | 0.002 | 0 | 5.1 | 0 | 0 | 2.1 | 1.6 | 0 | 0 | 0 | 0 | 0.064 | 0 | 0 | 0 | 0 | 0 | 0 | 0 | 0 | 0 |  |  | The 100 kg steel ingot was prepared using a high-frequency vacuum induction furnace. The ingot was then forged into billets of dimensions ~100 mm × 100 mm. Schematic diagram of rolling and heat treatment process of the experimental steel is shown in Fig. 1 . The billets were hot-rolled to 12 mm steel plates via seven passes, after homogenization at 1200 °C for 2 h. The finish rolling temperature was greater than 1030 °C. Subsequently, the plates were directly quenched to room temperature (RT) and designated as sample DQ (directly quenched). | The 100 kg steel ingot was prepared using a high-frequency vacuum induction furnace. The ingot was then forged into billets of dimensions ~100 mm × 100 mm. Schematic diagram of rolling and heat treatment process of the experimental steel is shown in Fig. 1 . The billets were hot-rolled to 12 mm steel plates via seven passes, after homogenization at 1200 °C for 2 h. The finish rolling temperature was greater than 1030 °C. Subsequently, the plates were directly quenched to room temperature (RT) and designated as sample DQ (directly quenched).
10.1016/j.msea.2020.140636 |  |  | 1 | Mechanical properties of samples DQ, DQT, DQA and DQAT. |  |  | DQT | Tensile strength/MPa | 1180 | MPa | Yield strength/MPa | 1160 | MPa | Total elongation/% | 15.3 | % | 0 | 0.0025 | 0.06 | 0.0015 | 0 | 0 | 0 | 0 | 0.56 | 0.36 | 0 | 0 | 0 | 0 | 0 | 0.002 | 0 | 5.1 | 0 | 0 | 2.1 | 1.6 | 0 | 0 | 0 | 0 | 0.064 | 0 | 0 | 0 | 0 | 0 | 0 | 0 | 0 | 0 |  |  | The 100 kg steel ingot was prepared using a high-frequency vacuum induction furnace. The ingot was then forged into billets of dimensions ~100 mm × 100 mm. Schematic diagram of rolling and heat treatment process of the experimental steel is shown in Fig. 1 . The billets were hot-rolled to 12 mm steel plates via seven passes, after homogenization at 1200 °C for 2 h. The finish rolling temperature was greater than 1030 °C. Subsequently, the plates were directly quenched to room temperature (RT) and designated as sample DQ (directly quenched).The tempering temperature and time was 500 °C and 2 h, respectively. | The 100 kg steel ingot was prepared using a high-frequency vacuum induction furnace. The ingot was then forged into billets of dimensions ~100 mm × 100 mm. Schematic diagram of rolling and heat treatment process of the experimental steel is shown in Fig. 1 . The billets were hot-rolled to 12 mm steel plates via seven passes, after homogenization at 1200 °C for 2 h. The finish rolling temperature was greater than 1030 °C. Subsequently, the plates were directly quenched to room temperature (RT) and designated as sample DQ (directly quenched).The tempering temperature and time was 500 °C and 2 h, respectively.
10.1016/j.msea.2020.140636 |  |  | 1 | Mechanical properties of samples DQ, DQT, DQA and DQAT. |  |  | DQA600 | Tensile strength/MPa | 1040 | MPa | Yield strength/MPa | 1015 | MPa | Total elongation/% | 23 | % | 0 | 0.0025 | 0.06 | 0.0015 | 0 | 0 | 0 | 0 | 0.56 | 0.36 | 0 | 0 | 0 | 0 | 0 | 0.002 | 0 | 5.1 | 0 | 0 | 2.1 | 1.6 | 0 | 0 | 0 | 0 | 0.064 | 0 | 0 | 0 | 0 | 0 | 0 | 0 | 0 | 0 |  |  | The 100 kg steel ingot was prepared using a high-frequency vacuum induction furnace. The ingot was then forged into billets of dimensions ~100 mm × 100 mm. Schematic diagram of rolling and heat treatment process of the experimental steel is shown in Fig. 1 . The billets were hot-rolled to 12 mm steel plates via seven passes, after homogenization at 1200 °C for 2 h. The finish rolling temperature was greater than 1030 °C. Subsequently, the plates were directly quenched to room temperature (RT) and designated as sample DQ (directly quenched). The intercritical annealing process was carried out at 600 °C and the annealing time was 1.5 h. | The 100 kg steel ingot was prepared using a high-frequency vacuum induction furnace. The ingot was then forged into billets of dimensions ~100 mm × 100 mm. Schematic diagram of rolling and heat treatment process of the experimental steel is shown in Fig. 1 . The billets were hot-rolled to 12 mm steel plates via seven passes, after homogenization at 1200 °C for 2 h. The finish rolling temperature was greater than 1030 °C. Subsequently, the plates were directly quenched to room temperature (RT) and designated as sample DQ (directly quenched). The intercritical annealing process was carried out at 600 °C and the annealing time was 1.5 h.
10.1016/j.msea.2020.140636 |  |  | 1 | Mechanical properties of samples DQ, DQT, DQA and DQAT. |  |  | DQA615 | Tensile strength/MPa | 1020 | MPa | Yield strength/MPa | 1000 | MPa | Total elongation/% | 24.2 | % | 0 | 0.0025 | 0.06 | 0.0015 | 0 | 0 | 0 | 0 | 0.56 | 0.36 | 0 | 0 | 0 | 0 | 0 | 0.002 | 0 | 5.1 | 0 | 0 | 2.1 | 1.6 | 0 | 0 | 0 | 0 | 0.064 | 0 | 0 | 0 | 0 | 0 | 0 | 0 | 0 | 0 |  |  | The 100 kg steel ingot was prepared using a high-frequency vacuum induction furnace. The ingot was then forged into billets of dimensions ~100 mm × 100 mm. Schematic diagram of rolling and heat treatment process of the experimental steel is shown in Fig. 1 . The billets were hot-rolled to 12 mm steel plates via seven passes, after homogenization at 1200 °C for 2 h. The finish rolling temperature was greater than 1030 °C. Subsequently, the plates were directly quenched to room temperature (RT) and designated as sample DQ (directly quenched). The intercritical annealing process was carried out at 615 °C and the annealing time was 1.5 h. | The 100 kg steel ingot was prepared using a high-frequency vacuum induction furnace. The ingot was then forged into billets of dimensions ~100 mm × 100 mm. Schematic diagram of rolling and heat treatment process of the experimental steel is shown in Fig. 1 . The billets were hot-rolled to 12 mm steel plates via seven passes, after homogenization at 1200 °C for 2 h. The finish rolling temperature was greater than 1030 °C. Subsequently, the plates were directly quenched to room temperature (RT) and designated as sample DQ (directly quenched). The intercritical annealing process was carried out at 615 °C and the annealing time was 1.5 h.
10.1016/j.msea.2020.140636 |  |  | 1 | Mechanical properties of samples DQ, DQT, DQA and DQAT. |  |  | DQA630 | Tensile strength/MPa | 980 | MPa | Yield strength/MPa | 935 | MPa | Total elongation/% | 26.2 | % | 0 | 0.0025 | 0.06 | 0.0015 | 0 | 0 | 0 | 0 | 0.56 | 0.36 | 0 | 0 | 0 | 0 | 0 | 0.002 | 0 | 5.1 | 0 | 0 | 2.1 | 1.6 | 0 | 0 | 0 | 0 | 0.064 | 0 | 0 | 0 | 0 | 0 | 0 | 0 | 0 | 0 |  |  | The 100 kg steel ingot was prepared using a high-frequency vacuum induction furnace. The ingot was then forged into billets of dimensions ~100 mm × 100 mm. Schematic diagram of rolling and heat treatment process of the experimental steel is shown in Fig. 1 . The billets were hot-rolled to 12 mm steel plates via seven passes, after homogenization at 1200 °C for 2 h. The finish rolling temperature was greater than 1030 °C. Subsequently, the plates were directly quenched to room temperature (RT) and designated as sample DQ (directly quenched). The intercritical annealing process was carried out at 630 °C and the annealing time was 1.5 h. | The 100 kg steel ingot was prepared using a high-frequency vacuum induction furnace. The ingot was then forged into billets of dimensions ~100 mm × 100 mm. Schematic diagram of rolling and heat treatment process of the experimental steel is shown in Fig. 1 . The billets were hot-rolled to 12 mm steel plates via seven passes, after homogenization at 1200 °C for 2 h. The finish rolling temperature was greater than 1030 °C. Subsequently, the plates were directly quenched to room temperature (RT) and designated as sample DQ (directly quenched). The intercritical annealing process was carried out at 630 °C and the annealing time was 1.5 h.
10.1016/j.msea.2020.140636 |  |  | 1 | Mechanical properties of samples DQ, DQT, DQA and DQAT. |  |  | DQA645 | Tensile strength/MPa | 960 | MPa | Yield strength/MPa | 885 | MPa | Total elongation/% | 30.6 | % | 0 | 0.0025 | 0.06 | 0.0015 | 0 | 0 | 0 | 0 | 0.56 | 0.36 | 0 | 0 | 0 | 0 | 0 | 0.002 | 0 | 5.1 | 0 | 0 | 2.1 | 1.6 | 0 | 0 | 0 | 0 | 0.064 | 0 | 0 | 0 | 0 | 0 | 0 | 0 | 0 | 0 |  |  | The 100 kg steel ingot was prepared using a high-frequency vacuum induction furnace. The ingot was then forged into billets of dimensions ~100 mm × 100 mm. Schematic diagram of rolling and heat treatment process of the experimental steel is shown in Fig. 1 . The billets were hot-rolled to 12 mm steel plates via seven passes, after homogenization at 1200 °C for 2 h. The finish rolling temperature was greater than 1030 °C. Subsequently, the plates were directly quenched to room temperature (RT) and designated as sample DQ (directly quenched). The intercritical annealing process was carried out at 645 °C and the annealing time was 1.5 h. | The 100 kg steel ingot was prepared using a high-frequency vacuum induction furnace. The ingot was then forged into billets of dimensions ~100 mm × 100 mm. Schematic diagram of rolling and heat treatment process of the experimental steel is shown in Fig. 1 . The billets were hot-rolled to 12 mm steel plates via seven passes, after homogenization at 1200 °C for 2 h. The finish rolling temperature was greater than 1030 °C. Subsequently, the plates were directly quenched to room temperature (RT) and designated as sample DQ (directly quenched). The intercritical annealing process was carried out at 645 °C and the annealing time was 1.5 h.
10.1016/j.msea.2020.140636 |  |  | 1 | Mechanical properties of samples DQ, DQT, DQA and DQAT. |  |  | DQA600T | Tensile strength/MPa | 1080 | MPa | Yield strength/MPa | 1045 | MPa | Total elongation/% | 21.5 | % | 0 | 0.0025 | 0.06 | 0.0015 | 0 | 0 | 0 | 0 | 0.56 | 0.36 | 0 | 0 | 0 | 0 | 0 | 0.002 | 0 | 5.1 | 0 | 0 | 2.1 | 1.6 | 0 | 0 | 0 | 0 | 0.064 | 0 | 0 | 0 | 0 | 0 | 0 | 0 | 0 | 0 |  |  | The 100 kg steel ingot was prepared using a high-frequency vacuum induction furnace. The ingot was then forged into billets of dimensions ~100 mm × 100 mm. Schematic diagram of rolling and heat treatment process of the experimental steel is shown in Fig. 1 . The billets were hot-rolled to 12 mm steel plates via seven passes, after homogenization at 1200 °C for 2 h. The finish rolling temperature was greater than 1030 °C. Subsequently, the plates were directly quenched to room temperature (RT) and designated as sample DQ (directly quenched). The intercritical annealing process was carried out at 600 °C and the annealing time was 1.5 h. The tempering temperature and time was 500 °C and 2 h, respectively. | The 100 kg steel ingot was prepared using a high-frequency vacuum induction furnace. The ingot was then forged into billets of dimensions ~100 mm × 100 mm. Schematic diagram of rolling and heat treatment process of the experimental steel is shown in Fig. 1 . The billets were hot-rolled to 12 mm steel plates via seven passes, after homogenization at 1200 °C for 2 h. The finish rolling temperature was greater than 1030 °C. Subsequently, the plates were directly quenched to room temperature (RT) and designated as sample DQ (directly quenched). The intercritical annealing process was carried out at 600 °C and the annealing time was 1.5 h. The tempering temperature and time was 500 °C and 2 h, respectively.
10.1016/j.msea.2020.140636 |  |  | 1 | Mechanical properties of samples DQ, DQT, DQA and DQAT. |  |  | DQA615T | Tensile strength/MPa | 1040 | MPa | Yield strength/MPa | 1020 | MPa | Total elongation/% | 22.4 | % | 0 | 0.0025 | 0.06 | 0.0015 | 0 | 0 | 0 | 0 | 0.56 | 0.36 | 0 | 0 | 0 | 0 | 0 | 0.002 | 0 | 5.1 | 0 | 0 | 2.1 | 1.6 | 0 | 0 | 0 | 0 | 0.064 | 0 | 0 | 0 | 0 | 0 | 0 | 0 | 0 | 0 |  |  | The 100 kg steel ingot was prepared using a high-frequency vacuum induction furnace. The ingot was then forged into billets of dimensions ~100 mm × 100 mm. Schematic diagram of rolling and heat treatment process of the experimental steel is shown in Fig. 1 . The billets were hot-rolled to 12 mm steel plates via seven passes, after homogenization at 1200 °C for 2 h. The finish rolling temperature was greater than 1030 °C. Subsequently, the plates were directly quenched to room temperature (RT) and designated as sample DQ (directly quenched). The intercritical annealing process was carried out at 615 °C and the annealing time was 1.5 h. The tempering temperature and time was 500 °C and 2 h, respectively. | The 100 kg steel ingot was prepared using a high-frequency vacuum induction furnace. The ingot was then forged into billets of dimensions ~100 mm × 100 mm. Schematic diagram of rolling and heat treatment process of the experimental steel is shown in Fig. 1 . The billets were hot-rolled to 12 mm steel plates via seven passes, after homogenization at 1200 °C for 2 h. The finish rolling temperature was greater than 1030 °C. Subsequently, the plates were directly quenched to room temperature (RT) and designated as sample DQ (directly quenched). The intercritical annealing process was carried out at 615 °C and the annealing time was 1.5 h. The tempering temperature and time was 500 °C and 2 h, respectively.
10.1016/j.msea.2020.140636 |  |  | 1 | Mechanical properties of samples DQ, DQT, DQA and DQAT. |  |  | DQA630T | Tensile strength/MPa | 1035 | MPa | Yield strength/MPa | 980 | MPa | Total elongation/% | 26 | % | 0 | 0.0025 | 0.06 | 0.0015 | 0 | 0 | 0 | 0 | 0.56 | 0.36 | 0 | 0 | 0 | 0 | 0 | 0.002 | 0 | 5.1 | 0 | 0 | 2.1 | 1.6 | 0 | 0 | 0 | 0 | 0.064 | 0 | 0 | 0 | 0 | 0 | 0 | 0 | 0 | 0 |  |  | The 100 kg steel ingot was prepared using a high-frequency vacuum induction furnace. The ingot was then forged into billets of dimensions ~100 mm × 100 mm. Schematic diagram of rolling and heat treatment process of the experimental steel is shown in Fig. 1 . The billets were hot-rolled to 12 mm steel plates via seven passes, after homogenization at 1200 °C for 2 h. The finish rolling temperature was greater than 1030 °C. Subsequently, the plates were directly quenched to room temperature (RT) and designated as sample DQ (directly quenched). The intercritical annealing process was carried out at 630 °C and the annealing time was 1.5 h. The tempering temperature and time was 500 °C and 2 h, respectively. | The 100 kg steel ingot was prepared using a high-frequency vacuum induction furnace. The ingot was then forged into billets of dimensions ~100 mm × 100 mm. Schematic diagram of rolling and heat treatment process of the experimental steel is shown in Fig. 1 . The billets were hot-rolled to 12 mm steel plates via seven passes, after homogenization at 1200 °C for 2 h. The finish rolling temperature was greater than 1030 °C. Subsequently, the plates were directly quenched to room temperature (RT) and designated as sample DQ (directly quenched). The intercritical annealing process was carried out at 630 °C and the annealing time was 1.5 h. The tempering temperature and time was 500 °C and 2 h, respectively.
10.1016/j.msea.2020.140636 |  |  | 1 | Mechanical properties of samples DQ, DQT, DQA and DQAT. |  |  | DQA645T | Tensile strength/MPa | 1010 | MPa | Yield strength/MPa | 960 | MPa | Total elongation/% | 29.2 | % | 0 | 0.0025 | 0.06 | 0.0015 | 0 | 0 | 0 | 0 | 0.56 | 0.36 | 0 | 0 | 0 | 0 | 0 | 0.002 | 0 | 5.1 | 0 | 0 | 2.1 | 1.6 | 0 | 0 | 0 | 0 | 0.064 | 0 | 0 | 0 | 0 | 0 | 0 | 0 | 0 | 0 |  |  | The 100 kg steel ingot was prepared using a high-frequency vacuum induction furnace. The ingot was then forged into billets of dimensions ~100 mm × 100 mm. Schematic diagram of rolling and heat treatment process of the experimental steel is shown in Fig. 1 . The billets were hot-rolled to 12 mm steel plates via seven passes, after homogenization at 1200 °C for 2 h. The finish rolling temperature was greater than 1030 °C. Subsequently, the plates were directly quenched to room temperature (RT) and designated as sample DQ (directly quenched). The intercritical annealing process was carried out at 645 °C and the annealing time was 1.5 h. The tempering temperature and time was 500 °C and 2 h, respectively. | The 100 kg steel ingot was prepared using a high-frequency vacuum induction furnace. The ingot was then forged into billets of dimensions ~100 mm × 100 mm. Schematic diagram of rolling and heat treatment process of the experimental steel is shown in Fig. 1 . The billets were hot-rolled to 12 mm steel plates via seven passes, after homogenization at 1200 °C for 2 h. The finish rolling temperature was greater than 1030 °C. Subsequently, the plates were directly quenched to room temperature (RT) and designated as sample DQ (directly quenched). The intercritical annealing process was carried out at 645 °C and the annealing time was 1.5 h. The tempering temperature and time was 500 °C and 2 h, respectively.
10.1016/j.msea.2019.06.018 |  |  | 1 | Mean yield strength (YS), ultimate tensile strength (UTS), total elongation, uniform elongation and 28 J transition temperatures including 95% confidence intervals. Yield strength (YS) refers to the stress for 0.2% plastic strain. |  |  | 0.095C-0.08V-0Ti-15B | UTS (MPa) | 1226 | MPa | YS (MPa) | 908 | MPa | Elongation (%) | 12.1 | % | 0 | 0.0015 | 0.095 | 0.004 | 0.004 | 0 | 0 | 0 | 0.03 | 0.2 | 0 | 0.006 | 0 | 0 | 0 | 0.08 | 1 | 1 | 0 | 0 | 0 | 0 | 0 | 0 | 0 | 0 | 0 | 0.65 | 0 | 0 | 0 | 0 | 0 | 0 | 0 | 0 |  |  | Experimental slabs were hot rolled and directly quenched using a laboratory hot rolling mill. Based on the austenite grain growth studies described below, 55 mm thick slabs were reheated at 1225 °C for 2 h. This was followed by hot rolling with 6 passes to a final plate thickness of 6 mm as detailed in Table 2 . The estimated recrystallization stop temperatures were in the range of 880-890 °C and therefore the 5th and 6th rolling passes were performed below that temperature with the aim of obtaining pancaked austenite prior to direct quenching. Immediately after the final rolling pass at 800 °C the plate was directly quenched in a water bath at room temperature. The cooling rate during direct quenching measured with a thermocouple embedded in the middle of the slab prior to rolling was nearly 100 °C/s until approximately 400-450 °C from where the cooling rate started to slow down to 50 °C/s before reaching room temperature. | Experimental slabs were hot rolled and directly quenched using a laboratory hot rolling mill. Based on the austenite grain growth studies described below, 55 mm thick slabs were reheated at 1225 °C for 2 h. This was followed by hot rolling with 6 passes to a final plate thickness of 6 mm as detailed in Table 2 . The estimated recrystallization stop temperatures were in the range of 880-890 °C and therefore the 5th and 6th rolling passes were performed below that temperature with the aim of obtaining pancaked austenite prior to direct quenching. Immediately after the final rolling pass at 800 °C the plate was directly quenched in a water bath at room temperature. The cooling rate during direct quenching measured with a thermocouple embedded in the middle of the slab prior to rolling was nearly 100 °C/s until approximately 400-450 °C from where the cooling rate started to slow down to 50 °C/s before reaching room temperature.
10.1016/j.msea.2019.06.018 |  |  | 1 | Mean yield strength (YS), ultimate tensile strength (UTS), total elongation, uniform elongation and 28 J transition temperatures including 95% confidence intervals. Yield strength (YS) refers to the stress for 0.2% plastic strain. |  |  | 0.095C-0.08V-0.025Ti-15B | UTS (MPa) | 1264 | MPa | YS (MPa) | 953 | MPa | Elongation (%) | 12.5 | % | 0 | 0.0015 | 0.095 | 0.003 | 0.002 | 0 | 0 | 0 | 0.03 | 0.2 | 0 | 0.003 | 0 | 0 | 0.025 | 0.08 | 1 | 1 | 0 | 0 | 0 | 0 | 0 | 0 | 0 | 0 | 0 | 0.65 | 0 | 0 | 0 | 0 | 0 | 0 | 0 | 0 |  |  | Experimental slabs were hot rolled and directly quenched using a laboratory hot rolling mill. Based on the austenite grain growth studies described below, 55 mm thick slabs were reheated at 1225 °C for 2 h. This was followed by hot rolling with 6 passes to a final plate thickness of 6 mm as detailed in Table 2 . The estimated recrystallization stop temperatures were in the range of 880-890 °C and therefore the 5th and 6th rolling passes were performed below that temperature with the aim of obtaining pancaked austenite prior to direct quenching. Immediately after the final rolling pass at 800 °C the plate was directly quenched in a water bath at room temperature. The cooling rate during direct quenching measured with a thermocouple embedded in the middle of the slab prior to rolling was nearly 100 °C/s until approximately 400-450 °C from where the cooling rate started to slow down to 50 °C/s before reaching room temperature. | Experimental slabs were hot rolled and directly quenched using a laboratory hot rolling mill. Based on the austenite grain growth studies described below, 55 mm thick slabs were reheated at 1225 °C for 2 h. This was followed by hot rolling with 6 passes to a final plate thickness of 6 mm as detailed in Table 2 . The estimated recrystallization stop temperatures were in the range of 880-890 °C and therefore the 5th and 6th rolling passes were performed below that temperature with the aim of obtaining pancaked austenite prior to direct quenching. Immediately after the final rolling pass at 800 °C the plate was directly quenched in a water bath at room temperature. The cooling rate during direct quenching measured with a thermocouple embedded in the middle of the slab prior to rolling was nearly 100 °C/s until approximately 400-450 °C from where the cooling rate started to slow down to 50 °C/s before reaching room temperature.
10.1016/j.msea.2019.06.018 |  |  | 1 | Mean yield strength (YS), ultimate tensile strength (UTS), total elongation, uniform elongation and 28 J transition temperatures including 95% confidence intervals. Yield strength (YS) refers to the stress for 0.2% plastic strain. |  |  | 0.14C-0.08V-0Ti-15B | UTS (MPa) | 1404 | MPa | YS (MPa) | 1011 | MPa | Elongation (%) | 11.4 | % | 0 | 0.0015 | 0.14 | 0.003 | 0.002 | 0 | 0 | 0 | 0.03 | 0.2 | 0 | 0.003 | 0 | 0 | 0 | 0.08 | 1 | 1 | 0 | 0 | 0 | 0 | 0 | 0 | 0 | 0 | 0 | 0.65 | 0 | 0 | 0 | 0 | 0 | 0 | 0 | 0 |  |  | Experimental slabs were hot rolled and directly quenched using a laboratory hot rolling mill. Based on the austenite grain growth studies described below, 55 mm thick slabs were reheated at 1225 °C for 2 h. This was followed by hot rolling with 6 passes to a final plate thickness of 6 mm as detailed in Table 2 . The estimated recrystallization stop temperatures were in the range of 880-890 °C and therefore the 5th and 6th rolling passes were performed below that temperature with the aim of obtaining pancaked austenite prior to direct quenching. Immediately after the final rolling pass at 800 °C the plate was directly quenched in a water bath at room temperature. The cooling rate during direct quenching measured with a thermocouple embedded in the middle of the slab prior to rolling was nearly 100 °C/s until approximately 400-450 °C from where the cooling rate started to slow down to 50 °C/s before reaching room temperature. | Experimental slabs were hot rolled and directly quenched using a laboratory hot rolling mill. Based on the austenite grain growth studies described below, 55 mm thick slabs were reheated at 1225 °C for 2 h. This was followed by hot rolling with 6 passes to a final plate thickness of 6 mm as detailed in Table 2 . The estimated recrystallization stop temperatures were in the range of 880-890 °C and therefore the 5th and 6th rolling passes were performed below that temperature with the aim of obtaining pancaked austenite prior to direct quenching. Immediately after the final rolling pass at 800 °C the plate was directly quenched in a water bath at room temperature. The cooling rate during direct quenching measured with a thermocouple embedded in the middle of the slab prior to rolling was nearly 100 °C/s until approximately 400-450 °C from where the cooling rate started to slow down to 50 °C/s before reaching room temperature.
10.1016/j.msea.2019.06.018 |  |  | 1 | Mean yield strength (YS), ultimate tensile strength (UTS), total elongation, uniform elongation and 28 J transition temperatures including 95% confidence intervals. Yield strength (YS) refers to the stress for 0.2% plastic strain. |  |  | 0.14C-0V-0Ti-15B | UTS (MPa) | 1384 | MPa | YS (MPa) | 1000 | MPa | Elongation (%) | 11.8 | % | 0 | 0.0015 | 0.14 | 0.003 | 0.004 | 0 | 0 | 0 | 0.03 | 0.2 | 0 | 0.006 | 0 | 0 | 0 | 0 | 1 | 1 | 0 | 0 | 0 | 0 | 0 | 0 | 0 | 0 | 0 | 0.65 | 0 | 0 | 0 | 0 | 0 | 0 | 0 | 0 |  |  | Experimental slabs were hot rolled and directly quenched using a laboratory hot rolling mill. Based on the austenite grain growth studies described below, 55 mm thick slabs were reheated at 1225 °C for 2 h. This was followed by hot rolling with 6 passes to a final plate thickness of 6 mm as detailed in Table 2 . The estimated recrystallization stop temperatures were in the range of 880-890 °C and therefore the 5th and 6th rolling passes were performed below that temperature with the aim of obtaining pancaked austenite prior to direct quenching. Immediately after the final rolling pass at 800 °C the plate was directly quenched in a water bath at room temperature. The cooling rate during direct quenching measured with a thermocouple embedded in the middle of the slab prior to rolling was nearly 100 °C/s until approximately 400-450 °C from where the cooling rate started to slow down to 50 °C/s before reaching room temperature. | Experimental slabs were hot rolled and directly quenched using a laboratory hot rolling mill. Based on the austenite grain growth studies described below, 55 mm thick slabs were reheated at 1225 °C for 2 h. This was followed by hot rolling with 6 passes to a final plate thickness of 6 mm as detailed in Table 2 . The estimated recrystallization stop temperatures were in the range of 880-890 °C and therefore the 5th and 6th rolling passes were performed below that temperature with the aim of obtaining pancaked austenite prior to direct quenching. Immediately after the final rolling pass at 800 °C the plate was directly quenched in a water bath at room temperature. The cooling rate during direct quenching measured with a thermocouple embedded in the middle of the slab prior to rolling was nearly 100 °C/s until approximately 400-450 °C from where the cooling rate started to slow down to 50 °C/s before reaching room temperature.
10.1016/j.msea.2019.06.018 |  |  | 1 | Mean yield strength (YS), ultimate tensile strength (UTS), total elongation, uniform elongation and 28 J transition temperatures including 95% confidence intervals. Yield strength (YS) refers to the stress for 0.2% plastic strain. |  |  | 0.14C-0.08V-0Ti-0B | UTS (MPa) | 1351 | MPa | YS (MPa) | 968 | MPa | Elongation (%) | 12.1 | % | 0 | 0 | 0.14 | 0.005 | 0.003 | 0 | 0 | 0 | 0.03 | 0.2 | 0 | 0.006 | 0 | 0 | 0 | 0.08 | 1 | 1 | 0 | 0 | 0 | 0 | 0 | 0 | 0 | 0 | 0 | 0.65 | 0 | 0 | 0 | 0 | 0 | 0 | 0 | 0 |  |  | Experimental slabs were hot rolled and directly quenched using a laboratory hot rolling mill. Based on the austenite grain growth studies described below, 55 mm thick slabs were reheated at 1225 °C for 2 h. This was followed by hot rolling with 6 passes to a final plate thickness of 6 mm as detailed in Table 2 . The estimated recrystallization stop temperatures were in the range of 880-890 °C and therefore the 5th and 6th rolling passes were performed below that temperature with the aim of obtaining pancaked austenite prior to direct quenching. Immediately after the final rolling pass at 800 °C the plate was directly quenched in a water bath at room temperature. The cooling rate during direct quenching measured with a thermocouple embedded in the middle of the slab prior to rolling was nearly 100 °C/s until approximately 400-450 °C from where the cooling rate started to slow down to 50 °C/s before reaching room temperature. | Experimental slabs were hot rolled and directly quenched using a laboratory hot rolling mill. Based on the austenite grain growth studies described below, 55 mm thick slabs were reheated at 1225 °C for 2 h. This was followed by hot rolling with 6 passes to a final plate thickness of 6 mm as detailed in Table 2 . The estimated recrystallization stop temperatures were in the range of 880-890 °C and therefore the 5th and 6th rolling passes were performed below that temperature with the aim of obtaining pancaked austenite prior to direct quenching. Immediately after the final rolling pass at 800 °C the plate was directly quenched in a water bath at room temperature. The cooling rate during direct quenching measured with a thermocouple embedded in the middle of the slab prior to rolling was nearly 100 °C/s until approximately 400-450 °C from where the cooling rate started to slow down to 50 °C/s before reaching room temperature.
10.1007/s11661-014-2267-4 |  |  | 1 | Table III Tensile Properties of Alloys |  |  | A | UTS (MPa) | 991 | MPa | YS (MPa) | 546 | MPa | TEL (pct) | 25 | no mentioned | 0 | 0 | 0.37 | 0 | 0 | 0 | 0 | 0 | 2.49 | 0.23 | 0.02 | 0 | 0 | 0 | 0 | 0 | 0 | 1.99 | 0 | 0 | 0 | 0.49 | 0 | 0 | 0 | 0 | 0 | 0 | 0 | 0 | 0 | 0 | 0 | 0 | 0 | 0 |  |  | The alloy was manufactured as a 34 kg ingot of 100 × 170 × 230 mm dimensions using a vacuum furnace with the composition: The ingot was reheated to 1473 K (1200 °C) for rough rolling to make 25 to 30 mm slabs followed by air cooling. The slabs were then reheated to 1473 K (1200 °C) and hot-rolled with the temperature maintained above 1173 K (900 °C) down to 3 mm thickness. Microstructural evolution was fulfilled on dilatometric samples of dimensions 2 × 3 × 10 mm machined from hot-rolled sheets, using a push-rod BAHR DIL805 high-speed dilatometer with radio frequency induction heating; the equipment has been described elsewhere. According to the dilatometric curves for bainitic transformation (Figure 4), after intercritical annealing at 1073 K (800 °C) for 5 minutes, alloys isothermally held at 603 K (330 °C) for 30 minutes. | The alloy was manufactured as a 34 kg ingot of 100 × 170 × 230 mm dimensions using a vacuum furnace with the composition: The ingot was reheated to 1473 K (1200 °C) for rough rolling to make 25 to 30 mm slabs followed by air cooling. The slabs were then reheated to 1473 K (1200 °C) and hot-rolled with the temperature maintained above 1173 K (900 °C) down to 3 mm thickness. Microstructural evolution was fulfilled on dilatometric samples of dimensions 2 × 3 × 10 mm machined from hot-rolled sheets, using a push-rod BAHR DIL805 high-speed dilatometer with radio frequency induction heating; the equipment has been described elsewhere. According to the dilatometric curves for bainitic transformation (Figure 4), after intercritical annealing at 1073 K (800 °C) for 5 minutes, alloys isothermally held at 603 K (330 °C) for 30 minutes.
10.1007/s11661-014-2267-4 |  |  | 1 | Table III Tensile Properties of Alloys |  |  | B | UTS (MPa) | 1023 | MPa | YS (MPa) | 528 | MPa | TEL (pct) | 22 | no mentioned | 0 | 0 | 0.37 | 0 | 0 | 0 | 0 | 0 | 2.49 | 0.23 | 0.02 | 0 | 0 | 0 | 0 | 0 | 0 | 2.99 | 0 | 0 | 0 | 0.49 | 0 | 0 | 0 | 0 | 0 | 0 | 0 | 0 | 0 | 0 | 0 | 0 | 0 | 0 |  |  | The alloy was manufactured as a 34 kg ingot of 100 × 170 × 230 mm dimensions using a vacuum furnace with the composition: The ingot was reheated to 1473 K (1200 °C) for rough rolling to make 25 to 30 mm slabs followed by air cooling. The slabs were then reheated to 1473 K (1200 °C) and hot-rolled with the temperature maintained above 1173 K (900 °C) down to 3 mm thickness. Microstructural evolution was fulfilled on dilatometric samples of dimensions 2 × 3 × 10 mm machined from hot-rolled sheets, using a push-rod BAHR DIL805 high-speed dilatometer with radio frequency induction heating; the equipment has been described elsewhere. According to the dilatometric curves for bainitic transformation (Figure 4), after intercritical annealing at 1073 K (800 °C) for 5 minutes, alloys isothermally held at 603 K (330 °C) for 90 minutes. | The alloy was manufactured as a 34 kg ingot of 100 × 170 × 230 mm dimensions using a vacuum furnace with the composition: The ingot was reheated to 1473 K (1200 °C) for rough rolling to make 25 to 30 mm slabs followed by air cooling. The slabs were then reheated to 1473 K (1200 °C) and hot-rolled with the temperature maintained above 1173 K (900 °C) down to 3 mm thickness. Microstructural evolution was fulfilled on dilatometric samples of dimensions 2 × 3 × 10 mm machined from hot-rolled sheets, using a push-rod BAHR DIL805 high-speed dilatometer with radio frequency induction heating; the equipment has been described elsewhere. According to the dilatometric curves for bainitic transformation (Figure 4), after intercritical annealing at 1073 K (800 °C) for 5 minutes, alloys isothermally held at 603 K (330 °C) for 90 minutes.
10.1007/s11661-014-2267-4 |  |  | 1 | Table III Tensile Properties of Alloys |  |  | C | UTS (MPa) | 1125 | MPa | YS (MPa) | 479 | MPa | TEL (pct) | 14 | no mentioned | 0 | 0 | 0.37 | 0 | 0 | 0 | 0 | 0 | 2.49 | 0.23 | 0.02 | 0 | 0 | 0 | 0 | 0 | 0 | 3.99 | 0 | 0 | 0 | 0.49 | 0 | 0 | 0 | 0 | 0 | 0 | 0 | 0 | 0 | 0 | 0 | 0 | 0 | 0 |  |  | The alloy was manufactured as a 34 kg ingot of 100 × 170 × 230 mm dimensions using a vacuum furnace with the composition: The ingot was reheated to 1473 K (1200 °C) for rough rolling to make 25 to 30 mm slabs followed by air cooling. The slabs were then reheated to 1473 K (1200 °C) and hot-rolled with the temperature maintained above 1173 K (900 °C) down to 3 mm thickness. Microstructural evolution was fulfilled on dilatometric samples of dimensions 2 × 3 × 10 mm machined from hot-rolled sheets, using a push-rod BAHR DIL805 high-speed dilatometer with radio frequency induction heating; the equipment has been described elsewhere. According to the dilatometric curves for bainitic transformation (Figure 4), after intercritical annealing at 1033 K (760 °C) for 5 minutes, alloys isothermally held at 603 K (330 °C) for 30 minutes. | The alloy was manufactured as a 34 kg ingot of 100 × 170 × 230 mm dimensions using a vacuum furnace with the composition: The ingot was reheated to 1473 K (1200 °C) for rough rolling to make 25 to 30 mm slabs followed by air cooling. The slabs were then reheated to 1473 K (1200 °C) and hot-rolled with the temperature maintained above 1173 K (900 °C) down to 3 mm thickness. Microstructural evolution was fulfilled on dilatometric samples of dimensions 2 × 3 × 10 mm machined from hot-rolled sheets, using a push-rod BAHR DIL805 high-speed dilatometer with radio frequency induction heating; the equipment has been described elsewhere. According to the dilatometric curves for bainitic transformation (Figure 4), after intercritical annealing at 1033 K (760 °C) for 5 minutes, alloys isothermally held at 603 K (330 °C) for 30 minutes.
10.1016/j.matdes.2015.06.050 |  |  | 1 | Mechanical properties of 40CrNiMoV and 40CrNiMo steels. |  |  | 40CrNiMoV | Tensile strength (MPa) | 1222 | MPa | Yield strength (MPa) | 1128 | MPa | Elongation (%) | 13.6 | % | 0 | 0.0003 | 0.39 | 0.0022 | 0 | 0 | 0 | 0 | 0.039 | 0.34 | 0.006 | 0.004 | 0 | 0 | 0.005 | 0.089 | 0.89 | 0.69 | 0 | 0 | 1.54 | 0 | 0 | 0 | 0 | 0 | 0.005 | 0.22 | 0 | 0 | 0 | 0 | 0 | 0 | 0 | 0 |  |  | The steels used in the experiment were prepared through vacuum induction melting and were forged into 600mm×110mm×35mm plates. Round bar specimens of ∅30mm×105mm were prepared through electric spark line cutting and then machined into standard samples for end quenching test. The austenitising temperature of the test steels was 860°C and cooling rates of 0.7 °C/s were selected followed by tempering treatment at 630°C for 1h. | The steels used in the experiment were prepared through vacuum induction melting and were forged into 600mm×110mm×35mm plates. Round bar specimens of ∅30mm×105mm were prepared through electric spark line cutting and then machined into standard samples for end quenching test. The austenitising temperature of the test steels was 860°C and cooling rates of 0.7 °C/s were selected followed by tempering treatment at 630°C for 1h.
10.1016/j.matdes.2015.06.050 |  |  | 1 | Mechanical properties of 40CrNiMoV and 40CrNiMo steels. |  |  | 40CrNiMoV | Tensile strength (MPa) | 1130 | MPa | Yield strength (MPa) | 983 | MPa | Elongation (%) | 13.2 | % | 0 | 0.0003 | 0.39 | 0.0022 | 0 | 0 | 0 | 0 | 0.039 | 0.34 | 0.006 | 0.004 | 0 | 0 | 0.005 | 0.089 | 0.89 | 0.69 | 0 | 0 | 1.54 | 0 | 0 | 0 | 0 | 0 | 0.005 | 0.22 | 0 | 0 | 0 | 0 | 0 | 0 | 0 | 0 |  |  | The steels used in the experiment were prepared through vacuum induction melting and were forged into 600mm×110mm×35mm plates. Round bar specimens of ∅30mm×105mm were prepared through electric spark line cutting and then machined into standard samples for end quenching test. The austenitising temperature of the test steels was 860°C and cooling rates of 0.3 °C/s were selected followed by tempering treatment at 630°C for 1h. | The steels used in the experiment were prepared through vacuum induction melting and were forged into 600mm×110mm×35mm plates. Round bar specimens of ∅30mm×105mm were prepared through electric spark line cutting and then machined into standard samples for end quenching test. The austenitising temperature of the test steels was 860°C and cooling rates of 0.3 °C/s were selected followed by tempering treatment at 630°C for 1h.
10.1016/j.matdes.2015.06.050 |  |  | 1 | Mechanical properties of 40CrNiMoV and 40CrNiMo steels. |  |  | 40CrNiMo | Tensile strength (MPa) | 884 | MPa | Yield strength (MPa) | 697 | MPa | Elongation (%) | 15.9 | % | 0 | 0.0002 | 0.43 | 0.0046 | 0 | 0 | 0 | 0 | 0.037 | 0.35 | 0.001 | 0.003 | 0 | 0 | 0.006 | 0.001 | 0.78 | 0.6 | 0 | 0 | 1.51 | 0 | 0 | 0 | 0 | 0 | 0.004 | 0.2 | 0 | 0 | 0 | 0 | 0 | 0 | 0 | 0 |  |  | The steels used in the experiment were prepared through vacuum induction melting and were forged into 600mm×110mm×35mm plates. Round bar specimens of ∅30mm×105mm were prepared through electric spark line cutting and then machined into standard samples for end quenching test. The austenitising temperature of the test steels was 860°C and cooling rates of 0.7 °C/s were selected followed by tempering treatment at 630°C for 1h. | The steels used in the experiment were prepared through vacuum induction melting and were forged into 600mm×110mm×35mm plates. Round bar specimens of ∅30mm×105mm were prepared through electric spark line cutting and then machined into standard samples for end quenching test. The austenitising temperature of the test steels was 860°C and cooling rates of 0.7 °C/s were selected followed by tempering treatment at 630°C for 1h.
10.1016/j.matdes.2015.06.050 |  |  | 1 | Mechanical properties of 40CrNiMoV and 40CrNiMo steels. |  |  | 40CrNiMo | Tensile strength (MPa) | 884 | MPa | Yield strength (MPa) | 697 | MPa | Elongation (%) | 15.3 | % | 0 | 0.0002 | 0.43 | 0.0046 | 0 | 0 | 0 | 0 | 0.037 | 0.35 | 0.001 | 0.003 | 0 | 0 | 0.006 | 0.001 | 0.78 | 0.6 | 0 | 0 | 1.51 | 0 | 0 | 0 | 0 | 0 | 0.004 | 0.2 | 0 | 0 | 0 | 0 | 0 | 0 | 0 | 0 |  |  | The steels used in the experiment were prepared through vacuum induction melting and were forged into 600mm×110mm×35mm plates. Round bar specimens of ∅30mm×105mm were prepared through electric spark line cutting and then machined into standard samples for end quenching test. The austenitising temperature of the test steels was 860°C and cooling rates of 0.3 °C/s were selected followed by tempering treatment at 630°C for 1h. | The steels used in the experiment were prepared through vacuum induction melting and were forged into 600mm×110mm×35mm plates. Round bar specimens of ∅30mm×105mm were prepared through electric spark line cutting and then machined into standard samples for end quenching test. The austenitising temperature of the test steels was 860°C and cooling rates of 0.3 °C/s were selected followed by tempering treatment at 630°C for 1h.
10.1016/j.msea.2021.142314 |  |  | 1 | Summary of mechanical properties of studied DP steels. |  |  | 0DP | Ultimate Tensile Strength (MPa) | 1481.1 | MPa | Yield Strength (MPa) | 908.7 | MPa | Total elongation (%) | 7.1 | % | 0 | 0 | 0.35 | 0 | 0 | 0 | 0 | 0 | 0.086 | 0.3 | 0 | 0 | 0 | 0 | 0.11 | 0 | 1.15 | 0.77 | 0 | 0 | 0.94 | 0 | 0 | 0 | 0 | 0 | 0 | 0.17 | 0 | 0 | 0 | 0 | 0 | 0 | 0 | 0 |  |  | To perform the thermomechanical treatment, samples were cut into 10*50*100 mm plates. Steel plates were heated at 850 °C for 60 min in a furnace with a heating rate of about 14 °C/min, before quenching into oil. To develop a ferrite-martensite microstructure, the unrolled and rolled samples were held at 750 °C for 120 min, in the inter-critical region, and then cooled in oil to room temperature. | To perform the thermomechanical treatment, samples were cut into 10*50*100 mm plates. Steel plates were heated at 850 °C for 60 min in a furnace with a heating rate of about 14 °C/min, before quenching into oil. To develop a ferrite-martensite microstructure, the unrolled and rolled samples were held at 750 °C for 120 min, in the inter-critical region, and then cooled in oil to room temperature.
10.1016/j.msea.2021.142314 |  |  | 1 | Summary of mechanical properties of studied DP steels. |  |  | 10DP | Ultimate Tensile Strength (MPa) | 1617.7 | MPa | Yield Strength (MPa) | 1065.9 | MPa | Total elongation (%) | 7.9 | % | 0 | 0 | 0.35 | 0 | 0 | 0 | 0 | 0 | 0.086 | 0.3 | 0 | 0 | 0 | 0 | 0.11 | 0 | 1.15 | 0.77 | 0 | 0 | 0.94 | 0 | 0 | 0 | 0 | 0 | 0 | 0.17 | 0 | 0 | 0 | 0 | 0 | 0 | 0 | 0 |  |  | To perform the thermomechanical treatment, samples were cut into 10*50*100 mm plates. Steel plates were heated at 850 °C for 60 min in a furnace with a heating rate of about 14 °C/min, before quenching into oil. The subsequent martensitic samples were cold rolled up to 10% reduction in thickness. To develop a ferrite-martensite microstructure, the unrolled and rolled samples were held at 750 °C for 120 min, in the inter-critical region, and then cooled in oil to room temperature. | To perform the thermomechanical treatment, samples were cut into 10*50*100 mm plates. Steel plates were heated at 850 °C for 60 min in a furnace with a heating rate of about 14 °C/min, before quenching into oil. The subsequent martensitic samples were cold rolled up to 10% reduction in thickness. To develop a ferrite-martensite microstructure, the unrolled and rolled samples were held at 750 °C for 120 min, in the inter-critical region, and then cooled in oil to room temperature.
10.1016/j.msea.2021.142314 |  |  | 1 | Summary of mechanical properties of studied DP steels. |  |  | 15DP | Ultimate Tensile Strength (MPa) | 1630.2 | MPa | Yield Strength (MPa) | 1090.6 | MPa | Total elongation (%) | 13.4 | % | 0 | 0 | 0.35 | 0 | 0 | 0 | 0 | 0 | 0.086 | 0.3 | 0 | 0 | 0 | 0 | 0.11 | 0 | 1.15 | 0.77 | 0 | 0 | 0.94 | 0 | 0 | 0 | 0 | 0 | 0 | 0.17 | 0 | 0 | 0 | 0 | 0 | 0 | 0 | 0 |  |  | To perform the thermomechanical treatment, samples were cut into 10*50*100 mm plates. Steel plates were heated at 850 °C for 60 min in a furnace with a heating rate of about 14 °C/min, before quenching into oil. The subsequent martensitic samples were cold rolled up to 15% reduction in thickness. To develop a ferrite-martensite microstructure, the unrolled and rolled samples were held at 750 °C for 120 min, in the inter-critical region, and then cooled in oil to room temperature. | To perform the thermomechanical treatment, samples were cut into 10*50*100 mm plates. Steel plates were heated at 850 °C for 60 min in a furnace with a heating rate of about 14 °C/min, before quenching into oil. The subsequent martensitic samples were cold rolled up to 15% reduction in thickness. To develop a ferrite-martensite microstructure, the unrolled and rolled samples were held at 750 °C for 120 min, in the inter-critical region, and then cooled in oil to room temperature.
10.1016/j.msea.2021.142314 |  |  | 1 | Summary of mechanical properties of studied DP steels. |  |  | 20DP | Ultimate Tensile Strength (MPa) | 1691.9 | MPa | Yield Strength (MPa) | 1171.8 | MPa | Total elongation (%) | 8.8 | % | 0 | 0 | 0.35 | 0 | 0 | 0 | 0 | 0 | 0.086 | 0.3 | 0 | 0 | 0 | 0 | 0.11 | 0 | 1.15 | 0.77 | 0 | 0 | 0.94 | 0 | 0 | 0 | 0 | 0 | 0 | 0.17 | 0 | 0 | 0 | 0 | 0 | 0 | 0 | 0 |  |  | To perform the thermomechanical treatment, samples were cut into 10*50*100 mm plates. Steel plates were heated at 850 °C for 60 min in a furnace with a heating rate of about 14 °C/min, before quenching into oil. The subsequent martensitic samples were cold rolled up to 20% reduction in thickness. To develop a ferrite-martensite microstructure, the unrolled and rolled samples were held at 750 °C for 120 min, in the inter-critical region, and then cooled in oil to room temperature. | To perform the thermomechanical treatment, samples were cut into 10*50*100 mm plates. Steel plates were heated at 850 °C for 60 min in a furnace with a heating rate of about 14 °C/min, before quenching into oil. The subsequent martensitic samples were cold rolled up to 20% reduction in thickness. To develop a ferrite-martensite microstructure, the unrolled and rolled samples were held at 750 °C for 120 min, in the inter-critical region, and then cooled in oil to room temperature.
10.1016/j.msea.2021.141643 |  |  | 1 | Tensile properties results of Q&P samples with different quenching temperatures. (Note: tensile property results of Q&P-175 is from Q&P-30 in Ref. [20].) |  |  | QT-150 | UTS (MPa) | 1036 | MPa | YS (MPa) | 763 | MPa | TEL (%) | 22.8 | % | 0 | 0 | 0.225 | 0 | 0 | 0 | 0 | 0 | 0.91 | 0.85 | 0 | 0 | 0 | 0 | 0.018 | 0 | 0 | 2.02 | 0 | 0 | 0 | 0 | 0 | 0 | 0 | 0 | 0.034 | 0 | 0 | 0 | 0 | 0 | 0 | 0 | 0 | 0 |  |  | The ingots were homogenized at 1250 °C for 2h and then hot rolled to a final thickness of 4 mm through 7 passes. Subsequently, the steels were cooled in a furnace to room temperature and obtained ferrite and pearlite. Then cold rolled to 1.2 mm with a reduction ratio of 70% after pickling in 10% hydrochloric acid. Then the cold rolled sheets were subjected to the different annealing processes using a tube furnace and salt baths. Here, the annealing temperature is selected as 840 °C and the volume fraction of ferrite is about 32.6% according our previous study . In order to cooperate with CGL, high-temperature short-time overaging treatment (i.e., 460°C-30s) were conducted, as shown in Fig. 1b. The specimens were heated to partial austenitizing temperature 840 °C and held for 240s. Afterwards, the steels were rapidly placed in the salt bath furnace with different quenching temperatures (150 °C) for 30s and subsequently overaged at 460 °C for 30s followed by water quenching. | The ingots were homogenized at 1250 °C for 2h and then hot rolled to a final thickness of 4 mm through 7 passes. Subsequently, the steels were cooled in a furnace to room temperature and obtained ferrite and pearlite. Then cold rolled to 1.2 mm with a reduction ratio of 70% after pickling in 10% hydrochloric acid. Then the cold rolled sheets were subjected to the different annealing processes using a tube furnace and salt baths. Here, the annealing temperature is selected as 840 °C and the volume fraction of ferrite is about 32.6% according our previous study . In order to cooperate with CGL, high-temperature short-time overaging treatment (i.e., 460°C-30s) were conducted, as shown in Fig. 1b. The specimens were heated to partial austenitizing temperature 840 °C and held for 240s. Afterwards, the steels were rapidly placed in the salt bath furnace with different quenching temperatures (150 °C) for 30s and subsequently overaged at 460 °C for 30s followed by water quenching.
10.1016/j.msea.2021.141643 |  |  | 1 | Tensile properties results of Q&P samples with different quenching temperatures. (Note: tensile property results of Q&P-175 is from Q&P-30 in Ref. [20].) |  |  | QT-175 | UTS (MPa) | 1020 | MPa | YS (MPa) | 736 | MPa | TEL (%) | 23.6 | % | 0 | 0 | 0.225 | 0 | 0 | 0 | 0 | 0 | 0.91 | 0.85 | 0 | 0 | 0 | 0 | 0.018 | 0 | 0 | 2.02 | 0 | 0 | 0 | 0 | 0 | 0 | 0 | 0 | 0.034 | 0 | 0 | 0 | 0 | 0 | 0 | 0 | 0 | 0 |  |  | The ingots were homogenized at 1250 °C for 2h and then hot rolled to a final thickness of 4 mm through 7 passes. Subsequently, the steels were cooled in a furnace to room temperature and obtained ferrite and pearlite. Then cold rolled to 1.2 mm with a reduction ratio of 70% after pickling in 10% hydrochloric acid. Then the cold rolled sheets were subjected to the different annealing processes using a tube furnace and salt baths. Here, the annealing temperature is selected as 840 °C and the volume fraction of ferrite is about 32.6% according our previous study . In order to cooperate with CGL, high-temperature short-time overaging treatment (i.e., 460°C-30s) were conducted, as shown in Fig. 1b. The specimens were heated to partial austenitizing temperature 840 °C and held for 240s. Afterwards, the steels were rapidly placed in the salt bath furnace with different quenching temperatures (175 °C) for 30s and subsequently overaged at 460 °C for 30s followed by water quenching. | The ingots were homogenized at 1250 °C for 2h and then hot rolled to a final thickness of 4 mm through 7 passes. Subsequently, the steels were cooled in a furnace to room temperature and obtained ferrite and pearlite. Then cold rolled to 1.2 mm with a reduction ratio of 70% after pickling in 10% hydrochloric acid. Then the cold rolled sheets were subjected to the different annealing processes using a tube furnace and salt baths. Here, the annealing temperature is selected as 840 °C and the volume fraction of ferrite is about 32.6% according our previous study . In order to cooperate with CGL, high-temperature short-time overaging treatment (i.e., 460°C-30s) were conducted, as shown in Fig. 1b. The specimens were heated to partial austenitizing temperature 840 °C and held for 240s. Afterwards, the steels were rapidly placed in the salt bath furnace with different quenching temperatures (175 °C) for 30s and subsequently overaged at 460 °C for 30s followed by water quenching.
10.1016/j.msea.2021.141643 |  |  | 1 | Tensile properties results of Q&P samples with different quenching temperatures. (Note: tensile property results of Q&P-175 is from Q&P-30 in Ref. [20].) |  |  | QT-200 | UTS (MPa) | 1019 | MPa | YS (MPa) | 657 | MPa | TEL (%) | 22.2 | % | 0 | 0 | 0.225 | 0 | 0 | 0 | 0 | 0 | 0.91 | 0.85 | 0 | 0 | 0 | 0 | 0.018 | 0 | 0 | 2.02 | 0 | 0 | 0 | 0 | 0 | 0 | 0 | 0 | 0.034 | 0 | 0 | 0 | 0 | 0 | 0 | 0 | 0 | 0 |  |  | The ingots were homogenized at 1250 °C for 2h and then hot rolled to a final thickness of 4 mm through 7 passes. Subsequently, the steels were cooled in a furnace to room temperature and obtained ferrite and pearlite. Then cold rolled to 1.2 mm with a reduction ratio of 70% after pickling in 10% hydrochloric acid. Then the cold rolled sheets were subjected to the different annealing processes using a tube furnace and salt baths. Here, the annealing temperature is selected as 840 °C and the volume fraction of ferrite is about 32.6% according our previous study . In order to cooperate with CGL, high-temperature short-time overaging treatment (i.e., 460°C-30s) were conducted, as shown in Fig. 1b. The specimens were heated to partial austenitizing temperature 840 °C and held for 240s. Afterwards, the steels were rapidly placed in the salt bath furnace with different quenching temperatures (200 °C) for 30s and subsequently overaged at 460 °C for 30s followed by water quenching. | The ingots were homogenized at 1250 °C for 2h and then hot rolled to a final thickness of 4 mm through 7 passes. Subsequently, the steels were cooled in a furnace to room temperature and obtained ferrite and pearlite. Then cold rolled to 1.2 mm with a reduction ratio of 70% after pickling in 10% hydrochloric acid. Then the cold rolled sheets were subjected to the different annealing processes using a tube furnace and salt baths. Here, the annealing temperature is selected as 840 °C and the volume fraction of ferrite is about 32.6% according our previous study . In order to cooperate with CGL, high-temperature short-time overaging treatment (i.e., 460°C-30s) were conducted, as shown in Fig. 1b. The specimens were heated to partial austenitizing temperature 840 °C and held for 240s. Afterwards, the steels were rapidly placed in the salt bath furnace with different quenching temperatures (200 °C) for 30s and subsequently overaged at 460 °C for 30s followed by water quenching.
10.1016/j.msea.2021.141643 |  |  | 1 | Tensile properties results of Q&P samples with different quenching temperatures. (Note: tensile property results of Q&P-175 is from Q&P-30 in Ref. [20].) |  |  | QT-225 | UTS (MPa) | 1001 | MPa | YS (MPa) | 605 | MPa | TEL (%) | 23.4 | % | 0 | 0 | 0.225 | 0 | 0 | 0 | 0 | 0 | 0.91 | 0.85 | 0 | 0 | 0 | 0 | 0.018 | 0 | 0 | 2.02 | 0 | 0 | 0 | 0 | 0 | 0 | 0 | 0 | 0.034 | 0 | 0 | 0 | 0 | 0 | 0 | 0 | 0 | 0 |  |  | The ingots were homogenized at 1250 °C for 2h and then hot rolled to a final thickness of 4 mm through 7 passes. Subsequently, the steels were cooled in a furnace to room temperature and obtained ferrite and pearlite. Then cold rolled to 1.2 mm with a reduction ratio of 70% after pickling in 10% hydrochloric acid. Then the cold rolled sheets were subjected to the different annealing processes using a tube furnace and salt baths. Here, the annealing temperature is selected as 840 °C and the volume fraction of ferrite is about 32.6% according our previous study . In order to cooperate with CGL, high-temperature short-time overaging treatment (i.e., 460°C-30s) were conducted, as shown in Fig. 1b. The specimens were heated to partial austenitizing temperature 840 °C and held for 240s. Afterwards, the steels were rapidly placed in the salt bath furnace with different quenching temperatures (225 °C) for 30s and subsequently overaged at 460 °C for 30s followed by water quenching. | The ingots were homogenized at 1250 °C for 2h and then hot rolled to a final thickness of 4 mm through 7 passes. Subsequently, the steels were cooled in a furnace to room temperature and obtained ferrite and pearlite. Then cold rolled to 1.2 mm with a reduction ratio of 70% after pickling in 10% hydrochloric acid. Then the cold rolled sheets were subjected to the different annealing processes using a tube furnace and salt baths. Here, the annealing temperature is selected as 840 °C and the volume fraction of ferrite is about 32.6% according our previous study . In order to cooperate with CGL, high-temperature short-time overaging treatment (i.e., 460°C-30s) were conducted, as shown in Fig. 1b. The specimens were heated to partial austenitizing temperature 840 °C and held for 240s. Afterwards, the steels were rapidly placed in the salt bath furnace with different quenching temperatures (225 °C) for 30s and subsequently overaged at 460 °C for 30s followed by water quenching.
10.1016/j.msea.2021.141643 |  |  | 1 | Tensile properties results of Q&P samples with different quenching temperatures. (Note: tensile property results of Q&P-175 is from Q&P-30 in Ref. [20].) |  |  | QT-250 | UTS (MPa) | 998 | MPa | YS (MPa) | 496 | MPa | TEL (%) | 22.6 | % | 0 | 0 | 0.225 | 0 | 0 | 0 | 0 | 0 | 0.91 | 0.85 | 0 | 0 | 0 | 0 | 0.018 | 0 | 0 | 2.02 | 0 | 0 | 0 | 0 | 0 | 0 | 0 | 0 | 0.034 | 0 | 0 | 0 | 0 | 0 | 0 | 0 | 0 | 0 |  |  | The ingots were homogenized at 1250 °C for 2h and then hot rolled to a final thickness of 4 mm through 7 passes. Subsequently, the steels were cooled in a furnace to room temperature and obtained ferrite and pearlite. Then cold rolled to 1.2 mm with a reduction ratio of 70% after pickling in 10% hydrochloric acid. Then the cold rolled sheets were subjected to the different annealing processes using a tube furnace and salt baths. Here, the annealing temperature is selected as 840 °C and the volume fraction of ferrite is about 32.6% according our previous study . In order to cooperate with CGL, high-temperature short-time overaging treatment (i.e., 460°C-30s) were conducted, as shown in Fig. 1b. The specimens were heated to partial austenitizing temperature 840 °C and held for 240s. Afterwards, the steels were rapidly placed in the salt bath furnace with different quenching temperatures (250 °C) for 30s and subsequently overaged at 460 °C for 30s followed by water quenching. | The ingots were homogenized at 1250 °C for 2h and then hot rolled to a final thickness of 4 mm through 7 passes. Subsequently, the steels were cooled in a furnace to room temperature and obtained ferrite and pearlite. Then cold rolled to 1.2 mm with a reduction ratio of 70% after pickling in 10% hydrochloric acid. Then the cold rolled sheets were subjected to the different annealing processes using a tube furnace and salt baths. Here, the annealing temperature is selected as 840 °C and the volume fraction of ferrite is about 32.6% according our previous study . In order to cooperate with CGL, high-temperature short-time overaging treatment (i.e., 460°C-30s) were conducted, as shown in Fig. 1b. The specimens were heated to partial austenitizing temperature 840 °C and held for 240s. Afterwards, the steels were rapidly placed in the salt bath furnace with different quenching temperatures (250 °C) for 30s and subsequently overaged at 460 °C for 30s followed by water quenching.
10.1016/j.msea.2021.141643 |  |  | 1 | Tensile properties results of Q&P samples with different quenching temperatures. (Note: tensile property results of Q&P-175 is from Q&P-30 in Ref. [20].) |  |  | QT-275 | UTS (MPa) | 967 | MPa | YS (MPa) | 431 | MPa | TEL (%) | 25.7 | % | 0 | 0 | 0.225 | 0 | 0 | 0 | 0 | 0 | 0.91 | 0.85 | 0 | 0 | 0 | 0 | 0.018 | 0 | 0 | 2.02 | 0 | 0 | 0 | 0 | 0 | 0 | 0 | 0 | 0.034 | 0 | 0 | 0 | 0 | 0 | 0 | 0 | 0 | 0 |  |  | The ingots were homogenized at 1250 °C for 2h and then hot rolled to a final thickness of 4 mm through 7 passes. Subsequently, the steels were cooled in a furnace to room temperature and obtained ferrite and pearlite. Then cold rolled to 1.2 mm with a reduction ratio of 70% after pickling in 10% hydrochloric acid. Then the cold rolled sheets were subjected to the different annealing processes using a tube furnace and salt baths. Here, the annealing temperature is selected as 840 °C and the volume fraction of ferrite is about 32.6% according our previous study . In order to cooperate with CGL, high-temperature short-time overaging treatment (i.e., 460°C-30s) were conducted, as shown in Fig. 1b. The specimens were heated to partial austenitizing temperature 840 °C and held for 240s. Afterwards, the steels were rapidly placed in the salt bath furnace with different quenching temperatures (275 °C) for 30s and subsequently overaged at 460 °C for 30s followed by water quenching. | The ingots were homogenized at 1250 °C for 2h and then hot rolled to a final thickness of 4 mm through 7 passes. Subsequently, the steels were cooled in a furnace to room temperature and obtained ferrite and pearlite. Then cold rolled to 1.2 mm with a reduction ratio of 70% after pickling in 10% hydrochloric acid. Then the cold rolled sheets were subjected to the different annealing processes using a tube furnace and salt baths. Here, the annealing temperature is selected as 840 °C and the volume fraction of ferrite is about 32.6% according our previous study . In order to cooperate with CGL, high-temperature short-time overaging treatment (i.e., 460°C-30s) were conducted, as shown in Fig. 1b. The specimens were heated to partial austenitizing temperature 840 °C and held for 240s. Afterwards, the steels were rapidly placed in the salt bath furnace with different quenching temperatures (275 °C) for 30s and subsequently overaged at 460 °C for 30s followed by water quenching.
10.1016/j.scriptamat.2005.02.018 |  |  | 1 | Tensile properties of the specimens measured at different stages during the thermomechanical treatment |  |  | After solution treatment | Tensile strength (MPa) | 1041 | MPa | Yield strength (MPa) | 120 | MPa | Total elongation (%) | 38.9 | % | 0 | 0 | 0.078 | 0 | 0 | 0 | 0 | 0 | 0 | 0 | 0 | 0 | 0 | 0 | 0 | 0 | 9.94 | 7.72 | 0 | 0 | 4.92 | 0 | 0 | 0 | 0 | 0 | 0 | 0 | 0 | 0 | 0 | 0 | 0 | 0 | 0 | 0 |  |  | The ingot was homogenized at 1200 °C for 12 h under a protective atmosphere, hot-rolled to the plates of 10 mm thick, and followed by solution treatment at 1200 °C for 30 min. Using the plates, the repetitive thermomechanical processes were performed, as shown in Fig. 1. | The ingot was homogenized at 1200 °C for 12 h under a protective atmosphere, hot-rolled to the plates of 10 mm thick, and followed by solution treatment at 1200 °C for 30 min. Using the plates, the repetitive thermomechanical processes were performed, as shown in Fig. 1.
10.1016/j.scriptamat.2005.02.018 |  |  | 1 | Tensile properties of the specimens measured at different stages during the thermomechanical treatment |  |  | After the first annealing | Tensile strength (MPa) | 1070 | MPa | Yield strength (MPa) | 708 | MPa | Total elongation (%) | 36 | % | 0 | 0 | 0.078 | 0 | 0 | 0 | 0 | 0 | 0 | 0 | 0 | 0 | 0 | 0 | 0 | 0 | 9.94 | 7.72 | 0 | 0 | 4.92 | 0 | 0 | 0 | 0 | 0 | 0 | 0 | 0 | 0 | 0 | 0 | 0 | 0 | 0 | 0 |  |  | The ingot was homogenized at 1200 °C for 12 h under a protective atmosphere, hot-rolled to the plates of 10 mm thick, and followed by solution treatment at 1200 °C for 30 min. Using the plates, the repetitive thermomechanical processes were performed, as shown in Fig. 1. The reverse transformation start and finish temperatures (As and Af) were determined from dilatational curves measured at the rate of 10 °C/s during the heat-up of the cold-rolled sheets. The annealing for the reverse transformation was carried out at a temperature of Af+10 °C for 10 min using a salt bath. The reduction in thickness of the first cold rolling was about 75% and the annealing temperature was 640 °C. | The ingot was homogenized at 1200 °C for 12 h under a protective atmosphere, hot-rolled to the plates of 10 mm thick, and followed by solution treatment at 1200 °C for 30 min. Using the plates, the repetitive thermomechanical processes were performed, as shown in Fig. 1. The reverse transformation start and finish temperatures (As and Af) were determined from dilatational curves measured at the rate of 10 °C/s during the heat-up of the cold-rolled sheets. The annealing for the reverse transformation was carried out at a temperature of Af+10 °C for 10 min using a salt bath. The reduction in thickness of the first cold rolling was about 75% and the annealing temperature was 640 °C.
10.1016/j.scriptamat.2005.02.018 |  |  | 1 | Tensile properties of the specimens measured at different stages during the thermomechanical treatment |  |  | After the second annealing | Tensile strength (MPa) | 1102 | MPa | Yield strength (MPa) | 779 | MPa | Total elongation (%) | 32 | % | 0 | 0 | 0.078 | 0 | 0 | 0 | 0 | 0 | 0 | 0 | 0 | 0 | 0 | 0 | 0 | 0 | 9.94 | 7.72 | 0 | 0 | 4.92 | 0 | 0 | 0 | 0 | 0 | 0 | 0 | 0 | 0 | 0 | 0 | 0 | 0 | 0 | 0 |  |  | The ingot was homogenized at 1200 °C for 12 h under a protective atmosphere, hot-rolled to the plates of 10 mm thick, and followed by solution treatment at 1200 °C for 30 min. Using the plates, the repetitive thermomechanical processes were performed, as shown in Fig. 1. The reverse transformation start and finish temperatures (As and Af) were determined from dilatational curves measured at the rate of 10 °C/s during the heat-up of the cold-rolled sheets. The annealing for the reverse transformation was carried out at a temperature of Af+10 °C for 10 min using a salt bath. The reduction in thickness of the first cold rolling was about 75% and the annealing temperature was 640 °C. These two parameters were 50% and 630 °C, respectively, for the second cycle. | The ingot was homogenized at 1200 °C for 12 h under a protective atmosphere, hot-rolled to the plates of 10 mm thick, and followed by solution treatment at 1200 °C for 30 min. Using the plates, the repetitive thermomechanical processes were performed, as shown in Fig. 1. The reverse transformation start and finish temperatures (As and Af) were determined from dilatational curves measured at the rate of 10 °C/s during the heat-up of the cold-rolled sheets. The annealing for the reverse transformation was carried out at a temperature of Af+10 °C for 10 min using a salt bath. The reduction in thickness of the first cold rolling was about 75% and the annealing temperature was 640 °C. These two parameters were 50% and 630 °C, respectively, for the second cycle.
10.1016/j.msea.2011.02.093 |  |  | 1 | Mechanical properties of 201L stainless steel at different stages of the repetitive thermo-mechanical process at room temperature. |  |  | SA at 1100degC for 150min | UTS (MPa) | 1030 | MPa | Yield strength (MPa) | 330 | MPa | Total elongation (%) | 48 | % | 0 | 0 | 0.027 | 0.04 | 0 | 0 | 0 | 0 | 0 | 0.51 | 0.04 | 0.02 | 0 | 0 | 0 | 0 | 16.2 | 5.91 | 0 | 0 | 3.88 | 0 | 0 | 0 | 0 | 0 | 0 | 0.08 | 0 | 0 | 0 | 0 | 0 | 0 | 0 | 0 |  |  | The ingot was then homogenized at 1200°C for 15h, followed by hot forging to reduce the average grain size. The forged specimens were then solution annealed at 1100°C for 150min for static recrystallization. All specimens were immediately quenched in water. | The ingot was then homogenized at 1200°C for 15h, followed by hot forging to reduce the average grain size. The forged specimens were then solution annealed at 1100°C for 150min for static recrystallization. All specimens were immediately quenched in water.
10.1016/j.msea.2011.02.093 |  |  | 1 | Mechanical properties of 201L stainless steel at different stages of the repetitive thermo-mechanical process at room temperature. |  |  | 95% CR+850degC/30s | UTS (MPa) | 1780 | MPa | Yield strength (MPa) | 1485 | MPa | Total elongation (%) | 33 | % | 0 | 0 | 0.027 | 0.04 | 0 | 0 | 0 | 0 | 0 | 0.51 | 0.04 | 0.02 | 0 | 0 | 0 | 0 | 16.2 | 5.91 | 0 | 0 | 3.88 | 0 | 0 | 0 | 0 | 0 | 0 | 0.08 | 0 | 0 | 0 | 0 | 0 | 0 | 0 | 0 |  |  | The ingot was then homogenized at 1200°C for 15h, followed by hot forging to reduce the average grain size. The forged specimens were then solution annealed at 1100°C for 150min for static recrystallization. All specimens were immediately quenched in water. The annealed strips with an initial thickness of 8mm were cold rolled to a thickness reduction of 95%. The thickness reduction in each pass was about 0.2mm. Multi-pass cold rolling was performed at temperature of 25°C at the strain rate of 0.5s-1. The reversion of martensite to austenite for the 95% cold rolled specimen was performed by isothermal annealing at temperature of 850°C for different times from 30s. | The ingot was then homogenized at 1200°C for 15h, followed by hot forging to reduce the average grain size. The forged specimens were then solution annealed at 1100°C for 150min for static recrystallization. All specimens were immediately quenched in water. The annealed strips with an initial thickness of 8mm were cold rolled to a thickness reduction of 95%. The thickness reduction in each pass was about 0.2mm. Multi-pass cold rolling was performed at temperature of 25°C at the strain rate of 0.5s-1. The reversion of martensite to austenite for the 95% cold rolled specimen was performed by isothermal annealing at temperature of 850°C for different times from 30s.
10.1016/j.msea.2011.02.093 |  |  | 1 | Mechanical properties of 201L stainless steel at different stages of the repetitive thermo-mechanical process at room temperature. |  |  | 95% CR+850degC/180s | UTS (MPa) | 1710 | MPa | Yield strength (MPa) | 1075 | MPa | Total elongation (%) | 37 | % | 0 | 0 | 0.027 | 0.04 | 0 | 0 | 0 | 0 | 0 | 0.51 | 0.04 | 0.02 | 0 | 0 | 0 | 0 | 16.2 | 5.91 | 0 | 0 | 3.88 | 0 | 0 | 0 | 0 | 0 | 0 | 0.08 | 0 | 0 | 0 | 0 | 0 | 0 | 0 | 0 |  |  | The ingot was then homogenized at 1200°C for 15h, followed by hot forging to reduce the average grain size. The forged specimens were then solution annealed at 1100°C for 150min for static recrystallization. All specimens were immediately quenched in water. The annealed strips with an initial thickness of 8mm were cold rolled to a thickness reduction of 95%. The thickness reduction in each pass was about 0.2mm. Multi-pass cold rolling was performed at temperature of 25°C at the strain rate of 0.5s-1. The reversion of martensite to austenite for the 95% cold rolled specimen was performed by isothermal annealing at temperature of 850°C for different times from 180s. | The ingot was then homogenized at 1200°C for 15h, followed by hot forging to reduce the average grain size. The forged specimens were then solution annealed at 1100°C for 150min for static recrystallization. All specimens were immediately quenched in water. The annealed strips with an initial thickness of 8mm were cold rolled to a thickness reduction of 95%. The thickness reduction in each pass was about 0.2mm. Multi-pass cold rolling was performed at temperature of 25°C at the strain rate of 0.5s-1. The reversion of martensite to austenite for the 95% cold rolled specimen was performed by isothermal annealing at temperature of 850°C for different times from 180s.
10.1016/j.msea.2011.02.093 |  |  | 1 | Mechanical properties of 201L stainless steel at different stages of the repetitive thermo-mechanical process at room temperature. |  |  | 95% CR+850degC/600s | UTS (MPa) | 1420 | MPa | Yield strength (MPa) | 870 | MPa | Total elongation (%) | 34 | % | 0 | 0 | 0.027 | 0.04 | 0 | 0 | 0 | 0 | 0 | 0.51 | 0.04 | 0.02 | 0 | 0 | 0 | 0 | 16.2 | 5.91 | 0 | 0 | 3.88 | 0 | 0 | 0 | 0 | 0 | 0 | 0.08 | 0 | 0 | 0 | 0 | 0 | 0 | 0 | 0 |  |  | The ingot was then homogenized at 1200°C for 15h, followed by hot forging to reduce the average grain size. The forged specimens were then solution annealed at 1100°C for 150min for static recrystallization. All specimens were immediately quenched in water. The annealed strips with an initial thickness of 8mm were cold rolled to a thickness reduction of 95%. The thickness reduction in each pass was about 0.2mm. Multi-pass cold rolling was performed at temperature of 25°C at the strain rate of 0.5s-1. The reversion of martensite to austenite for the 95% cold rolled specimen was performed by isothermal annealing at temperature of 850°C for different times from 600s. | The ingot was then homogenized at 1200°C for 15h, followed by hot forging to reduce the average grain size. The forged specimens were then solution annealed at 1100°C for 150min for static recrystallization. All specimens were immediately quenched in water. The annealed strips with an initial thickness of 8mm were cold rolled to a thickness reduction of 95%. The thickness reduction in each pass was about 0.2mm. Multi-pass cold rolling was performed at temperature of 25°C at the strain rate of 0.5s-1. The reversion of martensite to austenite for the 95% cold rolled specimen was performed by isothermal annealing at temperature of 850°C for different times from 600s.
10.1016/j.msea.2011.02.093 |  |  | 1 | Mechanical properties of 201L stainless steel at different stages of the repetitive thermo-mechanical process at room temperature. |  |  | 95% CR+850degC/1800s | UTS (MPa) | 1160 | MPa | Yield strength (MPa) | 780 | MPa | Total elongation (%) | 25 | % | 0 | 0 | 0.027 | 0.04 | 0 | 0 | 0 | 0 | 0 | 0.51 | 0.04 | 0.02 | 0 | 0 | 0 | 0 | 16.2 | 5.91 | 0 | 0 | 3.88 | 0 | 0 | 0 | 0 | 0 | 0 | 0.08 | 0 | 0 | 0 | 0 | 0 | 0 | 0 | 0 |  |  | The ingot was then homogenized at 1200°C for 15h, followed by hot forging to reduce the average grain size. The forged specimens were then solution annealed at 1100°C for 150min for static recrystallization. All specimens were immediately quenched in water. The annealed strips with an initial thickness of 8mm were cold rolled to a thickness reduction of 95%. The thickness reduction in each pass was about 0.2mm. Multi-pass cold rolling was performed at temperature of 25°C at the strain rate of 0.5s-1. The reversion of martensite to austenite for the 95% cold rolled specimen was performed by isothermal annealing at temperature of 850°C for different times from 1800s. | The ingot was then homogenized at 1200°C for 15h, followed by hot forging to reduce the average grain size. The forged specimens were then solution annealed at 1100°C for 150min for static recrystallization. All specimens were immediately quenched in water. The annealed strips with an initial thickness of 8mm were cold rolled to a thickness reduction of 95%. The thickness reduction in each pass was about 0.2mm. Multi-pass cold rolling was performed at temperature of 25°C at the strain rate of 0.5s-1. The reversion of martensite to austenite for the 95% cold rolled specimen was performed by isothermal annealing at temperature of 850°C for different times from 1800s.
10.1007/s11665-020-04554-x |  |  | 1 | Table 3 Results of mechanical properties after different processes |  |  | Q&T | Ultimate tensile strength, MPa | 1715 | MPa | Yield strength, MPa | 1635 | MPa | Elongation, % | 13.7 | % | 0 | 0 | 0.3 | 0 | 0 | 0 | 0 | 0 | 0 | 1.4 | 0 | 0 | 0 | 0 | 0 | 0.05 | 1.3 | 1.8 | 0 | 0 | 0 | 0 | 0 | 0 | 0 | 0 | 0.05 | 0.3 | 0 | 0 | 0 | 0 | 0 | 0 | 0 | 0 |  |  | The casting ingots produced in a vacuum induction furnace were forged into a billet with section dimension of 65 mm × 25 mm × 1000 mm with a finish-forging temperature of 950 °C. The different heat treatment processes of the experimental steel are demonstrated in Fig. 1. For the Q&T process, the samples were quenched by oil to ambient temperature to obtain the full martensite after austenitized at 900 °C, followed by tempered at 280 °C for 120 min. | The casting ingots produced in a vacuum induction furnace were forged into a billet with section dimension of 65 mm × 25 mm × 1000 mm with a finish-forging temperature of 950 °C. The different heat treatment processes of the experimental steel are demonstrated in Fig. 1. For the Q&T process, the samples were quenched by oil to ambient temperature to obtain the full martensite after austenitized at 900 °C, followed by tempered at 280 °C for 120 min.
10.1007/s11665-020-04554-x |  |  | 1 | Table 3 Results of mechanical properties after different processes |  |  | 320 °C B2-QP | Ultimate tensile strength, MPa | 1638 | MPa | Yield strength, MPa | 1508 | MPa | Elongation, % | 16.9 | % | 0 | 0 | 0.3 | 0 | 0 | 0 | 0 | 0 | 0 | 1.4 | 0 | 0 | 0 | 0 | 0 | 0.05 | 1.3 | 1.8 | 0 | 0 | 0 | 0 | 0 | 0 | 0 | 0 | 0.05 | 0.3 | 0 | 0 | 0 | 0 | 0 | 0 | 0 | 0 |  |  | The casting ingots produced in a vacuum induction furnace were forged into a billet with section dimension of 65 mm × 25 mm × 1000 mm with a finish-forging temperature of 950 °C. The different heat treatment processes of the experimental steel are demonstrated in Fig. 1. For the B-QP process, all samples were austenitized at 900 °C for 20 min, followed by an isothermal holding in the salt bath at different temperatures. Some of them were quenched to 320 °C above the Ms and held for 2 min, respectively, to obtain different bainite contents and subsequently quenched into a salt bath at 190 °C for 30 min with the purpose of promoting carbon partitioning and finally air-cooled to ambient temperature. All samples treated by B-QP processes were tempered at 280 °C for 120 min. | The casting ingots produced in a vacuum induction furnace were forged into a billet with section dimension of 65 mm × 25 mm × 1000 mm with a finish-forging temperature of 950 °C. The different heat treatment processes of the experimental steel are demonstrated in Fig. 1. For the B-QP process, all samples were austenitized at 900 °C for 20 min, followed by an isothermal holding in the salt bath at different temperatures. Some of them were quenched to 320 °C above the Ms and held for 2 min, respectively, to obtain different bainite contents and subsequently quenched into a salt bath at 190 °C for 30 min with the purpose of promoting carbon partitioning and finally air-cooled to ambient temperature. All samples treated by B-QP processes were tempered at 280 °C for 120 min.
10.1007/s11665-020-04554-x |  |  | 1 | Table 3 Results of mechanical properties after different processes |  |  | 320 °C B7-QP | Ultimate tensile strength, MPa | 1617 | MPa | Yield strength, MPa | 1490 | MPa | Elongation, % | 18.6 | % | 0 | 0 | 0.3 | 0 | 0 | 0 | 0 | 0 | 0 | 1.4 | 0 | 0 | 0 | 0 | 0 | 0.05 | 1.3 | 1.8 | 0 | 0 | 0 | 0 | 0 | 0 | 0 | 0 | 0.05 | 0.3 | 0 | 0 | 0 | 0 | 0 | 0 | 0 | 0 |  |  | The casting ingots produced in a vacuum induction furnace were forged into a billet with section dimension of 65 mm × 25 mm × 1000 mm with a finish-forging temperature of 950 °C. The different heat treatment processes of the experimental steel are demonstrated in Fig. 1. For the B-QP process, all samples were austenitized at 900 °C for 20 min, followed by an isothermal holding in the salt bath at different temperatures. Some of them were quenched to 320 °C above the Ms and held for 7 min, respectively, to obtain different bainite contents and subsequently quenched into a salt bath at 190 °C for 30 min with the purpose of promoting carbon partitioning and finally air-cooled to ambient temperature. All samples treated by B-QP processes were tempered at 280 °C for 120 min. | The casting ingots produced in a vacuum induction furnace were forged into a billet with section dimension of 65 mm × 25 mm × 1000 mm with a finish-forging temperature of 950 °C. The different heat treatment processes of the experimental steel are demonstrated in Fig. 1. For the B-QP process, all samples were austenitized at 900 °C for 20 min, followed by an isothermal holding in the salt bath at different temperatures. Some of them were quenched to 320 °C above the Ms and held for 7 min, respectively, to obtain different bainite contents and subsequently quenched into a salt bath at 190 °C for 30 min with the purpose of promoting carbon partitioning and finally air-cooled to ambient temperature. All samples treated by B-QP processes were tempered at 280 °C for 120 min.
10.1007/s11665-020-04554-x |  |  | 1 | Table 3 Results of mechanical properties after different processes |  |  | 320 °C B17-QP | Ultimate tensile strength, MPa | 1605 | MPa | Yield strength, MPa | 1265 | MPa | Elongation, % | 18.7 | % | 0 | 0 | 0.3 | 0 | 0 | 0 | 0 | 0 | 0 | 1.4 | 0 | 0 | 0 | 0 | 0 | 0.05 | 1.3 | 1.8 | 0 | 0 | 0 | 0 | 0 | 0 | 0 | 0 | 0.05 | 0.3 | 0 | 0 | 0 | 0 | 0 | 0 | 0 | 0 |  |  | The casting ingots produced in a vacuum induction furnace were forged into a billet with section dimension of 65 mm × 25 mm × 1000 mm with a finish-forging temperature of 950 °C. The different heat treatment processes of the experimental steel are demonstrated in Fig. 1. For the B-QP process, all samples were austenitized at 900 °C for 20 min, followed by an isothermal holding in the salt bath at different temperatures. Some of them were quenched to 320 °C above the Ms and held for 17 min, respectively, to obtain different bainite contents and subsequently quenched into a salt bath at 190 °C for 30 min with the purpose of promoting carbon partitioning and finally air-cooled to ambient temperature. All samples treated by B-QP processes were tempered at 280 °C for 120 min. | The casting ingots produced in a vacuum induction furnace were forged into a billet with section dimension of 65 mm × 25 mm × 1000 mm with a finish-forging temperature of 950 °C. The different heat treatment processes of the experimental steel are demonstrated in Fig. 1. For the B-QP process, all samples were austenitized at 900 °C for 20 min, followed by an isothermal holding in the salt bath at different temperatures. Some of them were quenched to 320 °C above the Ms and held for 17 min, respectively, to obtain different bainite contents and subsequently quenched into a salt bath at 190 °C for 30 min with the purpose of promoting carbon partitioning and finally air-cooled to ambient temperature. All samples treated by B-QP processes were tempered at 280 °C for 120 min.
10.1007/s11665-020-04554-x |  |  | 1 | Table 3 Results of mechanical properties after different processes |  |  | 360 °C B5-QP | Ultimate tensile strength, MPa | 1584 | MPa | Yield strength, MPa | 1437 | MPa | Elongation, % | 18.9 | % | 0 | 0 | 0.3 | 0 | 0 | 0 | 0 | 0 | 0 | 1.4 | 0 | 0 | 0 | 0 | 0 | 0.05 | 1.3 | 1.8 | 0 | 0 | 0 | 0 | 0 | 0 | 0 | 0 | 0.05 | 0.3 | 0 | 0 | 0 | 0 | 0 | 0 | 0 | 0 |  |  | The casting ingots produced in a vacuum induction furnace were forged into a billet with section dimension of 65 mm × 25 mm × 1000 mm with a finish-forging temperature of 950 °C. The different heat treatment processes of the experimental steel are demonstrated in Fig. 1. Some others were quenched in a salt bath at 360 °C for 5 min , to obtain different bainite morphologies in the case of the same bainite volume fraction and then directly transferred to 190 °C and held for 30 min and eventually quenched by air to room temperature. All samples treated by B-QP processes were tempered at 280 °C for 120 min. | The casting ingots produced in a vacuum induction furnace were forged into a billet with section dimension of 65 mm × 25 mm × 1000 mm with a finish-forging temperature of 950 °C. The different heat treatment processes of the experimental steel are demonstrated in Fig. 1. Some others were quenched in a salt bath at 360 °C for 5 min , to obtain different bainite morphologies in the case of the same bainite volume fraction and then directly transferred to 190 °C and held for 30 min and eventually quenched by air to room temperature. All samples treated by B-QP processes were tempered at 280 °C for 120 min.
10.1007/s11665-020-04554-x |  |  | 1 | Table 3 Results of mechanical properties after different processes |  |  | 400 °C B30-QP | Ultimate tensile strength, MPa | 1540 | MPa | Yield strength, MPa | 1345 | MPa | Elongation, % | 19.2 | % | 0 | 0 | 0.3 | 0 | 0 | 0 | 0 | 0 | 0 | 1.4 | 0 | 0 | 0 | 0 | 0 | 0.05 | 1.3 | 1.8 | 0 | 0 | 0 | 0 | 0 | 0 | 0 | 0 | 0.05 | 0.3 | 0 | 0 | 0 | 0 | 0 | 0 | 0 | 0 |  |  | The casting ingots produced in a vacuum induction furnace were forged into a billet with section dimension of 65 mm × 25 mm × 1000 mm with a finish-forging temperature of 950 °C. The different heat treatment processes of the experimental steel are demonstrated in Fig. 1. Some others were quenched in a salt bath at 400 °C for 30 min, to obtain different bainite morphologies in the case of the same bainite volume fraction and then directly transferred to 190 °C and held for 30 min and eventually quenched by air to room temperature. All samples treated by B-QP processes were tempered at 280 °C for 120 min. | The casting ingots produced in a vacuum induction furnace were forged into a billet with section dimension of 65 mm × 25 mm × 1000 mm with a finish-forging temperature of 950 °C. The different heat treatment processes of the experimental steel are demonstrated in Fig. 1. Some others were quenched in a salt bath at 400 °C for 30 min, to obtain different bainite morphologies in the case of the same bainite volume fraction and then directly transferred to 190 °C and held for 30 min and eventually quenched by air to room temperature. All samples treated by B-QP processes were tempered at 280 °C for 120 min.
10.1007/s11661-021-06308-3 |  |  | 1 | Table II Mechanical Properties of the Experimental Steels After Q&amp;P Treatment |  |  | QC-QP | UTS (MPa) | 1553.1 | MPa | YS (MPa) | 1438.3 | MPa | TEL (Pct) | 10.9 | no mentioned | 0 | 0 | 0.38 | 0 | 0 | 0 | 0 | 0 | 0 | 1.6 | 0 | 0 | 0 | 0 | 0 | 0 | 0 | 1.58 | 0 | 0 | 0 | 0 | 0 | 0 | 0 | 0 | 0 | 0 | 0 | 0 | 0 | 0 | 0 | 0 | 0 | 0 |  |  | The experimental steels were smelted in a vacuum induction furnace and cast as 150 kg ingots. Slabs with thicknesses of 30 mm were heated to 1200 °C by a heating furnace for homogenization. The slabs were held at 1200 °C for 2 hours before air cooling to 1050 °C for hot rolling. The homogenized slabs were rolled to 3 mm on a trial hot rolling mill with a roll diameter of 450 mm via 7 passes and a total thickness reduction of 90 pct. The finishing temperature of hot rolling was controlled at 900 °C. Based on thermodynamic calculation results from Thermo-Calc, three different cooling modes after hot rolling were designed to ensure different initial microstructures: (i) Quenching (HR-QC), the hot-rolled plate was quenched to room temperature with water;The samples were put into a 900 °C muffle furnace for 300 seconds (average heating rate of ~ 5 °C/s) before the Q&P process, and the actual austenitizing time was approximately 120 seconds. The fully austenitized steels were cooled to the QT by a salt bath at a cooling rate of 71 °C/s to inhibit ferrite formation. The quenching temperature of 230 °C was determined with the constrained carbon equilibrium (CCE) model using the nominal composition of the steel. Therefore, immediately after the initial quenching to QT, the samples were put into the second salt bath furnace, heated to 400 °C at a rate of 4 °C/s and then kept at 400 °C for 50 seconds. Finally, the steels were quenched in water. | The experimental steels were smelted in a vacuum induction furnace and cast as 150 kg ingots. Slabs with thicknesses of 30 mm were heated to 1200 °C by a heating furnace for homogenization. The slabs were held at 1200 °C for 2 hours before air cooling to 1050 °C for hot rolling. The homogenized slabs were rolled to 3 mm on a trial hot rolling mill with a roll diameter of 450 mm via 7 passes and a total thickness reduction of 90 pct. The finishing temperature of hot rolling was controlled at 900 °C. Based on thermodynamic calculation results from Thermo-Calc, three different cooling modes after hot rolling were designed to ensure different initial microstructures: (i) Quenching (HR-QC), the hot-rolled plate was quenched to room temperature with water;The samples were put into a 900 °C muffle furnace for 300 seconds (average heating rate of ~ 5 °C/s) before the Q&P process, and the actual austenitizing time was approximately 120 seconds. The fully austenitized steels were cooled to the QT by a salt bath at a cooling rate of 71 °C/s to inhibit ferrite formation. The quenching temperature of 230 °C was determined with the constrained carbon equilibrium (CCE) model using the nominal composition of the steel. Therefore, immediately after the initial quenching to QT, the samples were put into the second salt bath furnace, heated to 400 °C at a rate of 4 °C/s and then kept at 400 °C for 50 seconds. Finally, the steels were quenched in water.
10.1007/s11661-021-06308-3 |  |  | 1 | Table II Mechanical Properties of the Experimental Steels After Q&amp;P Treatment |  |  | AC-QP | UTS (MPa) | 1538.3 | MPa | YS (MPa) | 1395.4 | MPa | TEL (Pct) | 12.7 | no mentioned | 0 | 0 | 0.38 | 0 | 0 | 0 | 0 | 0 | 0 | 1.6 | 0 | 0 | 0 | 0 | 0 | 0 | 0 | 1.58 | 0 | 0 | 0 | 0 | 0 | 0 | 0 | 0 | 0 | 0 | 0 | 0 | 0 | 0 | 0 | 0 | 0 | 0 |  |  | The experimental steels were smelted in a vacuum induction furnace and cast as 150 kg ingots. Slabs with thicknesses of 30 mm were heated to 1200 °C by a heating furnace for homogenization. The slabs were held at 1200 °C for 2 hours before air cooling to 1050 °C for hot rolling. The homogenized slabs were rolled to 3 mm on a trial hot rolling mill with a roll diameter of 450 mm via 7 passes and a total thickness reduction of 90 pct. The finishing temperature of hot rolling was controlled at 900 °C. Based on thermodynamic calculation results from Thermo-Calc, three different cooling modes after hot rolling were designed to ensure different initial microstructures: (ii) Air cooling (HR-AC), the hot-rolled plate was placed in air and cooled to room temperature; The samples were put into a 900 °C muffle furnace for 300 seconds (average heating rate of ~ 5 °C/s) before the Q&P process, and the actual austenitizing time was approximately 120 seconds. The fully austenitized steels were cooled to the QT by a salt bath at a cooling rate of 71 °C/s to inhibit ferrite formation. The quenching temperature of 230 °C was determined with the constrained carbon equilibrium (CCE) model using the nominal composition of the steel. Therefore, immediately after the initial quenching to QT, the samples were put into the second salt bath furnace, heated to 400 °C at a rate of 4 °C/s and then kept at 400 °C for 50 seconds. Finally, the steels were quenched in water. | The experimental steels were smelted in a vacuum induction furnace and cast as 150 kg ingots. Slabs with thicknesses of 30 mm were heated to 1200 °C by a heating furnace for homogenization. The slabs were held at 1200 °C for 2 hours before air cooling to 1050 °C for hot rolling. The homogenized slabs were rolled to 3 mm on a trial hot rolling mill with a roll diameter of 450 mm via 7 passes and a total thickness reduction of 90 pct. The finishing temperature of hot rolling was controlled at 900 °C. Based on thermodynamic calculation results from Thermo-Calc, three different cooling modes after hot rolling were designed to ensure different initial microstructures: (ii) Air cooling (HR-AC), the hot-rolled plate was placed in air and cooled to room temperature; The samples were put into a 900 °C muffle furnace for 300 seconds (average heating rate of ~ 5 °C/s) before the Q&P process, and the actual austenitizing time was approximately 120 seconds. The fully austenitized steels were cooled to the QT by a salt bath at a cooling rate of 71 °C/s to inhibit ferrite formation. The quenching temperature of 230 °C was determined with the constrained carbon equilibrium (CCE) model using the nominal composition of the steel. Therefore, immediately after the initial quenching to QT, the samples were put into the second salt bath furnace, heated to 400 °C at a rate of 4 °C/s and then kept at 400 °C for 50 seconds. Finally, the steels were quenched in water.
10.1007/s11661-021-06308-3 |  |  | 1 | Table II Mechanical Properties of the Experimental Steels After Q&amp;P Treatment |  |  | CC-QP | UTS (MPa) | 1533.9 | MPa | YS (MPa) | 1350.2 | MPa | TEL (Pct) | 14.5 | no mentioned | 0 | 0 | 0.38 | 0 | 0 | 0 | 0 | 0 | 0 | 1.6 | 0 | 0 | 0 | 0 | 0 | 0 | 0 | 1.58 | 0 | 0 | 0 | 0 | 0 | 0 | 0 | 0 | 0 | 0 | 0 | 0 | 0 | 0 | 0 | 0 | 0 | 0 |  |  | The experimental steels were smelted in a vacuum induction furnace and cast as 150 kg ingots. Slabs with thicknesses of 30 mm were heated to 1200 °C by a heating furnace for homogenization. The slabs were held at 1200 °C for 2 hours before air cooling to 1050 °C for hot rolling. The homogenized slabs were rolled to 3 mm on a trial hot rolling mill with a roll diameter of 450 mm via 7 passes and a total thickness reduction of 90 pct. The finishing temperature of hot rolling was controlled at 900 °C. Based on thermodynamic calculation results from Thermo-Calc, three different cooling modes after hot rolling were designed to ensure different initial microstructures: (iii) Coil cooling (HR-CC), the hot-rolled plate was directly placed in a 600 °C furnace and furnaced cooled to simulate coil cooling. The samples were put into a 900 °C muffle furnace for 300 seconds (average heating rate of ~ 5 °C/s) before the Q&P process, and the actual austenitizing time was approximately 120 seconds. The fully austenitized steels were cooled to the QT by a salt bath at a cooling rate of 71 °C/s to inhibit ferrite formation. The quenching temperature of 230 °C was determined with the constrained carbon equilibrium (CCE) model using the nominal composition of the steel. Therefore, immediately after the initial quenching to QT, the samples were put into the second salt bath furnace, heated to 400 °C at a rate of 4 °C/s and then kept at 400 °C for 50 seconds. Finally, the steels were quenched in water. | The experimental steels were smelted in a vacuum induction furnace and cast as 150 kg ingots. Slabs with thicknesses of 30 mm were heated to 1200 °C by a heating furnace for homogenization. The slabs were held at 1200 °C for 2 hours before air cooling to 1050 °C for hot rolling. The homogenized slabs were rolled to 3 mm on a trial hot rolling mill with a roll diameter of 450 mm via 7 passes and a total thickness reduction of 90 pct. The finishing temperature of hot rolling was controlled at 900 °C. Based on thermodynamic calculation results from Thermo-Calc, three different cooling modes after hot rolling were designed to ensure different initial microstructures: (iii) Coil cooling (HR-CC), the hot-rolled plate was directly placed in a 600 °C furnace and furnaced cooled to simulate coil cooling. The samples were put into a 900 °C muffle furnace for 300 seconds (average heating rate of ~ 5 °C/s) before the Q&P process, and the actual austenitizing time was approximately 120 seconds. The fully austenitized steels were cooled to the QT by a salt bath at a cooling rate of 71 °C/s to inhibit ferrite formation. The quenching temperature of 230 °C was determined with the constrained carbon equilibrium (CCE) model using the nominal composition of the steel. Therefore, immediately after the initial quenching to QT, the samples were put into the second salt bath furnace, heated to 400 °C at a rate of 4 °C/s and then kept at 400 °C for 50 seconds. Finally, the steels were quenched in water.
10.1007/s11661-016-3798-7 |  |  | 1 | Table III Summary of the Mechanical Properties |  |  | Alloy 1 | ('Ultimate Strength (MPa)', 'UTS') | 1067 | MPa | ('Yield Strength (MPa)', 'YS') | 701 | MPa | ('Total Elongation (pct)', 'TE') | 18.46 | no mentioned | 0 | 0 | 0.468 | 0 | 0 | 0 | 0 | 0 | 0.893 | 1.99 | 0.0404 | 0.0169 | 0 | 0 | 0 | 0 | 0.863 | 1.53 | 0 | 0 | 0 | 0.127 | 0 | 0 | 0 | 0 | 0 | 0 | 0 | 0 | 0 | 0 | 0 | 0 | 0 | 0 |  |  | Therefore, in this study, medium-carbon steel was alloyed with Mn, Cr, Si, and Al to obtain carbide-free bainite. A casting of a 100 kg of steel with different alloying elements in an open-air induction furnace was carried out. The yield metal was made in Y-block shapes of 40 mm thickness. The chemical composition is listed in Table I. A thermomechanical process was carried out at 1473 K (1200 °C) as shown in Figure 1. A thermomechanical process was carried out at 1473 K (1200 °C). A cross-section area reduction of 95 pct was performed using hot forging followed by air cooling. | Therefore, in this study, medium-carbon steel was alloyed with Mn, Cr, Si, and Al to obtain carbide-free bainite. A casting of a 100 kg of steel with different alloying elements in an open-air induction furnace was carried out. The yield metal was made in Y-block shapes of 40 mm thickness. The chemical composition is listed in Table I. A thermomechanical process was carried out at 1473 K (1200 °C) as shown in Figure 1. A thermomechanical process was carried out at 1473 K (1200 °C). A cross-section area reduction of 95 pct was performed using hot forging followed by air cooling.
10.1007/s11661-016-3798-7 |  |  | 1 | Table III Summary of the Mechanical Properties |  |  | Alloy 2 | ('Ultimate Strength (MPa)', 'UTS') | 942 | MPa | ('Yield Strength (MPa)', 'YS') | 646 | MPa | ('Total Elongation (pct)', 'TE') | 19.88 | no mentioned | 0 | 0 | 0.393 | 0 | 0 | 0 | 0 | 0 | 1.92 | 1.78 | 0.0386 | 0.0155 | 0 | 0 | 0 | 0 | 0.938 | 1.47 | 0 | 0 | 0 | 0.128 | 0 | 0 | 0 | 0 | 0 | 0 | 0 | 0 | 0 | 0 | 0 | 0 | 0 | 0 |  |  | Therefore, in this study, medium-carbon steel was alloyed with Mn, Cr, Si, and Al to obtain carbide-free bainite. A casting of a 100 kg of steel with different alloying elements in an open-air induction furnace was carried out. The yield metal was made in Y-block shapes of 40 mm thickness. The chemical composition is listed in Table I. A thermomechanical process was carried out at 1473 K (1200 °C) as shown in Figure 1. A thermomechanical process was carried out at 1473 K (1200 °C). A cross-section area reduction of 95 pct was performed using hot forging followed by air cooling. | Therefore, in this study, medium-carbon steel was alloyed with Mn, Cr, Si, and Al to obtain carbide-free bainite. A casting of a 100 kg of steel with different alloying elements in an open-air induction furnace was carried out. The yield metal was made in Y-block shapes of 40 mm thickness. The chemical composition is listed in Table I. A thermomechanical process was carried out at 1473 K (1200 °C) as shown in Figure 1. A thermomechanical process was carried out at 1473 K (1200 °C). A cross-section area reduction of 95 pct was performed using hot forging followed by air cooling.
10.1016/j.mtcomm.2020.101272 |  |  | 1 | Mechanical properties of QP980 samples with different initial heating rates. |  |  | QP-4 | UTS (MPa) | 1180 | MPa | YS (MPa) | 1050 | MPa | TEL (%) | 16.5 | % | 0 | 0 | 0.18 | 0 | 0 | 0 | 0 | 0 | 0.002 | 1.4 | 0.011 | 0 | 0 | 0 | 0 | 0 | 0 | 1.8 | 0 | 0 | 0 | 0 | 0 | 0 | 0 | 0 | 0.001 | 0 | 0 | 0 | 0 | 0 | 0 | 0 | 0 | 0 |  |  | Rectangular sheet samples with dimensions of approximate 4.3 mm (width) ×10.5 mm (length) ×1.20 mm (thickness) were wire-cut along the rolling direction and then mechanically polished for quenching and partitioning (Q&amp;P) treatment. Q&amp;P treatment simulated using a DIL 805 L quenching dilatometer. The rectangular samples was firstly induction heated to 1210 K (just above the austenite finish temperature Ac 3) with preset heating rates of 4 K/s, respectively, followed by quenching into 583 K (below the martensite start temperature M s) at 70 K/s, and then were reheated to 703 K and partitioned for 90 s, finished by cooling at 30 K/s to room temperature. Samples directly quenched from 1210 K were prepared for comparison. The austenitization completes at 1157 K (the austenite finish temperature Ac 3). Regarding to the conventional slow-heating annealing, the cold-rolled ferrite/pearlite microstructure undergoes full recovery and recrystallization prior to austenitization. However, all samples in the present study were fully austenitized since the peak temperature of 1210 K is about 50 K higher than the Ac 3 temperature. The initial heating temperature was set to be 1173 K (just above the Ac3 temperature) and quenching/partitioning parameters were the same as shown in Fig. 1. | Rectangular sheet samples with dimensions of approximate 4.3 mm (width) ×10.5 mm (length) ×1.20 mm (thickness) were wire-cut along the rolling direction and then mechanically polished for quenching and partitioning (Q&amp;P) treatment. Q&amp;P treatment simulated using a DIL 805 L quenching dilatometer. The rectangular samples was firstly induction heated to 1210 K (just above the austenite finish temperature Ac 3) with preset heating rates of 4 K/s, respectively, followed by quenching into 583 K (below the martensite start temperature M s) at 70 K/s, and then were reheated to 703 K and partitioned for 90 s, finished by cooling at 30 K/s to room temperature. Samples directly quenched from 1210 K were prepared for comparison. The austenitization completes at 1157 K (the austenite finish temperature Ac 3). Regarding to the conventional slow-heating annealing, the cold-rolled ferrite/pearlite microstructure undergoes full recovery and recrystallization prior to austenitization. However, all samples in the present study were fully austenitized since the peak temperature of 1210 K is about 50 K higher than the Ac 3 temperature. The initial heating temperature was set to be 1173 K (just above the Ac3 temperature) and quenching/partitioning parameters were the same as shown in Fig. 1.
10.1016/j.mtcomm.2020.101272 |  |  | 1 | Mechanical properties of QP980 samples with different initial heating rates. |  |  | QP-300 | UTS (MPa) | 1185 | MPa | YS (MPa) | 970 | MPa | TEL (%) | 21.7 | % | 0 | 0 | 0.18 | 0 | 0 | 0 | 0 | 0 | 0.002 | 1.4 | 0.011 | 0 | 0 | 0 | 0 | 0 | 0 | 1.8 | 0 | 0 | 0 | 0 | 0 | 0 | 0 | 0 | 0.001 | 0 | 0 | 0 | 0 | 0 | 0 | 0 | 0 | 0 |  |  | Rectangular sheet samples with dimensions of approximate 4.3 mm (width) ×10.5 mm (length) ×1.20 mm (thickness) were wire-cut along the rolling direction and then mechanically polished for quenching and partitioning (Q&amp;P) treatment. Q&amp;P treatment simulated using a DIL 805 L quenching dilatometer. The rectangular samples was firstly induction heated to 1210 K (just above the austenite finish temperature Ac 3) with preset heating rates of 300 K/s, respectively, followed by quenching into 583 K (below the martensite start temperature M s) at 70 K/s, and then were reheated to 703 K and partitioned for 90 s, finished by cooling at 30 K/s to room temperature. Samples directly quenched from 1210 K were prepared for comparison. The austenitization completes at 1157 K (the austenite finish temperature Ac 3). Regarding to the conventional slow-heating annealing, the cold-rolled ferrite/pearlite microstructure undergoes full recovery and recrystallization prior to austenitization. However, all samples in the present study were fully austenitized since the peak temperature of 1210 K is about 50 K higher than the Ac 3 temperature. The initial heating temperature was set to be 1173 K (just above the Ac3 temperature) and quenching/partitioning parameters were the same as shown in Fig. 1. | Rectangular sheet samples with dimensions of approximate 4.3 mm (width) ×10.5 mm (length) ×1.20 mm (thickness) were wire-cut along the rolling direction and then mechanically polished for quenching and partitioning (Q&amp;P) treatment. Q&amp;P treatment simulated using a DIL 805 L quenching dilatometer. The rectangular samples was firstly induction heated to 1210 K (just above the austenite finish temperature Ac 3) with preset heating rates of 300 K/s, respectively, followed by quenching into 583 K (below the martensite start temperature M s) at 70 K/s, and then were reheated to 703 K and partitioned for 90 s, finished by cooling at 30 K/s to room temperature. Samples directly quenched from 1210 K were prepared for comparison. The austenitization completes at 1157 K (the austenite finish temperature Ac 3). Regarding to the conventional slow-heating annealing, the cold-rolled ferrite/pearlite microstructure undergoes full recovery and recrystallization prior to austenitization. However, all samples in the present study were fully austenitized since the peak temperature of 1210 K is about 50 K higher than the Ac 3 temperature. The initial heating temperature was set to be 1173 K (just above the Ac3 temperature) and quenching/partitioning parameters were the same as shown in Fig. 1.
10.1016/j.msea.2012.05.007 |  |  | 1 | Room-temperature tensile properties of the API X80 steels. |  |  | A | Ultimate tensile strength (MPa) | 734 | MPa | Yield strength (MPa) | 657 | MPa | Elongation (%) | 19 | % | 0 | 0 | 0.05 | 0 | 0 | 0 | 0 | 0 | 0 | 0.3 | 0 | 0 | 0 | 0 | 0.02 | 0 | 0.3 | 1.8 | 0 | 0 | 0 | 0 | 0 | 0 | 0 | 0 | 0.1 | 0.2 | 0 | 0 | 0 | 0 | 0 | 0 | 0 | 0 |  |  | The rolling of the steel was finished at the temperature of austenite region above Ar3. After the finish rolling, the steel sheet was rapidly cooled from 1063K (790°C) down to 793K (520°C) at a cooling rate of 20K/s, and was coiled. The final width and thickness of the sheets were 1500mm and 18.4mm, respectively. | The rolling of the steel was finished at the temperature of austenite region above Ar3. After the finish rolling, the steel sheet was rapidly cooled from 1063K (790°C) down to 793K (520°C) at a cooling rate of 20K/s, and was coiled. The final width and thickness of the sheets were 1500mm and 18.4mm, respectively.
10.1016/j.msea.2012.05.007 |  |  | 1 | Room-temperature tensile properties of the API X80 steels. |  |  | B | Ultimate tensile strength (MPa) | 753 | MPa | Yield strength (MPa) | 612 | MPa | Elongation (%) | 21 | % | 0 | 0 | 0.05 | 0 | 0 | 0 | 0 | 0 | 0 | 0.3 | 0 | 0 | 0 | 0 | 0.02 | 0 | 0.3 | 1.8 | 0 | 0 | 0 | 0 | 0 | 0 | 0 | 0 | 0.1 | 0.2 | 0 | 0 | 0 | 0 | 0 | 0 | 0 | 0 |  |  | The rolling of the steel was finished at the temperature of austenite region above Ar3. After the finish rolling, the steel sheet was rapidly cooled from 1113K (840°C) down to 793K (520°C) at a cooling rate of 20K/s, and was coiled. The final width and thickness of the sheets were 1500mm and 18.4mm, respectively. | The rolling of the steel was finished at the temperature of austenite region above Ar3. After the finish rolling, the steel sheet was rapidly cooled from 1113K (840°C) down to 793K (520°C) at a cooling rate of 20K/s, and was coiled. The final width and thickness of the sheets were 1500mm and 18.4mm, respectively.
10.1016/j.net.2020.07.014 |  |  | 1 | Tensile properties resulting from testing. |  |  | Type 304 SS | Tensile Strength (MPa) | 579.5 | MPa | Yield Strength (MPa) | 226.3 | MPa | Total Elongation (%) | 85.8 | % | 0 | 0 | 0.018 | 0 | 0 | 0 | 0 | 0 | 0 | 0.31 | 0.025 | 0.0002 | 0 | 0 | 0 | 0 | 18.43 | 1.76 | 0 | 0 | 10.24 | 0 | 0 | 0 | 0 | 0 | 0 | 0 | 0 | 0 | 0 | 0 | 0 | 0 | 0 | 0 |  |  | The materials to be tested is the type 304 stainless steels in accordance with the material requirements of the ASME B&PV Code Section II, which are broadly used for safety class components such as piping, reactor vessel internals, and containments for radioactive material transportation in nuclear power plants. The tensile test specimens illustrated in Fig. 1 were machined in the shape of round bars with a uniform length of 32 mm, a gauge length of 25 mm, and a diameter of 6 mm for quasi-static testing and 5 mm for dynamic testing, respectively, in accordance with the testing requirements of the ASTM E8 standard. | The materials to be tested is the type 304 stainless steels in accordance with the material requirements of the ASME B&PV Code Section II, which are broadly used for safety class components such as piping, reactor vessel internals, and containments for radioactive material transportation in nuclear power plants. The tensile test specimens illustrated in Fig. 1 were machined in the shape of round bars with a uniform length of 32 mm, a gauge length of 25 mm, and a diameter of 6 mm for quasi-static testing and 5 mm for dynamic testing, respectively, in accordance with the testing requirements of the ASTM E8 standard.
10.1016/j.net.2020.07.014 |  |  | 1 | Tensile properties resulting from testing. |  |  | Type 316 SS | Tensile Strength (MPa) | 590.4 | MPa | Yield Strength (MPa) | 313.6 | MPa | Total Elongation (%) | 71.4 | % | 0 | 0 | 0.009 | 0 | 0 | 0 | 0 | 0 | 0 | 0.38 | 0.008 | 0 | 0 | 0 | 0 | 0 | 16.2 | 1.22 | 0 | 0 | 11.2 | 0 | 0 | 0 | 0 | 0 | 0 | 2.08 | 0 | 0 | 0 | 0 | 0 | 0 | 0 | 0 |  |  | The materials to be tested is the type 316 austenitic stainless steels in accordance with the material requirements of the ASME B&PV Code Section II, which are broadly used for safety class components such as piping, reactor vessel internals, and containments for radioactive material transportation in nuclear power plants. The tensile test specimens illustrated in Fig. 1 were machined in the shape of round bars with a uniform length of 32 mm, a gauge length of 25 mm, and a diameter of 6 mm for quasi-static testing and 5 mm for dynamic testing, respectively, in accordance with the testing requirements of the ASTM E8 standard. | The materials to be tested is the type 316 austenitic stainless steels in accordance with the material requirements of the ASME B&PV Code Section II, which are broadly used for safety class components such as piping, reactor vessel internals, and containments for radioactive material transportation in nuclear power plants. The tensile test specimens illustrated in Fig. 1 were machined in the shape of round bars with a uniform length of 32 mm, a gauge length of 25 mm, and a diameter of 6 mm for quasi-static testing and 5 mm for dynamic testing, respectively, in accordance with the testing requirements of the ASTM E8 standard.
10.1016/j.msea.2020.139885 |  |  | 1 | Tensile properties of the 304Cu steel after various reversion annealing treatments compared to those of as-received (hot rolled) and cold-rolled conditions. |  |  | 304Cu steel | Tensile strength (MPa) | 1008 | mpa | Yield strength (MPa) | 791 | mpa | Total elongation (%) | 51 | % | 0 | 0 | 0.023 | 0 | 0 | 0 | 0 | 0 | 0 | 0.55 | 0.025 | 0.011 | 0 | 0 | 0 | 0 | 17.4 | 0.85 | 0 | 0 | 7.32 | 3.15 | 0 | 0 | 0 | 0 | 0 | 0 | 0 | 0 | 0 | 0 | 0 | 0 | 0 | 0 |  |  | The steel was made as a laboratory casting using standard melting practice. For cold rolling, the steel was received in the form of a hot rolled sheet, ~3.2 mm in thickness. The as-received steel sheet was cold rolled in a laboratory rolling mill to 0.93 mm thickness (~71% reduction) and subsequently annealed in a Gleeble 3800 simulator at various temperatures in the range 650-950 °C using isothermal holding times between 1 and 5400 s. For reversion treatment, the samples were heated at 200 °C/s to the annealing temperature, held for desired duration and then cooled at the same rate at least down to 300 °C. The initial grain size of the sample was estimated as 31 ± 4 μm. Cold rolling in 13 passes (about 15% each) to the total reduction of 71% resulted in the DIM fraction of 80%, so that still a significant amount of deformed austenite (DA) was retained. The objective of the applied reversion treatment applied was to improve the strength properties of the steel. | The steel was made as a laboratory casting using standard melting practice. For cold rolling, the steel was received in the form of a hot rolled sheet, ~3.2 mm in thickness. The as-received steel sheet was cold rolled in a laboratory rolling mill to 0.93 mm thickness (~71% reduction) and subsequently annealed in a Gleeble 3800 simulator at various temperatures in the range 650-950 °C using isothermal holding times between 1 and 5400 s. For reversion treatment, the samples were heated at 200 °C/s to the annealing temperature, held for desired duration and then cooled at the same rate at least down to 300 °C. The initial grain size of the sample was estimated as 31 ± 4 μm. Cold rolling in 13 passes (about 15% each) to the total reduction of 71% resulted in the DIM fraction of 80%, so that still a significant amount of deformed austenite (DA) was retained. The objective of the applied reversion treatment applied was to improve the strength properties of the steel.
10.1016/j.msea.2021.141563 |  |  | 1 | Summary of tensile properties at room temperature for solution-treated and aged 1.5Ni and 3Ni steels. |  |  | Solution treated at 1050 degC for 2 h | Tensile strength (MPa) | 787 | MPa | Yield strength (MPa) | 553 | MPa | Elongation (%) | 77 | % | 0 | 0 | 0.94 | 0 | 0 | 0 | 0 | 0 | 10.01 | 0.55 | 0 | 0 | 0 | 0 | 0 | 0 | 0 | 29.36 | 0 | 0 | 1.5 | 0 | 0 | 0 | 0 | 0 | 0 | 1.55 | 0 | 0 | 0 | 0 | 0 | 0 | 0 | 0 |  |  | The cast steels used in this study, referred to as ‘1.5Ni' and ‘3Ni' steels, had nominal compositions of Fe-30Mn-10Al-0.9C-0.5Si-1.5Mo-(1.5 or 3)Ni (wt.%). The chemical compositions of the steels are listed in Table 1 . Ingots were prepared with rods of 25 mm in diameter and 220 mm in length using commercial vacuum induction melting (VIM) in an Ar atmosphere. The ingots were homogenized at 1050 °C for 2 h and subsequently water-quenched. | The cast steels used in this study, referred to as ‘1.5Ni' and ‘3Ni' steels, had nominal compositions of Fe-30Mn-10Al-0.9C-0.5Si-1.5Mo-(1.5 or 3)Ni (wt.%). The chemical compositions of the steels are listed in Table 1 . Ingots were prepared with rods of 25 mm in diameter and 220 mm in length using commercial vacuum induction melting (VIM) in an Ar atmosphere. The ingots were homogenized at 1050 °C for 2 h and subsequently water-quenched.
10.1016/j.msea.2021.141563 |  |  | 1 | Summary of tensile properties at room temperature for solution-treated and aged 1.5Ni and 3Ni steels. |  |  | Solution treated at 1050 degC for 2 h | Tensile strength (MPa) | 837 | MPa | Yield strength (MPa) | 621 | MPa | Elongation (%) | 40 | % | 0 | 0 | 0.94 | 0 | 0 | 0 | 0 | 0 | 10.02 | 0.56 | 0 | 0 | 0 | 0 | 0 | 0 | 0 | 29.69 | 0 | 0 | 3.08 | 0 | 0 | 0 | 0 | 0 | 0 | 1.53 | 0 | 0 | 0 | 0 | 0 | 0 | 0 | 0 |  |  | The cast steels used in this study, referred to as ‘1.5Ni' and ‘3Ni' steels, had nominal compositions of Fe-30Mn-10Al-0.9C-0.5Si-1.5Mo-(1.5 or 3)Ni (wt.%). The chemical compositions of the steels are listed in Table 1 . Ingots were prepared with rods of 25 mm in diameter and 220 mm in length using commercial vacuum induction melting (VIM) in an Ar atmosphere. The ingots were homogenized at 1050 °C for 2 h and subsequently water-quenched. | The cast steels used in this study, referred to as ‘1.5Ni' and ‘3Ni' steels, had nominal compositions of Fe-30Mn-10Al-0.9C-0.5Si-1.5Mo-(1.5 or 3)Ni (wt.%). The chemical compositions of the steels are listed in Table 1 . Ingots were prepared with rods of 25 mm in diameter and 220 mm in length using commercial vacuum induction melting (VIM) in an Ar atmosphere. The ingots were homogenized at 1050 °C for 2 h and subsequently water-quenched.
10.1016/j.msea.2021.141563 |  |  | 1 | Summary of tensile properties at room temperature for solution-treated and aged 1.5Ni and 3Ni steels. |  |  | Aged at 550 °C for 1 h | Tensile strength (MPa) | 944 | MPa | Yield strength (MPa) | 858 | MPa | Elongation (%) | 38 | % | 0 | 0 | 0.94 | 0 | 0 | 0 | 0 | 0 | 10.01 | 0.55 | 0 | 0 | 0 | 0 | 0 | 0 | 0 | 29.36 | 0 | 0 | 1.5 | 0 | 0 | 0 | 0 | 0 | 0 | 1.55 | 0 | 0 | 0 | 0 | 0 | 0 | 0 | 0 |  |  | The cast steels used in this study, referred to as ‘1.5Ni' and ‘3Ni' steels, had nominal compositions of Fe-30Mn-10Al-0.9C-0.5Si-1.5Mo-(1.5 or 3)Ni (wt.%). The chemical compositions of the steels are listed in Table 1 . Ingots were prepared with rods of 25 mm in diameter and 220 mm in length using commercial vacuum induction melting (VIM) in an Ar atmosphere. The ingots were homogenized at 1050 °C for 2 h and subsequently water-quenched. For the precipitation of κ-carbides, aging heat treatments were conducted at 550 °C for various times, up to 1 h. | The cast steels used in this study, referred to as ‘1.5Ni' and ‘3Ni' steels, had nominal compositions of Fe-30Mn-10Al-0.9C-0.5Si-1.5Mo-(1.5 or 3)Ni (wt.%). The chemical compositions of the steels are listed in Table 1 . Ingots were prepared with rods of 25 mm in diameter and 220 mm in length using commercial vacuum induction melting (VIM) in an Ar atmosphere. The ingots were homogenized at 1050 °C for 2 h and subsequently water-quenched. For the precipitation of κ-carbides, aging heat treatments were conducted at 550 °C for various times, up to 1 h.
10.1016/j.msea.2021.141563 |  |  | 1 | Summary of tensile properties at room temperature for solution-treated and aged 1.5Ni and 3Ni steels. |  |  | Aged at 550 °C for 1 h | Tensile strength (MPa) | 974 | MPa | Yield strength (MPa) | 874 | MPa | Elongation (%) | 13 | % | 0 | 0 | 0.94 | 0 | 0 | 0 | 0 | 0 | 10.02 | 0.56 | 0 | 0 | 0 | 0 | 0 | 0 | 0 | 29.69 | 0 | 0 | 3.08 | 0 | 0 | 0 | 0 | 0 | 0 | 1.53 | 0 | 0 | 0 | 0 | 0 | 0 | 0 | 0 |  |  | The cast steels used in this study, referred to as ‘1.5Ni' and ‘3Ni' steels, had nominal compositions of Fe-30Mn-10Al-0.9C-0.5Si-1.5Mo-(1.5 or 3)Ni (wt.%). The chemical compositions of the steels are listed in Table 1 . Ingots were prepared with rods of 25 mm in diameter and 220 mm in length using commercial vacuum induction melting (VIM) in an Ar atmosphere. The ingots were homogenized at 1050 °C for 2 h and subsequently water-quenched. For the precipitation of κ-carbides, aging heat treatments were conducted at 550 °C for various times, up to 1 h. | The cast steels used in this study, referred to as ‘1.5Ni' and ‘3Ni' steels, had nominal compositions of Fe-30Mn-10Al-0.9C-0.5Si-1.5Mo-(1.5 or 3)Ni (wt.%). The chemical compositions of the steels are listed in Table 1 . Ingots were prepared with rods of 25 mm in diameter and 220 mm in length using commercial vacuum induction melting (VIM) in an Ar atmosphere. The ingots were homogenized at 1050 °C for 2 h and subsequently water-quenched. For the precipitation of κ-carbides, aging heat treatments were conducted at 550 °C for various times, up to 1 h.
10.1016/j.msea.2021.141563 |  |  | 1 | Summary of tensile properties at room temperature for solution-treated and aged 1.5Ni and 3Ni steels. |  |  | Aged at 550 °C for 20 h | Tensile strength (MPa) | 1044 | MPa | Yield strength (MPa) | 962 | MPa | Elongation (%) | 31 | % | 0 | 0 | 0.94 | 0 | 0 | 0 | 0 | 0 | 10.01 | 0.55 | 0 | 0 | 0 | 0 | 0 | 0 | 0 | 29.36 | 0 | 0 | 1.5 | 0 | 0 | 0 | 0 | 0 | 0 | 1.55 | 0 | 0 | 0 | 0 | 0 | 0 | 0 | 0 |  |  | The cast steels used in this study, referred to as ‘1.5Ni' and ‘3Ni' steels, had nominal compositions of Fe-30Mn-10Al-0.9C-0.5Si-1.5Mo-(1.5 or 3)Ni (wt.%). The chemical compositions of the steels are listed in Table 1 . Ingots were prepared with rods of 25 mm in diameter and 220 mm in length using commercial vacuum induction melting (VIM) in an Ar atmosphere. The ingots were homogenized at 1050 °C for 2 h and subsequently water-quenched. For the precipitation of κ-carbides, aging heat treatments were conducted at 550 °C for various times, up to 20 h. | The cast steels used in this study, referred to as ‘1.5Ni' and ‘3Ni' steels, had nominal compositions of Fe-30Mn-10Al-0.9C-0.5Si-1.5Mo-(1.5 or 3)Ni (wt.%). The chemical compositions of the steels are listed in Table 1 . Ingots were prepared with rods of 25 mm in diameter and 220 mm in length using commercial vacuum induction melting (VIM) in an Ar atmosphere. The ingots were homogenized at 1050 °C for 2 h and subsequently water-quenched. For the precipitation of κ-carbides, aging heat treatments were conducted at 550 °C for various times, up to 20 h.
10.1016/j.msea.2021.141563 |  |  | 1 | Summary of tensile properties at room temperature for solution-treated and aged 1.5Ni and 3Ni steels. |  |  | Aged at 550 °C for 20 h | Tensile strength (MPa) | 1146 | MPa | Yield strength (MPa) | 1029 | MPa | Elongation (%) | 10 | % | 0 | 0 | 0.94 | 0 | 0 | 0 | 0 | 0 | 10.02 | 0.56 | 0 | 0 | 0 | 0 | 0 | 0 | 0 | 29.69 | 0 | 0 | 3.08 | 0 | 0 | 0 | 0 | 0 | 0 | 1.53 | 0 | 0 | 0 | 0 | 0 | 0 | 0 | 0 |  |  | The cast steels used in this study, referred to as ‘1.5Ni' and ‘3Ni' steels, had nominal compositions of Fe-30Mn-10Al-0.9C-0.5Si-1.5Mo-(1.5 or 3)Ni (wt.%). The chemical compositions of the steels are listed in Table 1 . Ingots were prepared with rods of 25 mm in diameter and 220 mm in length using commercial vacuum induction melting (VIM) in an Ar atmosphere. The ingots were homogenized at 1050 °C for 2 h and subsequently water-quenched. For the precipitation of κ-carbides, aging heat treatments were conducted at 550 °C for various times, up to 20 h. | The cast steels used in this study, referred to as ‘1.5Ni' and ‘3Ni' steels, had nominal compositions of Fe-30Mn-10Al-0.9C-0.5Si-1.5Mo-(1.5 or 3)Ni (wt.%). The chemical compositions of the steels are listed in Table 1 . Ingots were prepared with rods of 25 mm in diameter and 220 mm in length using commercial vacuum induction melting (VIM) in an Ar atmosphere. The ingots were homogenized at 1050 °C for 2 h and subsequently water-quenched. For the precipitation of κ-carbides, aging heat treatments were conducted at 550 °C for various times, up to 20 h.
10.1016/j.msea.2021.141563 |  |  | 1 | Summary of tensile properties at room temperature for solution-treated and aged 1.5Ni and 3Ni steels. |  |  | Aged at 550 °C for 100 h | Tensile strength (MPa) | 1049 | MPa | Yield strength (MPa) | 956 | MPa | Elongation (%) | 30 | % | 0 | 0 | 0.94 | 0 | 0 | 0 | 0 | 0 | 10.01 | 0.55 | 0 | 0 | 0 | 0 | 0 | 0 | 0 | 29.69 | 0 | 0 | 1.5 | 0 | 0 | 0 | 0 | 0 | 0 | 1.55 | 0 | 0 | 0 | 0 | 0 | 0 | 0 | 0 |  |  | The cast steels used in this study, referred to as ‘1.5Ni' and ‘3Ni' steels, had nominal compositions of Fe-30Mn-10Al-0.9C-0.5Si-1.5Mo-(1.5 or 3)Ni (wt.%). The chemical compositions of the steels are listed in Table 1 . Ingots were prepared with rods of 25 mm in diameter and 220 mm in length using commercial vacuum induction melting (VIM) in an Ar atmosphere. The ingots were homogenized at 1050 °C for 2 h and subsequently water-quenched. For the precipitation of κ-carbides, aging heat treatments were conducted at 550 °C for various times, up to 100 h. | The cast steels used in this study, referred to as ‘1.5Ni' and ‘3Ni' steels, had nominal compositions of Fe-30Mn-10Al-0.9C-0.5Si-1.5Mo-(1.5 or 3)Ni (wt.%). The chemical compositions of the steels are listed in Table 1 . Ingots were prepared with rods of 25 mm in diameter and 220 mm in length using commercial vacuum induction melting (VIM) in an Ar atmosphere. The ingots were homogenized at 1050 °C for 2 h and subsequently water-quenched. For the precipitation of κ-carbides, aging heat treatments were conducted at 550 °C for various times, up to 100 h.
10.1016/j.msea.2019.03.070 |  |  | 1 | Average tensile test values of specimens. |  |  | TRIP-310 | Tensile strength (MPa) | 1142 | MPa | Yield strength (MPa) | 511 | MPa | Total elongation (%) | 20.72 | % | 0 | 0 | 0.22 | 0 | 0 | 0 | 0 | 0 | 0.02 | 1.8 | 0.006 | 0.001 | 0 | 0 | 0.1 | 0 | 0 | 1.64 | 0 | 0 | 0 | 0 | 0 | 0 | 0 | 0 | 0 | 0 | 0 | 0 | 0 | 0 | 0 | 0 | 0 | 0 |  |  | The steel was first melted in a vacuum furnace and cast into a 100 kg ingot. The ingot was forged into billets with thickness of 60 mm. The billets were homogenized at 1200 °C for 2 h, then hot rolled to 4 mm through seven passes with the finish rolling temperature of about 820 °C, and subsequently air cooled to 660 °C, followed by cooling inside the furnace to simulate coiling. The hot-rolled plates were cold rolled to 1 mm after acid pickling. Tensile specimens with a gauge portion of 12.5 mm in width, 1 mm in thickness and 25 mm in length were machined with longitudinal axis parallel to the rolling direction. Some cold-rolled samples were heated to 810 °C for ~2 s in a resistance furnace, which is referred as non-isothermal annealing process. Subsequently, all the samples were quenched to 310 °C in salt bath and isothermal held for 500 s. Finally, the samples after heat treatment were water quenched to ambient temperature. | The steel was first melted in a vacuum furnace and cast into a 100 kg ingot. The ingot was forged into billets with thickness of 60 mm. The billets were homogenized at 1200 °C for 2 h, then hot rolled to 4 mm through seven passes with the finish rolling temperature of about 820 °C, and subsequently air cooled to 660 °C, followed by cooling inside the furnace to simulate coiling. The hot-rolled plates were cold rolled to 1 mm after acid pickling. Tensile specimens with a gauge portion of 12.5 mm in width, 1 mm in thickness and 25 mm in length were machined with longitudinal axis parallel to the rolling direction. Some cold-rolled samples were heated to 810 °C for ~2 s in a resistance furnace, which is referred as non-isothermal annealing process. Subsequently, all the samples were quenched to 310 °C in salt bath and isothermal held for 500 s. Finally, the samples after heat treatment were water quenched to ambient temperature.
10.1016/j.msea.2019.03.070 |  |  | 1 | Average tensile test values of specimens. |  |  | TRIP-330 | Tensile strength (MPa) | 1059 | MPa | Yield strength (MPa) | 505 | MPa | Total elongation (%) | 23.64 | % | 0 | 0 | 0.22 | 0 | 0 | 0 | 0 | 0 | 0.02 | 1.8 | 0.006 | 0.001 | 0 | 0 | 0.1 | 0 | 0 | 1.64 | 0 | 0 | 0 | 0 | 0 | 0 | 0 | 0 | 0 | 0 | 0 | 0 | 0 | 0 | 0 | 0 | 0 | 0 |  |  | The steel was first melted in a vacuum furnace and cast into a 100 kg ingot. The ingot was forged into billets with thickness of 60 mm. The billets were homogenized at 1200 °C for 2 h, then hot rolled to 4 mm through seven passes with the finish rolling temperature of about 820 °C, and subsequently air cooled to 660 °C, followed by cooling inside the furnace to simulate coiling. The hot-rolled plates were cold rolled to 1 mm after acid pickling. Tensile specimens with a gauge portion of 12.5 mm in width, 1 mm in thickness and 25 mm in length were machined with longitudinal axis parallel to the rolling direction. Some cold-rolled samples were heated to 810 °C for ~2 s in a resistance furnace, which is referred as non-isothermal annealing process. Subsequently, all the samples were quenched to 330 °C in salt bath and isothermal held for 500 s. Finally, the samples after heat treatment were water quenched to ambient temperature. | The steel was first melted in a vacuum furnace and cast into a 100 kg ingot. The ingot was forged into billets with thickness of 60 mm. The billets were homogenized at 1200 °C for 2 h, then hot rolled to 4 mm through seven passes with the finish rolling temperature of about 820 °C, and subsequently air cooled to 660 °C, followed by cooling inside the furnace to simulate coiling. The hot-rolled plates were cold rolled to 1 mm after acid pickling. Tensile specimens with a gauge portion of 12.5 mm in width, 1 mm in thickness and 25 mm in length were machined with longitudinal axis parallel to the rolling direction. Some cold-rolled samples were heated to 810 °C for ~2 s in a resistance furnace, which is referred as non-isothermal annealing process. Subsequently, all the samples were quenched to 330 °C in salt bath and isothermal held for 500 s. Finally, the samples after heat treatment were water quenched to ambient temperature.
10.1016/j.msea.2019.03.070 |  |  | 1 | Average tensile test values of specimens. |  |  | TRIP-350 | Tensile strength (MPa) | 1011 | MPa | Yield strength (MPa) | 645 | MPa | Total elongation (%) | 28.8 | % | 0 | 0 | 0.22 | 0 | 0 | 0 | 0 | 0 | 0.02 | 1.8 | 0.006 | 0.001 | 0 | 0 | 0.1 | 0 | 0 | 1.64 | 0 | 0 | 0 | 0 | 0 | 0 | 0 | 0 | 0 | 0 | 0 | 0 | 0 | 0 | 0 | 0 | 0 | 0 |  |  | The steel was first melted in a vacuum furnace and cast into a 100 kg ingot. The ingot was forged into billets with thickness of 60 mm. The billets were homogenized at 1200 °C for 2 h, then hot rolled to 4 mm through seven passes with the finish rolling temperature of about 820 °C, and subsequently air cooled to 660 °C, followed by cooling inside the furnace to simulate coiling. The hot-rolled plates were cold rolled to 1 mm after acid pickling. Tensile specimens with a gauge portion of 12.5 mm in width, 1 mm in thickness and 25 mm in length were machined with longitudinal axis parallel to the rolling direction. Some cold-rolled samples were heated to 810 °C for ~2 s in a resistance furnace, which is referred as non-isothermal annealing process. Subsequently, all the samples were quenched to 350 °C in salt bath and isothermal held for 500 s. Finally, the samples after heat treatment were water quenched to ambient temperature. | The steel was first melted in a vacuum furnace and cast into a 100 kg ingot. The ingot was forged into billets with thickness of 60 mm. The billets were homogenized at 1200 °C for 2 h, then hot rolled to 4 mm through seven passes with the finish rolling temperature of about 820 °C, and subsequently air cooled to 660 °C, followed by cooling inside the furnace to simulate coiling. The hot-rolled plates were cold rolled to 1 mm after acid pickling. Tensile specimens with a gauge portion of 12.5 mm in width, 1 mm in thickness and 25 mm in length were machined with longitudinal axis parallel to the rolling direction. Some cold-rolled samples were heated to 810 °C for ~2 s in a resistance furnace, which is referred as non-isothermal annealing process. Subsequently, all the samples were quenched to 350 °C in salt bath and isothermal held for 500 s. Finally, the samples after heat treatment were water quenched to ambient temperature.
10.1016/j.msea.2019.03.070 |  |  | 1 | Average tensile test values of specimens. |  |  | TRIP-380 | Tensile strength (MPa) | 946 | MPa | Yield strength (MPa) | 649 | MPa | Total elongation (%) | 32.34 | % | 0 | 0 | 0.22 | 0 | 0 | 0 | 0 | 0 | 0.02 | 1.8 | 0.006 | 0.001 | 0 | 0 | 0.1 | 0 | 0 | 1.64 | 0 | 0 | 0 | 0 | 0 | 0 | 0 | 0 | 0 | 0 | 0 | 0 | 0 | 0 | 0 | 0 | 0 | 0 |  |  | The steel was first melted in a vacuum furnace and cast into a 100 kg ingot. The ingot was forged into billets with thickness of 60 mm. The billets were homogenized at 1200 °C for 2 h, then hot rolled to 4 mm through seven passes with the finish rolling temperature of about 820 °C, and subsequently air cooled to 660 °C, followed by cooling inside the furnace to simulate coiling. The hot-rolled plates were cold rolled to 1 mm after acid pickling. Tensile specimens with a gauge portion of 12.5 mm in width, 1 mm in thickness and 25 mm in length were machined with longitudinal axis parallel to the rolling direction. Some cold-rolled samples were heated to 810 °C for ~2 s in a resistance furnace, which is referred as non-isothermal annealing process. Subsequently, all the samples were quenched to 380 °C in salt bath and isothermal held for 500 s. Finally, the samples after heat treatment were water quenched to ambient temperature. | The steel was first melted in a vacuum furnace and cast into a 100 kg ingot. The ingot was forged into billets with thickness of 60 mm. The billets were homogenized at 1200 °C for 2 h, then hot rolled to 4 mm through seven passes with the finish rolling temperature of about 820 °C, and subsequently air cooled to 660 °C, followed by cooling inside the furnace to simulate coiling. The hot-rolled plates were cold rolled to 1 mm after acid pickling. Tensile specimens with a gauge portion of 12.5 mm in width, 1 mm in thickness and 25 mm in length were machined with longitudinal axis parallel to the rolling direction. Some cold-rolled samples were heated to 810 °C for ~2 s in a resistance furnace, which is referred as non-isothermal annealing process. Subsequently, all the samples were quenched to 380 °C in salt bath and isothermal held for 500 s. Finally, the samples after heat treatment were water quenched to ambient temperature.
10.1016/j.msea.2019.03.070 |  |  | 1 | Average tensile test values of specimens. |  |  | Q&P-380 | Tensile strength (MPa) | 1005 | MPa | Yield strength (MPa) | 696 | MPa | Total elongation (%) | 26.64 | % | 0 | 0 | 0.22 | 0 | 0 | 0 | 0 | 0 | 0.02 | 1.8 | 0.006 | 0.001 | 0 | 0 | 0.1 | 0 | 0 | 1.64 | 0 | 0 | 0 | 0 | 0 | 0 | 0 | 0 | 0 | 0 | 0 | 0 | 0 | 0 | 0 | 0 | 0 | 0 |  |  | The steel was first melted in a vacuum furnace and cast into a 100 kg ingot. The ingot was forged into billets with thickness of 60 mm. The billets were homogenized at 1200 °C for 2 h, then hot rolled to 4 mm through seven passes with the finish rolling temperature of about 820 °C, and subsequently air cooled to 660 °C, followed by cooling inside the furnace to simulate coiling. The hot-rolled plates were cold rolled to 1 mm after acid pickling. Tensile specimens with a gauge portion of 12.5 mm in width, 1 mm in thickness and 25 mm in length were machined with longitudinal axis parallel to the rolling direction. Quenching and partitioning process was also conducted using an identical non-isothermal annealing process, after which they were quenched in salt bath at 150 °C for 30 s, followed by direct soaking in another salt bath at 380 °C for 500 s to initiate the partitioning process. The specimen subjected to Q&amp;P process was finally water quenched to room temperature. | The steel was first melted in a vacuum furnace and cast into a 100 kg ingot. The ingot was forged into billets with thickness of 60 mm. The billets were homogenized at 1200 °C for 2 h, then hot rolled to 4 mm through seven passes with the finish rolling temperature of about 820 °C, and subsequently air cooled to 660 °C, followed by cooling inside the furnace to simulate coiling. The hot-rolled plates were cold rolled to 1 mm after acid pickling. Tensile specimens with a gauge portion of 12.5 mm in width, 1 mm in thickness and 25 mm in length were machined with longitudinal axis parallel to the rolling direction. Quenching and partitioning process was also conducted using an identical non-isothermal annealing process, after which they were quenched in salt bath at 150 °C for 30 s, followed by direct soaking in another salt bath at 380 °C for 500 s to initiate the partitioning process. The specimen subjected to Q&amp;P process was finally water quenched to room temperature.
10.1007/s11661-016-3720-3 |  |  | 1 | Table II Hardness and Tensile Properties of the Experimental Steels |  |  | Steel 1 | Ultimate Tensile Strength (MPa) | 668 | MPa | 0.2 pct Yield Strength (MPa) | 507 | MPa | Elongation pct EL | 20 | no mentioned | 0 | 0 | 0.025 | 0 | 0 | 0 | 0 | 0 | 0 | 0.29 | 0.007 | 0.01 | 0 | 0 | 0.025 | 0.04 | 0.27 | 1.69 | 0 | 0 | 0.89 | 0 | 0 | 0 | 0 | 0 | 0.042 | 0.28 | 0 | 0 | 0 | 0 | 0 | 0 | 0 | 0 |  |  | The present work thus, aimed at production of fine-grained, low-carbon bainitic steels with high strength and toughness through industry-friendly conventional hot-rolling and air-cooling routes without the necessity of tempering treatment. Three experimental heats of 25 kg each were made in a Inductotherm laboratory air induction furnace with varying alloying combinations. The cast cylindrical ingots were 100 mm in diameter. The defective portion comprising about 25 pct from top and 10 pct from bottom of the ingots was discarded. The trimmed ingots were heated to 1373 K (1100 °C) and soaked for 3 hours. After soaking, the ingots were hot-rolled into 20-mm-thick plates in a HILLE, UK 2-Hi experimental rolling mill. Samples for dilatometry and hot compression studies were prepared from the as-rolled plates. After determining the optimum process parameters for obtaining the desired microstructural morphology of the steels, the plates were further rolled into 6-mm plates in three passes with the final rolling temperature (FRT) of 1173 K (900 °C) followed by air cooling (AC). | The present work thus, aimed at production of fine-grained, low-carbon bainitic steels with high strength and toughness through industry-friendly conventional hot-rolling and air-cooling routes without the necessity of tempering treatment. Three experimental heats of 25 kg each were made in a Inductotherm laboratory air induction furnace with varying alloying combinations. The cast cylindrical ingots were 100 mm in diameter. The defective portion comprising about 25 pct from top and 10 pct from bottom of the ingots was discarded. The trimmed ingots were heated to 1373 K (1100 °C) and soaked for 3 hours. After soaking, the ingots were hot-rolled into 20-mm-thick plates in a HILLE, UK 2-Hi experimental rolling mill. Samples for dilatometry and hot compression studies were prepared from the as-rolled plates. After determining the optimum process parameters for obtaining the desired microstructural morphology of the steels, the plates were further rolled into 6-mm plates in three passes with the final rolling temperature (FRT) of 1173 K (900 °C) followed by air cooling (AC).
10.1007/s11661-016-3720-3 |  |  | 1 | Table II Hardness and Tensile Properties of the Experimental Steels |  |  | Steel 2 | Ultimate Tensile Strength (MPa) | 678 | MPa | 0.2 pct Yield Strength (MPa) | 513 | MPa | Elongation pct EL | 23 | no mentioned | 0 | 0 | 0.026 | 0 | 0 | 0 | 0 | 0 | 0 | 0.29 | 0.007 | 0.01 | 0 | 0 | 0.014 | 0.039 | 0.27 | 1.65 | 0 | 0 | 0.88 | 0.47 | 0 | 0 | 0 | 0 | 0.042 | 0.28 | 0 | 0 | 0 | 0 | 0 | 0 | 0 | 0 |  |  | The present work thus, aimed at production of fine-grained, low-carbon bainitic steels with high strength and toughness through industry-friendly conventional hot-rolling and air-cooling routes without the necessity of tempering treatment. Three experimental heats of 25 kg each were made in a Inductotherm laboratory air induction furnace with varying alloying combinations. The cast cylindrical ingots were 100 mm in diameter. The defective portion comprising about 25 pct from top and 10 pct from bottom of the ingots was discarded. The trimmed ingots were heated to 1373 K (1100 °C) and soaked for 3 hours. After soaking, the ingots were hot-rolled into 20-mm-thick plates in a HILLE, UK 2-Hi experimental rolling mill. Samples for dilatometry and hot compression studies were prepared from the as-rolled plates. After determining the optimum process parameters for obtaining the desired microstructural morphology of the steels, the plates were further rolled into 6-mm plates in three passes with the final rolling temperature (FRT) of 1173 K (900 °C) followed by air cooling (AC). | The present work thus, aimed at production of fine-grained, low-carbon bainitic steels with high strength and toughness through industry-friendly conventional hot-rolling and air-cooling routes without the necessity of tempering treatment. Three experimental heats of 25 kg each were made in a Inductotherm laboratory air induction furnace with varying alloying combinations. The cast cylindrical ingots were 100 mm in diameter. The defective portion comprising about 25 pct from top and 10 pct from bottom of the ingots was discarded. The trimmed ingots were heated to 1373 K (1100 °C) and soaked for 3 hours. After soaking, the ingots were hot-rolled into 20-mm-thick plates in a HILLE, UK 2-Hi experimental rolling mill. Samples for dilatometry and hot compression studies were prepared from the as-rolled plates. After determining the optimum process parameters for obtaining the desired microstructural morphology of the steels, the plates were further rolled into 6-mm plates in three passes with the final rolling temperature (FRT) of 1173 K (900 °C) followed by air cooling (AC).
10.1007/s11661-016-3720-3 |  |  | 1 | Table II Hardness and Tensile Properties of the Experimental Steels |  |  | Steel 3 | Ultimate Tensile Strength (MPa) | 705 | MPa | 0.2 pct Yield Strength (MPa) | 575 | MPa | Elongation pct EL | 17 | no mentioned | 0 | 0.001 | 0.027 | 0 | 0 | 0 | 0 | 0 | 0 | 0.27 | 0.007 | 0.01 | 0 | 0 | 0.008 | 0.039 | 0.01 | 1.59 | 0 | 0 | 0.88 | 0.47 | 0 | 0 | 0 | 0 | 0.041 | 0.28 | 0 | 0 | 0 | 0 | 0 | 0 | 0 | 0 |  |  | The present work thus, aimed at production of fine-grained, low-carbon bainitic steels with high strength and toughness through industry-friendly conventional hot-rolling and air-cooling routes without the necessity of tempering treatment. Three experimental heats of 25 kg each were made in a Inductotherm laboratory air induction furnace with varying alloying combinations. The cast cylindrical ingots were 100 mm in diameter. The defective portion comprising about 25 pct from top and 10 pct from bottom of the ingots was discarded. The trimmed ingots were heated to 1373 K (1100 °C) and soaked for 3 hours. After soaking, the ingots were hot-rolled into 20-mm-thick plates in a HILLE, UK 2-Hi experimental rolling mill. Samples for dilatometry and hot compression studies were prepared from the as-rolled plates. After determining the optimum process parameters for obtaining the desired microstructural morphology of the steels, the plates were further rolled into 6-mm plates in three passes with the final rolling temperature (FRT) of 1173 K (900 °C) followed by air cooling (AC). | The present work thus, aimed at production of fine-grained, low-carbon bainitic steels with high strength and toughness through industry-friendly conventional hot-rolling and air-cooling routes without the necessity of tempering treatment. Three experimental heats of 25 kg each were made in a Inductotherm laboratory air induction furnace with varying alloying combinations. The cast cylindrical ingots were 100 mm in diameter. The defective portion comprising about 25 pct from top and 10 pct from bottom of the ingots was discarded. The trimmed ingots were heated to 1373 K (1100 °C) and soaked for 3 hours. After soaking, the ingots were hot-rolled into 20-mm-thick plates in a HILLE, UK 2-Hi experimental rolling mill. Samples for dilatometry and hot compression studies were prepared from the as-rolled plates. After determining the optimum process parameters for obtaining the desired microstructural morphology of the steels, the plates were further rolled into 6-mm plates in three passes with the final rolling temperature (FRT) of 1173 K (900 °C) followed by air cooling (AC).
10.1016/j.msea.2018.03.085 |  |  | 1 | Mechanical properties of the as-received TRIP samples. |  |  | unECAPed | TS/MPa | 734 | MPa | YS/MPa | 507 | MPa | TEL/% | 25.6 | % | 0 | 0 | 0.18 | 0 | 0 | 0 | 0 | 0 | 0.56 | 0.67 | 0.0075 | 0.0048 | 0 | 0 | 0 | 0 | 0 | 1.38 | 0 | 0 | 0 | 0 | 0 | 0 | 0 | 0 | 0.014 | 0 | 0 | 0 | 0 | 0 | 0 | 0 | 0 | 0 |  |  | The steel was melted in a 50 kg vacuum furnace and cast as ingot. The ingot was subsequently forged into a rectangular slab of size 150 × 100 × 30 mm. The slab was reheated to 1200 °C for 2 h, followed by three passes hot-rolled with the thickness reduction of 33%, 25% and 27% in each pass, respectively. The rods of size 10 mm dia x 70 mm were used for equal channel angular pressing (ECAP) from the hot rolled plate. | The steel was melted in a 50 kg vacuum furnace and cast as ingot. The ingot was subsequently forged into a rectangular slab of size 150 × 100 × 30 mm. The slab was reheated to 1200 °C for 2 h, followed by three passes hot-rolled with the thickness reduction of 33%, 25% and 27% in each pass, respectively. The rods of size 10 mm dia x 70 mm were used for equal channel angular pressing (ECAP) from the hot rolled plate.
10.1016/j.msea.2018.03.085 |  |  | 1 | Mechanical properties of the as-received TRIP samples. |  |  | 1 pass ECAPed | TS/MPa | 755 | MPa | YS/MPa | 617 | MPa | TEL/% | 34.2 | % | 0 | 0 | 0.18 | 0 | 0 | 0 | 0 | 0 | 0.56 | 0.67 | 0.0075 | 0.0048 | 0 | 0 | 0 | 0 | 0 | 1.38 | 0 | 0 | 0 | 0 | 0 | 0 | 0 | 0 | 0.014 | 0 | 0 | 0 | 0 | 0 | 0 | 0 | 0 | 0 |  |  | The steel was melted in a 50 kg vacuum furnace and cast as ingot. The ingot was subsequently forged into a rectangular slab of size 150 × 100 × 30 mm. The slab was reheated to 1200 °C for 2 h, followed by three passes hot-rolled with the thickness reduction of 33%, 25% and 27% in each pass, respectively. The rods of size 10 mm dia x 70 mm were used for equal channel angular pressing (ECAP) from the hot rolled plate. 1 pass ECAP was conducted at 400 °C by using route C (which in the next pass of ECAP was rotated 180° around the rod's longitudinal axis) with a 50 MPa squeeze pressure and the squeeze speed was 5 mm/min. After ECAP, the rods were processed into tensile specimens with a width of 3 mm and a length of 10 mm. Two stage salt bath heat treatment was applied to the ECAPed samples. First, the strip was annealed at 800 °C for 5 min, and then quenched to the isothermal bainitic transformation (IBT) temperature at 400 °C for 3 min, followed by cooling in air to room temperature. Subsequently, the slices were manually thinned to 30 μm and punched into 3 mm dia disks. | The steel was melted in a 50 kg vacuum furnace and cast as ingot. The ingot was subsequently forged into a rectangular slab of size 150 × 100 × 30 mm. The slab was reheated to 1200 °C for 2 h, followed by three passes hot-rolled with the thickness reduction of 33%, 25% and 27% in each pass, respectively. The rods of size 10 mm dia x 70 mm were used for equal channel angular pressing (ECAP) from the hot rolled plate. 1 pass ECAP was conducted at 400 °C by using route C (which in the next pass of ECAP was rotated 180° around the rod's longitudinal axis) with a 50 MPa squeeze pressure and the squeeze speed was 5 mm/min. After ECAP, the rods were processed into tensile specimens with a width of 3 mm and a length of 10 mm. Two stage salt bath heat treatment was applied to the ECAPed samples. First, the strip was annealed at 800 °C for 5 min, and then quenched to the isothermal bainitic transformation (IBT) temperature at 400 °C for 3 min, followed by cooling in air to room temperature. Subsequently, the slices were manually thinned to 30 μm and punched into 3 mm dia disks.
10.1016/j.msea.2018.03.085 |  |  | 1 | Mechanical properties of the as-received TRIP samples. |  |  | 2 passes ECAPed | TS/MPa | 751 | MPa | YS/MPa | 606 | MPa | TEL/% | 36.5 | % | 0 | 0 | 0.18 | 0 | 0 | 0 | 0 | 0 | 0.56 | 0.67 | 0.0075 | 0.0048 | 0 | 0 | 0 | 0 | 0 | 1.38 | 0 | 0 | 0 | 0 | 0 | 0 | 0 | 0 | 0.014 | 0 | 0 | 0 | 0 | 0 | 0 | 0 | 0 | 0 |  |  | The steel was melted in a 50 kg vacuum furnace and cast as ingot. The ingot was subsequently forged into a rectangular slab of size 150 × 100 × 30 mm. The slab was reheated to 1200 °C for 2 h, followed by three passes hot-rolled with the thickness reduction of 33%, 25% and 27% in each pass, respectively. The rods of size 10 mm dia x 70 mm were used for equal channel angular pressing (ECAP) from the hot rolled plate. 2 passes ECAP was conducted at 400 °C by using route C (which in the next pass of ECAP was rotated 180° around the rod's longitudinal axis) with a 50 MPa squeeze pressure and the squeeze speed was 5 mm/min. After ECAP, the rods were processed into tensile specimens with a width of 3 mm and a length of 10 mm. Two stage salt bath heat treatment was applied to the ECAPed samples. First, the strip was annealed at 800 °C for 5 min, and then quenched to the isothermal bainitic transformation (IBT) temperature at 400 °C for 3 min, followed by cooling in air to room temperature. Subsequently, the slices were manually thinned to 30 μm and punched into 3 mm dia disks. | The steel was melted in a 50 kg vacuum furnace and cast as ingot. The ingot was subsequently forged into a rectangular slab of size 150 × 100 × 30 mm. The slab was reheated to 1200 °C for 2 h, followed by three passes hot-rolled with the thickness reduction of 33%, 25% and 27% in each pass, respectively. The rods of size 10 mm dia x 70 mm were used for equal channel angular pressing (ECAP) from the hot rolled plate. 2 passes ECAP was conducted at 400 °C by using route C (which in the next pass of ECAP was rotated 180° around the rod's longitudinal axis) with a 50 MPa squeeze pressure and the squeeze speed was 5 mm/min. After ECAP, the rods were processed into tensile specimens with a width of 3 mm and a length of 10 mm. Two stage salt bath heat treatment was applied to the ECAPed samples. First, the strip was annealed at 800 °C for 5 min, and then quenched to the isothermal bainitic transformation (IBT) temperature at 400 °C for 3 min, followed by cooling in air to room temperature. Subsequently, the slices were manually thinned to 30 μm and punched into 3 mm dia disks.
10.1016/j.msea.2018.03.085 |  |  | 1 | Mechanical properties of the as-received TRIP samples. |  |  | 4 passes ECAPed | TS/MPa | 739 | MPa | YS/MPa | 635 | MPa | TEL/% | 39.8 | % | 0 | 0 | 0.18 | 0 | 0 | 0 | 0 | 0 | 0.56 | 0.67 | 0.0075 | 0.0048 | 0 | 0 | 0 | 0 | 0 | 1.38 | 0 | 0 | 0 | 0 | 0 | 0 | 0 | 0 | 0.014 | 0 | 0 | 0 | 0 | 0 | 0 | 0 | 0 | 0 |  |  | The steel was melted in a 50 kg vacuum furnace and cast as ingot. The ingot was subsequently forged into a rectangular slab of size 150 × 100 × 30 mm. The slab was reheated to 1200 °C for 2 h, followed by three passes hot-rolled with the thickness reduction of 33%, 25% and 27% in each pass, respectively. The rods of size 10 mm dia x 70 mm were used for equal channel angular pressing (ECAP) from the hot rolled plate. 4 passes ECAP was conducted at 400 °C by using route C (which in the next pass of ECAP was rotated 180° around the rod's longitudinal axis) with a 50 MPa squeeze pressure and the squeeze speed was 5 mm/min. After ECAP, the rods were processed into tensile specimens with a width of 3 mm and a length of 10 mm. Two stage salt bath heat treatment was applied to the ECAPed samples. First, the strip was annealed at 800 °C for 5 min, and then quenched to the isothermal bainitic transformation (IBT) temperature at 400 °C for 3 min, followed by cooling in air to room temperature. Subsequently, the slices were manually thinned to 30 μm and punched into 3 mm dia disks. | The steel was melted in a 50 kg vacuum furnace and cast as ingot. The ingot was subsequently forged into a rectangular slab of size 150 × 100 × 30 mm. The slab was reheated to 1200 °C for 2 h, followed by three passes hot-rolled with the thickness reduction of 33%, 25% and 27% in each pass, respectively. The rods of size 10 mm dia x 70 mm were used for equal channel angular pressing (ECAP) from the hot rolled plate. 4 passes ECAP was conducted at 400 °C by using route C (which in the next pass of ECAP was rotated 180° around the rod's longitudinal axis) with a 50 MPa squeeze pressure and the squeeze speed was 5 mm/min. After ECAP, the rods were processed into tensile specimens with a width of 3 mm and a length of 10 mm. Two stage salt bath heat treatment was applied to the ECAPed samples. First, the strip was annealed at 800 °C for 5 min, and then quenched to the isothermal bainitic transformation (IBT) temperature at 400 °C for 3 min, followed by cooling in air to room temperature. Subsequently, the slices were manually thinned to 30 μm and punched into 3 mm dia disks.
10.1016/j.msea.2021.141795 |  |  | 1 | Tensile results of hot-rolled experimental steel samples. |  |  | AL | Ultimate tensile strength, MPa | 530 | MPa | Yield strength, MPa | 370 | MPa | Elongation,% | 27.6 | % | 0 | 0 | 0.12 | 0 | 0.001 | 0 | 0 | 0 | 0.031 | 0.1 | 0 | 0.01 | 0 | 0 | 0 | 0 | 0 | 1.55 | 0 | 0 | 0 | 0 | 0 | 0 | 0 | 0 | 0.01 | 0 | 0 | 0 | 0 | 0 | 0 | 0 | 0 | 0 |  |  | Two experimental steel ingots (AL and TM) were melted in a 10-kg vacuum induction furnace, and their chemical compositions were determined as shown in Table 1 . TM steel was deoxidized by Ti-Mg to obtain fine Ti-Mg oxide inclusions. A common Nb-microalloyed low carbon steel was deoxidized by Al for comparison (AL). The experimental steel ingots were reheated to 1250 °C and held for 30 min, then rolled to 12-mm-thick plates with a final rolling temperature about 1050 °C. The hot-rolled plates were cooled to 600 °C at ~15 °C/s by a water jet device, and then air cooled to room temperature. Cylinder samples of ∅3 mm × 10 mm were machined from the hot-rolled plates, and the thermal simulation experiment was carried out on L78 Rita full-automatic transformation equipment. The samples were held at 1050 °C, 1150 °C, 1250 °C, and 1320 °C for 300 s, cooled to 900 °C at 10 °C/s, and then cooled to room temperature at 2 °C/s. For the measurement of austenite grain size, samples were heated to 1050 °C, 1150 °C, 1250 °C, and 1320 °C, holding 300s and then water quenching to room temperature. | Two experimental steel ingots (AL and TM) were melted in a 10-kg vacuum induction furnace, and their chemical compositions were determined as shown in Table 1 . TM steel was deoxidized by Ti-Mg to obtain fine Ti-Mg oxide inclusions. A common Nb-microalloyed low carbon steel was deoxidized by Al for comparison (AL). The experimental steel ingots were reheated to 1250 °C and held for 30 min, then rolled to 12-mm-thick plates with a final rolling temperature about 1050 °C. The hot-rolled plates were cooled to 600 °C at ~15 °C/s by a water jet device, and then air cooled to room temperature. Cylinder samples of ∅3 mm × 10 mm were machined from the hot-rolled plates, and the thermal simulation experiment was carried out on L78 Rita full-automatic transformation equipment. The samples were held at 1050 °C, 1150 °C, 1250 °C, and 1320 °C for 300 s, cooled to 900 °C at 10 °C/s, and then cooled to room temperature at 2 °C/s. For the measurement of austenite grain size, samples were heated to 1050 °C, 1150 °C, 1250 °C, and 1320 °C, holding 300s and then water quenching to room temperature.
10.1016/j.msea.2016.02.035 |  |  | 1 | Mechanical properties of tested steels. |  |  | Zr-Ti-killed | Tensile strength, MPa | 845 | MPa | Yield strength, MPa | 807 | MPa | Elongation, % | 35.2 | % | 0 | 0.0015 | 0.056 | 0.006 | 0 | 0 | 0 | 0 | 0 | 0.23 | 0.015 | 0.002 | 0 | 0 | 0 | 0 | 0.21 | 1.62 | 0 | 0 | 0.02 | 0 | 0 | 0 | 0 | 0 | 0.057 | 0.23 | 0 | 0 | 0 | 0 | 0 | 0 | 0 | 0 |  |  | These steels have been widely used to fabricate large engineering structures such as oil storage tanks, ships and pressure vessels because of their desirable combination of mechanical properties, such as high strength and toughness, as well as good weldability. Two HSLA steel plates, one deoxidized using Zr-Ti based agents with an overall composition of 0.01-0.02wt% and the other deoxidized by adding 0.025wt% Al, were made in an industrial scale. Ca treatment was carried out at the final stage of liquid steel for both steels. The precise chemical composition of these two steels in tundish is listed in Table 1. Both of them were virtually identical produced by vacuum-refined, continuously cast, thermo-mechanical control processed and tempered at 550°C for several hours to obtain high strength and excellent toughness combination. | These steels have been widely used to fabricate large engineering structures such as oil storage tanks, ships and pressure vessels because of their desirable combination of mechanical properties, such as high strength and toughness, as well as good weldability. Two HSLA steel plates, one deoxidized using Zr-Ti based agents with an overall composition of 0.01-0.02wt% and the other deoxidized by adding 0.025wt% Al, were made in an industrial scale. Ca treatment was carried out at the final stage of liquid steel for both steels. The precise chemical composition of these two steels in tundish is listed in Table 1. Both of them were virtually identical produced by vacuum-refined, continuously cast, thermo-mechanical control processed and tempered at 550°C for several hours to obtain high strength and excellent toughness combination.
10.1016/j.msea.2016.02.035 |  |  | 1 | Mechanical properties of tested steels. |  |  | Al-killed | Tensile strength, MPa | 839 | MPa | Yield strength, MPa | 801 | MPa | Elongation, % | 26.9 | % | 0 | 0.0015 | 0.056 | 0.006 | 0 | 0 | 0 | 0 | 0 | 0.23 | 0.015 | 0.002 | 0 | 0 | 0 | 0 | 0.21 | 1.62 | 0 | 0 | 0.02 | 0 | 0 | 0 | 0 | 0 | 0.057 | 0.23 | 0 | 0 | 0 | 0 | 0 | 0 | 0 | 0 |  |  | These steels have been widely used to fabricate large engineering structures such as oil storage tanks, ships and pressure vessels because of their desirable combination of mechanical properties, such as high strength and toughness, as well as good weldability. Two HSLA steel plates, one deoxidized using Zr-Ti based agents with an overall composition of 0.01-0.02wt% and the other deoxidized by adding 0.025wt% Al, were made in an industrial scale. Ca treatment was carried out at the final stage of liquid steel for both steels. The precise chemical composition of these two steels in tundish is listed in Table 1. Both of them were virtually identical produced by vacuum-refined, continuously cast, thermo-mechanical control processed and tempered at 550°C for several hours to obtain high strength and excellent toughness combination. | These steels have been widely used to fabricate large engineering structures such as oil storage tanks, ships and pressure vessels because of their desirable combination of mechanical properties, such as high strength and toughness, as well as good weldability. Two HSLA steel plates, one deoxidized using Zr-Ti based agents with an overall composition of 0.01-0.02wt% and the other deoxidized by adding 0.025wt% Al, were made in an industrial scale. Ca treatment was carried out at the final stage of liquid steel for both steels. The precise chemical composition of these two steels in tundish is listed in Table 1. Both of them were virtually identical produced by vacuum-refined, continuously cast, thermo-mechanical control processed and tempered at 550°C for several hours to obtain high strength and excellent toughness combination.
10.1016/j.msea.2014.09.063 |  |  | 1 | The mechanical properties of the investigated steel by different heat treatments. |  |  | DQT | Ultimate tensile strength (MPa) | 735 | MPa | Yield strength (MPa) | 634 | MPa | Elongation to failure (%) | 23.2 | % | 0 | 0 | 0.1 | 0 | 0 | 0 | 0 | 0 | 0 | 0.75 | 0.01 | 0.001 | 0 | 0 | 0 | 0.1 | 5 | 0.6 | 0 | 0 | 0.55 | 0 | 0 | 0 | 0 | 0 | 0 | 0 | 0 | 0 | 0 | 0 | 0 | 0 | 0 | 0 |  |  | To prepare the DSC sample, a slice of about 0.2mm in thickness was cut from the electroslag casting rod. The heat treatment specimens with size of 15mm×15mm×80mm were cut from the half of radius in the steel rod. All the specimens were heated to 1000°C in an electric resistance furnace for 45min, followed by oil quenching (OQ). | To prepare the DSC sample, a slice of about 0.2mm in thickness was cut from the electroslag casting rod. The heat treatment specimens with size of 15mm×15mm×80mm were cut from the half of radius in the steel rod. All the specimens were heated to 1000°C in an electric resistance furnace for 45min, followed by oil quenching (OQ).
10.1016/j.msea.2014.09.063 |  |  | 1 | The mechanical properties of the investigated steel by different heat treatments. |  |  | CQT | Ultimate tensile strength (MPa) | 714 | MPa | Yield strength (MPa) | 605 | MPa | Elongation to failure (%) | 20 | % | 0 | 0 | 0.1 | 0 | 0 | 0 | 0 | 0 | 0 | 0.75 | 0.01 | 0.001 | 0 | 0 | 0 | 0.1 | 5 | 0.6 | 0 | 0 | 0.55 | 0 | 0 | 0 | 0 | 0 | 0 | 0 | 0 | 0 | 0 | 0 | 0 | 0 | 0 | 0 |  |  | To prepare the DSC sample, a slice of about 0.2mm in thickness was cut from the electroslag casting rod. The heat treatment specimens with size of 15mm×15mm×80mm were cut from the half of radius in the steel rod. All the specimens were heated to 1000°C in an electric resistance furnace for 45min, followed by oil quenching (OQ). Then the CQT specimens were tempered at 625°C for 90min followed by air cooling (AC). The DQT heat treatment specimens were reheated to 880°C with a soaking time of 30min, and then quenched in oil again, followed by finally tempering at 625°C for 90min. | To prepare the DSC sample, a slice of about 0.2mm in thickness was cut from the electroslag casting rod. The heat treatment specimens with size of 15mm×15mm×80mm were cut from the half of radius in the steel rod. All the specimens were heated to 1000°C in an electric resistance furnace for 45min, followed by oil quenching (OQ). Then the CQT specimens were tempered at 625°C for 90min followed by air cooling (AC). The DQT heat treatment specimens were reheated to 880°C with a soaking time of 30min, and then quenched in oil again, followed by finally tempering at 625°C for 90min.
10.1016/j.matdes.2013.07.036 |  |  | 1 | Tensile properties of tested steels. |  |  | A | Tensile strength (MPa) | 610 | MPa | Yield strength (MPa) | 570 | MPa | Elongation (%) | 26 | % | 0 | 0 | 0.09 | 0 | 0 | 0 | 0 | 0 | 0.04 | 0.17 | 0.007 | 0.0015 | 0 | 0 | 0 | 0 | 0 | 1.5 | 0 | 0 | 0 | 0 | 0 | 0 | 0 | 0 | 0 | 0 | 0 | 0 | 0 | 0 | 0 | 0 | 0 | 0 |  |  | The ingots were forged into slabs. The 40mm thick slabs were heated to 1200°C, and held at that temperature for 1h for the dissolution of microalloyed elements, then air-cooled to 920°C. The slabs were then rolled into steel plates with 7mm thickness after seven passes on the φ450mm trial rolling mill. The end temperature of finishing roll was controlled to 820°C. Plate A was watercooled at a cooling rates of 13°C/s, and then coiled at 650°C. | The ingots were forged into slabs. The 40mm thick slabs were heated to 1200°C, and held at that temperature for 1h for the dissolution of microalloyed elements, then air-cooled to 920°C. The slabs were then rolled into steel plates with 7mm thickness after seven passes on the φ450mm trial rolling mill. The end temperature of finishing roll was controlled to 820°C. Plate A was watercooled at a cooling rates of 13°C/s, and then coiled at 650°C.
10.1016/j.matdes.2013.07.036 |  |  | 1 | Tensile properties of tested steels. |  |  | B | Tensile strength (MPa) | 655 | MPa | Yield strength (MPa) | 600 | MPa | Elongation (%) | 22 | % | 0 | 0 | 0.09 | 0 | 0 | 0 | 0 | 0 | 0.04 | 0.17 | 0.007 | 0.0015 | 0 | 0 | 0 | 0 | 0 | 1.5 | 0 | 0 | 0 | 0 | 0 | 0 | 0 | 0 | 0 | 0 | 0 | 0 | 0 | 0 | 0 | 0 | 0 | 0 |  |  | The ingots were forged into slabs. The 40mm thick slabs were heated to 1200°C, and held at that temperature for 1h for the dissolution of microalloyed elements, then air-cooled to 920°C. The slabs were then rolled into steel plates with 7mm thickness after seven passes on the φ450mm trial rolling mill. The end temperature of finishing roll was controlled to 820°C. Plate B was watercooled at a cooling rate of 30°C/s, then coiled at 430°C. Finally, the plates were cooled slowly to room temperature in an insulated blanket. | The ingots were forged into slabs. The 40mm thick slabs were heated to 1200°C, and held at that temperature for 1h for the dissolution of microalloyed elements, then air-cooled to 920°C. The slabs were then rolled into steel plates with 7mm thickness after seven passes on the φ450mm trial rolling mill. The end temperature of finishing roll was controlled to 820°C. Plate B was watercooled at a cooling rate of 30°C/s, then coiled at 430°C. Finally, the plates were cooled slowly to room temperature in an insulated blanket.
10.1016/j.matdes.2012.09.014 |  |  | 1 | The mechanical characteristics of the present TWIP steels at room temperature. |  |  | Fe-20Mn-1.3C | Ultimate tensile strength (MPa) | 1353 | MPa | Yield stress (MPa) | 470 | MPa | Elongation at fracture (%) | 61.2 | % | 0 | 0 | 1.3 | 0 | 0 | 0 | 0 | 0 | 0 | 0 | 0 | 0.006 | 0 | 0 | 0 | 0 | 0 | 19.84 | 0 | 0 | 0 | 0 | 0 | 0 | 0 | 0 | 0 | 0 | 0 | 0 | 0 | 0 | 0 | 0 | 0 | 0 |  |  | For this purpose, Cu was added to the Fe-20Mn-1.3C base composition. The ingots of three grades TWIP steels with the different Cu contents, i.e. Fe-20Mn-1.3C, Fe-20Mn-1.5Cu-1.3C and Fe-20Mn-3.0Cu-1.3C in wt.% (the 0 Cu, 1.5 Cu and 3.0 Cu TWIP steel, respectively), were prepared by vacuum induction melting. After austenite annealed at 1050°C for 4.5h, the cast ingots were hot rolled to the plate of 3mm thickness: hot rolling temperature was 900°C. The hot-rolled sheets were cold rolled to 1.2mm thick sheets and subsequently solution treated at 1050°C for 4.5h for 20min prior to water quenched. The chemical compositions of the three steels are listed in Table 1 . The tensile tests were performed according to Chinese Standard GB/T 228-2002 . The tensile samples were cut out of the sheets parallel to the transverse direction and conducted at room temperature by applying a strain rate of 10-4 s-1. In the initial state before deformation at room temperature, X-ray analysis (Fig. 1 a) revealed that all steels were fully austenitic after solution treatment followed by water quenching. The microstructure of the annealed sample before tensile test was fully austenitic, and the mean grain size of all the steels is 41±2μm, when annealing twin boundaries were considered in the grain size measurement. The mechanical characteristics of present TWIP steels are shown in Table 2 . Microstructures of the Fe-20Mn-3.0Cu-1.3C TWIP steel deformed to different strain levels are presented in Fig. 5 . Three fully austenitic experimental high-carbon TWIP steel grades, differing in their content of Cu were produced and the stacking fault energies of the TWIP steels increased from ~24.36 to 28.74mJm-2 on the addition of 3.0wt.% Cu. | For this purpose, Cu was added to the Fe-20Mn-1.3C base composition. The ingots of three grades TWIP steels with the different Cu contents, i.e. Fe-20Mn-1.3C, Fe-20Mn-1.5Cu-1.3C and Fe-20Mn-3.0Cu-1.3C in wt.% (the 0 Cu, 1.5 Cu and 3.0 Cu TWIP steel, respectively), were prepared by vacuum induction melting. After austenite annealed at 1050°C for 4.5h, the cast ingots were hot rolled to the plate of 3mm thickness: hot rolling temperature was 900°C. The hot-rolled sheets were cold rolled to 1.2mm thick sheets and subsequently solution treated at 1050°C for 4.5h for 20min prior to water quenched. The chemical compositions of the three steels are listed in Table 1 . The tensile tests were performed according to Chinese Standard GB/T 228-2002 . The tensile samples were cut out of the sheets parallel to the transverse direction and conducted at room temperature by applying a strain rate of 10-4 s-1. In the initial state before deformation at room temperature, X-ray analysis (Fig. 1 a) revealed that all steels were fully austenitic after solution treatment followed by water quenching. The microstructure of the annealed sample before tensile test was fully austenitic, and the mean grain size of all the steels is 41±2μm, when annealing twin boundaries were considered in the grain size measurement. The mechanical characteristics of present TWIP steels are shown in Table 2 . Microstructures of the Fe-20Mn-3.0Cu-1.3C TWIP steel deformed to different strain levels are presented in Fig. 5 . Three fully austenitic experimental high-carbon TWIP steel grades, differing in their content of Cu were produced and the stacking fault energies of the TWIP steels increased from ~24.36 to 28.74mJm-2 on the addition of 3.0wt.% Cu.
10.1016/j.matdes.2012.09.014 |  |  | 1 | The mechanical characteristics of the present TWIP steels at room temperature. |  |  | Fe-20Mn-1.5Cu-1.3C | Ultimate tensile strength (MPa) | 1284 | MPa | Yield stress (MPa) | 504 | MPa | Elongation at fracture (%) | 73 | % | 0 | 0 | 1.31 | 0 | 0 | 0 | 0 | 0 | 0 | 0 | 0 | 0.006 | 0 | 0 | 0 | 0 | 0 | 19.87 | 0 | 0 | 0 | 1.5 | 0 | 0 | 0 | 0 | 0 | 0 | 0 | 0 | 0 | 0 | 0 | 0 | 0 | 0 |  |  | For this purpose, Cu was added to the Fe-20Mn-1.3C base composition. The ingots of three grades TWIP steels with the different Cu contents, i.e. Fe-20Mn-1.3C, Fe-20Mn-1.5Cu-1.3C and Fe-20Mn-3.0Cu-1.3C in wt.% (the 0 Cu, 1.5 Cu and 3.0 Cu TWIP steel, respectively), were prepared by vacuum induction melting. After austenite annealed at 1050°C for 4.5h, the cast ingots were hot rolled to the plate of 3mm thickness: hot rolling temperature was 900°C. The hot-rolled sheets were cold rolled to 1.2mm thick sheets and subsequently solution treated at 1050°C for 4.5h for 20min prior to water quenched. The chemical compositions of the three steels are listed in Table 1 . The tensile tests were performed according to Chinese Standard GB/T 228-2002 . The tensile samples were cut out of the sheets parallel to the transverse direction and conducted at room temperature by applying a strain rate of 10-4 s-1. In the initial state before deformation at room temperature, X-ray analysis (Fig. 1 a) revealed that all steels were fully austenitic after solution treatment followed by water quenching. The microstructure of the annealed sample before tensile test was fully austenitic, and the mean grain size of all the steels is 41±2μm, when annealing twin boundaries were considered in the grain size measurement. The mechanical characteristics of present TWIP steels are shown in Table 2 . Microstructures of the Fe-20Mn-3.0Cu-1.3C TWIP steel deformed to different strain levels are presented in Fig. 5 . Three fully austenitic experimental high-carbon TWIP steel grades, differing in their content of Cu were produced and the stacking fault energies of the TWIP steels increased from ~24.36 to 28.74mJm-2 on the addition of 3.0wt.% Cu. | For this purpose, Cu was added to the Fe-20Mn-1.3C base composition. The ingots of three grades TWIP steels with the different Cu contents, i.e. Fe-20Mn-1.3C, Fe-20Mn-1.5Cu-1.3C and Fe-20Mn-3.0Cu-1.3C in wt.% (the 0 Cu, 1.5 Cu and 3.0 Cu TWIP steel, respectively), were prepared by vacuum induction melting. After austenite annealed at 1050°C for 4.5h, the cast ingots were hot rolled to the plate of 3mm thickness: hot rolling temperature was 900°C. The hot-rolled sheets were cold rolled to 1.2mm thick sheets and subsequently solution treated at 1050°C for 4.5h for 20min prior to water quenched. The chemical compositions of the three steels are listed in Table 1 . The tensile tests were performed according to Chinese Standard GB/T 228-2002 . The tensile samples were cut out of the sheets parallel to the transverse direction and conducted at room temperature by applying a strain rate of 10-4 s-1. In the initial state before deformation at room temperature, X-ray analysis (Fig. 1 a) revealed that all steels were fully austenitic after solution treatment followed by water quenching. The microstructure of the annealed sample before tensile test was fully austenitic, and the mean grain size of all the steels is 41±2μm, when annealing twin boundaries were considered in the grain size measurement. The mechanical characteristics of present TWIP steels are shown in Table 2 . Microstructures of the Fe-20Mn-3.0Cu-1.3C TWIP steel deformed to different strain levels are presented in Fig. 5 . Three fully austenitic experimental high-carbon TWIP steel grades, differing in their content of Cu were produced and the stacking fault energies of the TWIP steels increased from ~24.36 to 28.74mJm-2 on the addition of 3.0wt.% Cu.
10.1016/j.matdes.2012.09.014 |  |  | 1 | The mechanical characteristics of the present TWIP steels at room temperature. |  |  | Fe-20Mn-3.0Cu-1.3C | Ultimate tensile strength (MPa) | 1256 | MPa | Yield stress (MPa) | 538 | MPa | Elongation at fracture (%) | 77.6 | % | 0 | 0 | 1.31 | 0 | 0 | 0 | 0 | 0 | 0 | 0 | 0 | 0.006 | 0 | 0 | 0 | 0 | 0 | 19.87 | 0 | 0 | 0 | 3.04 | 0 | 0 | 0 | 0 | 0 | 0 | 0 | 0 | 0 | 0 | 0 | 0 | 0 | 0 |  |  | For this purpose, Cu was added to the Fe-20Mn-1.3C base composition. The ingots of three grades TWIP steels with the different Cu contents, i.e. Fe-20Mn-1.3C, Fe-20Mn-1.5Cu-1.3C and Fe-20Mn-3.0Cu-1.3C in wt.% (the 0 Cu, 1.5 Cu and 3.0 Cu TWIP steel, respectively), were prepared by vacuum induction melting. After austenite annealed at 1050°C for 4.5h, the cast ingots were hot rolled to the plate of 3mm thickness: hot rolling temperature was 900°C. The hot-rolled sheets were cold rolled to 1.2mm thick sheets and subsequently solution treated at 1050°C for 4.5h for 20min prior to water quenched. The chemical compositions of the three steels are listed in Table 1 . The tensile tests were performed according to Chinese Standard GB/T 228-2002 . The tensile samples were cut out of the sheets parallel to the transverse direction and conducted at room temperature by applying a strain rate of 10-4 s-1. In the initial state before deformation at room temperature, X-ray analysis (Fig. 1 a) revealed that all steels were fully austenitic after solution treatment followed by water quenching. The microstructure of the annealed sample before tensile test was fully austenitic, and the mean grain size of all the steels is 41±2μm, when annealing twin boundaries were considered in the grain size measurement. The mechanical characteristics of present TWIP steels are shown in Table 2 . Microstructures of the Fe-20Mn-3.0Cu-1.3C TWIP steel deformed to different strain levels are presented in Fig. 5 . Three fully austenitic experimental high-carbon TWIP steel grades, differing in their content of Cu were produced and the stacking fault energies of the TWIP steels increased from ~24.36 to 28.74mJm-2 on the addition of 3.0wt.% Cu. | For this purpose, Cu was added to the Fe-20Mn-1.3C base composition. The ingots of three grades TWIP steels with the different Cu contents, i.e. Fe-20Mn-1.3C, Fe-20Mn-1.5Cu-1.3C and Fe-20Mn-3.0Cu-1.3C in wt.% (the 0 Cu, 1.5 Cu and 3.0 Cu TWIP steel, respectively), were prepared by vacuum induction melting. After austenite annealed at 1050°C for 4.5h, the cast ingots were hot rolled to the plate of 3mm thickness: hot rolling temperature was 900°C. The hot-rolled sheets were cold rolled to 1.2mm thick sheets and subsequently solution treated at 1050°C for 4.5h for 20min prior to water quenched. The chemical compositions of the three steels are listed in Table 1 . The tensile tests were performed according to Chinese Standard GB/T 228-2002 . The tensile samples were cut out of the sheets parallel to the transverse direction and conducted at room temperature by applying a strain rate of 10-4 s-1. In the initial state before deformation at room temperature, X-ray analysis (Fig. 1 a) revealed that all steels were fully austenitic after solution treatment followed by water quenching. The microstructure of the annealed sample before tensile test was fully austenitic, and the mean grain size of all the steels is 41±2μm, when annealing twin boundaries were considered in the grain size measurement. The mechanical characteristics of present TWIP steels are shown in Table 2 . Microstructures of the Fe-20Mn-3.0Cu-1.3C TWIP steel deformed to different strain levels are presented in Fig. 5 . Three fully austenitic experimental high-carbon TWIP steel grades, differing in their content of Cu were produced and the stacking fault energies of the TWIP steels increased from ~24.36 to 28.74mJm-2 on the addition of 3.0wt.% Cu.
10.1007/s11661-015-2843-2 |  |  | 1 | Table II Mechanical Properties of the Experimental UHS Steel Austenitized at 1173 K (900 °C) for Different Tempering Conditions |  |  | 758 K (485 °C)/4 h | UTS (MPa) | 2105 | MPa | Yield Strength (MPa) | 1855 | MPa | Elongation (pct) | 12.6 | no mentioned | 0 | 0 | 0.37 | 0 | 0 | 0 | 0 | 0 | 0 | 0 | 0 | 0 | 0 | 0 | 0 | 0.2 | 2 | 0 | 0 | 14.8 | 13.7 | 0 | 0 | 0 | 0 | 0 | 0 | 1 | 0 | 0 | 0 | 0 | 0 | 0 | 0 | 0 |  |  | The microstructure of these steels in the as-quenched condition consists essentially of lath martensite. The samples had been austenitized at 1173 K (900 °C) for 1 hour, followed by oil quenching, subjected to refrigeration in LN2 for 2 hours, and subsequently tempered at 758 K (485 °C) for 4 and 8 hours. The steel under investigation was produced in a 40-kg batch by vacuum induction melting of electrolytically pure raw materials and pouring, under vacuum, into a rectangular mold of 100 × 300 mm cross section. The resultant ingot was homogenized at 1323 K (1050 °C) for 24 hours and subsequently radiographed, and the defective "pipe" portions were removed. The sound portion of the ingot was soaked at 1323 K (1050 °C) for 4 hours and hot-rolled into 15-mm-thick plates. Samples for heat treatment were cut from the rolled plate, austenitized at 1173 K (900 °C) for 1 hour, oil quenched to room temperature, and subsequently LN2 treated to minimize retained austenite. The samples were then subjected to tempering at different temperatures, viz., 758 K (485 °C) for either 4 hours, followed by quenching in oil. | The microstructure of these steels in the as-quenched condition consists essentially of lath martensite. The samples had been austenitized at 1173 K (900 °C) for 1 hour, followed by oil quenching, subjected to refrigeration in LN2 for 2 hours, and subsequently tempered at 758 K (485 °C) for 4 and 8 hours. The steel under investigation was produced in a 40-kg batch by vacuum induction melting of electrolytically pure raw materials and pouring, under vacuum, into a rectangular mold of 100 × 300 mm cross section. The resultant ingot was homogenized at 1323 K (1050 °C) for 24 hours and subsequently radiographed, and the defective "pipe" portions were removed. The sound portion of the ingot was soaked at 1323 K (1050 °C) for 4 hours and hot-rolled into 15-mm-thick plates. Samples for heat treatment were cut from the rolled plate, austenitized at 1173 K (900 °C) for 1 hour, oil quenched to room temperature, and subsequently LN2 treated to minimize retained austenite. The samples were then subjected to tempering at different temperatures, viz., 758 K (485 °C) for either 4 hours, followed by quenching in oil.
10.1007/s11661-015-2843-2 |  |  | 1 | Table II Mechanical Properties of the Experimental UHS Steel Austenitized at 1173 K (900 °C) for Different Tempering Conditions |  |  | 758 K (485 °C)/8 h | UTS (MPa) | 2040 | MPa | Yield Strength (MPa) | 1825 | MPa | Elongation (pct) | 13.4 | no mentioned | 0 | 0 | 0.37 | 0 | 0 | 0 | 0 | 0 | 0 | 0 | 0 | 0 | 0 | 0 | 0 | 0.2 | 2 | 0 | 0 | 14.8 | 13.7 | 0 | 0 | 0 | 0 | 0 | 0 | 1 | 0 | 0 | 0 | 0 | 0 | 0 | 0 | 0 |  |  | The microstructure of these steels in the as-quenched condition consists essentially of lath martensite. The samples had been austenitized at 1173 K (900 °C) for 1 hour, followed by oil quenching, subjected to refrigeration in LN2 for 2 hours, and subsequently tempered at 758 K (485 °C) for 4 and 8 hours. The steel under investigation was produced in a 40-kg batch by vacuum induction melting of electrolytically pure raw materials and pouring, under vacuum, into a rectangular mold of 100 × 300 mm cross section. The resultant ingot was homogenized at 1323 K (1050 °C) for 24 hours and subsequently radiographed, and the defective "pipe" portions were removed. The sound portion of the ingot was soaked at 1323 K (1050 °C) for 4 hours and hot-rolled into 15-mm-thick plates. Samples for heat treatment were cut from the rolled plate, austenitized at 1173 K (900 °C) for 1 hour, oil quenched to room temperature, and subsequently LN2 treated to minimize retained austenite. The samples were then subjected to tempering at different temperatures, viz., 758 K (485 °C) for either 8 hours, followed by quenching in oil. | The microstructure of these steels in the as-quenched condition consists essentially of lath martensite. The samples had been austenitized at 1173 K (900 °C) for 1 hour, followed by oil quenching, subjected to refrigeration in LN2 for 2 hours, and subsequently tempered at 758 K (485 °C) for 4 and 8 hours. The steel under investigation was produced in a 40-kg batch by vacuum induction melting of electrolytically pure raw materials and pouring, under vacuum, into a rectangular mold of 100 × 300 mm cross section. The resultant ingot was homogenized at 1323 K (1050 °C) for 24 hours and subsequently radiographed, and the defective "pipe" portions were removed. The sound portion of the ingot was soaked at 1323 K (1050 °C) for 4 hours and hot-rolled into 15-mm-thick plates. Samples for heat treatment were cut from the rolled plate, austenitized at 1173 K (900 °C) for 1 hour, oil quenched to room temperature, and subsequently LN2 treated to minimize retained austenite. The samples were then subjected to tempering at different temperatures, viz., 758 K (485 °C) for either 8 hours, followed by quenching in oil.
10.1007/s11661-015-2843-2 |  |  | 1 | Table II Mechanical Properties of the Experimental UHS Steel Austenitized at 1173 K (900 °C) for Different Tempering Conditions |  |  | 768 K (495 °C)/4 h | UTS (MPa) | 2050 | MPa | Yield Strength (MPa) | 1825 | MPa | Elongation (pct) | 14 | no mentioned | 0 | 0 | 0.37 | 0 | 0 | 0 | 0 | 0 | 0 | 0 | 0 | 0 | 0 | 0 | 0 | 0.2 | 2 | 0 | 0 | 14.8 | 13.7 | 0 | 0 | 0 | 0 | 0 | 0 | 1 | 0 | 0 | 0 | 0 | 0 | 0 | 0 | 0 |  |  | The microstructure of these steels in the as-quenched condition consists essentially of lath martensite. The samples had been austenitized at 1173 K (900 °C) for 1 hour, followed by oil quenching, subjected to refrigeration in LN2 for 2 hours, and subsequently tempered at 758 K (485 °C) for 4 and 8 hours. The steel under investigation was produced in a 40-kg batch by vacuum induction melting of electrolytically pure raw materials and pouring, under vacuum, into a rectangular mold of 100 × 300 mm cross section. The resultant ingot was homogenized at 1323 K (1050 °C) for 24 hours and subsequently radiographed, and the defective "pipe" portions were removed. The sound portion of the ingot was soaked at 1323 K (1050 °C) for 4 hours and hot-rolled into 15-mm-thick plates. Samples for heat treatment were cut from the rolled plate, austenitized at 1173 K (900 °C) for 1 hour, oil quenched to room temperature, and subsequently LN2 treated to minimize retained austenite. The samples were then subjected to tempering at different temperatures, viz., 768 K (495 °C) for either 4 hours, followed by quenching in oil. | The microstructure of these steels in the as-quenched condition consists essentially of lath martensite. The samples had been austenitized at 1173 K (900 °C) for 1 hour, followed by oil quenching, subjected to refrigeration in LN2 for 2 hours, and subsequently tempered at 758 K (485 °C) for 4 and 8 hours. The steel under investigation was produced in a 40-kg batch by vacuum induction melting of electrolytically pure raw materials and pouring, under vacuum, into a rectangular mold of 100 × 300 mm cross section. The resultant ingot was homogenized at 1323 K (1050 °C) for 24 hours and subsequently radiographed, and the defective "pipe" portions were removed. The sound portion of the ingot was soaked at 1323 K (1050 °C) for 4 hours and hot-rolled into 15-mm-thick plates. Samples for heat treatment were cut from the rolled plate, austenitized at 1173 K (900 °C) for 1 hour, oil quenched to room temperature, and subsequently LN2 treated to minimize retained austenite. The samples were then subjected to tempering at different temperatures, viz., 768 K (495 °C) for either 4 hours, followed by quenching in oil.
10.1007/s11661-015-2843-2 |  |  | 1 | Table II Mechanical Properties of the Experimental UHS Steel Austenitized at 1173 K (900 °C) for Different Tempering Conditions |  |  | 768 K (495 °C)/8 h | UTS (MPa) | 2030 | MPa | Yield Strength (MPa) | 1775 | MPa | Elongation (pct) | 15 | no mentioned | 0 | 0 | 0.37 | 0 | 0 | 0 | 0 | 0 | 0 | 0 | 0 | 0 | 0 | 0 | 0 | 0.2 | 2 | 0 | 0 | 14.8 | 13.7 | 0 | 0 | 0 | 0 | 0 | 0 | 1 | 0 | 0 | 0 | 0 | 0 | 0 | 0 | 0 |  |  | The microstructure of these steels in the as-quenched condition consists essentially of lath martensite. The samples had been austenitized at 1173 K (900 °C) for 1 hour, followed by oil quenching, subjected to refrigeration in LN2 for 2 hours, and subsequently tempered at 758 K (485 °C) for 4 and 8 hours. The steel under investigation was produced in a 40-kg batch by vacuum induction melting of electrolytically pure raw materials and pouring, under vacuum, into a rectangular mold of 100 × 300 mm cross section. The resultant ingot was homogenized at 1323 K (1050 °C) for 24 hours and subsequently radiographed, and the defective "pipe" portions were removed. The sound portion of the ingot was soaked at 1323 K (1050 °C) for 4 hours and hot-rolled into 15-mm-thick plates. Samples for heat treatment were cut from the rolled plate, austenitized at 1173 K (900 °C) for 1 hour, oil quenched to room temperature, and subsequently LN2 treated to minimize retained austenite. The samples were then subjected to tempering at different temperatures, viz., 768 K (495 °C) for either 8 hours, followed by quenching in oil. | The microstructure of these steels in the as-quenched condition consists essentially of lath martensite. The samples had been austenitized at 1173 K (900 °C) for 1 hour, followed by oil quenching, subjected to refrigeration in LN2 for 2 hours, and subsequently tempered at 758 K (485 °C) for 4 and 8 hours. The steel under investigation was produced in a 40-kg batch by vacuum induction melting of electrolytically pure raw materials and pouring, under vacuum, into a rectangular mold of 100 × 300 mm cross section. The resultant ingot was homogenized at 1323 K (1050 °C) for 24 hours and subsequently radiographed, and the defective "pipe" portions were removed. The sound portion of the ingot was soaked at 1323 K (1050 °C) for 4 hours and hot-rolled into 15-mm-thick plates. Samples for heat treatment were cut from the rolled plate, austenitized at 1173 K (900 °C) for 1 hour, oil quenched to room temperature, and subsequently LN2 treated to minimize retained austenite. The samples were then subjected to tempering at different temperatures, viz., 768 K (495 °C) for either 8 hours, followed by quenching in oil.
10.1007/s11661-015-2843-2 |  |  | 1 | Table II Mechanical Properties of the Experimental UHS Steel Austenitized at 1173 K (900 °C) for Different Tempering Conditions |  |  | 783 K (510 °C)/8 h | UTS (MPa) | 1765 | MPa | Yield Strength (MPa) | 1600 | MPa | Elongation (pct) | 15.2 | no mentioned | 0 | 0 | 0.37 | 0 | 0 | 0 | 0 | 0 | 0 | 0 | 0 | 0 | 0 | 0 | 0 | 0.2 | 2 | 0 | 0 | 14.8 | 13.7 | 0 | 0 | 0 | 0 | 0 | 0 | 1 | 0 | 0 | 0 | 0 | 0 | 0 | 0 | 0 |  |  | The microstructure of these steels in the as-quenched condition consists essentially of lath martensite. The samples had been austenitized at 1173 K (900 °C) for 1 hour, followed by oil quenching, subjected to refrigeration in LN2 for 2 hours, and subsequently tempered at 758 K (485 °C) for 4 and 8 hours. The steel under investigation was produced in a 40-kg batch by vacuum induction melting of electrolytically pure raw materials and pouring, under vacuum, into a rectangular mold of 100 × 300 mm cross section. The resultant ingot was homogenized at 1323 K (1050 °C) for 24 hours and subsequently radiographed, and the defective "pipe" portions were removed. The sound portion of the ingot was soaked at 1323 K (1050 °C) for 4 hours and hot-rolled into 15-mm-thick plates. Samples for heat treatment were cut from the rolled plate, austenitized at 1173 K (900 °C) for 1 hour, oil quenched to room temperature, and subsequently LN2 treated to minimize retained austenite. The samples were then subjected to tempering at different temperatures, viz., 783 K (510 °C) for either 8 hours, followed by quenching in oil. | The microstructure of these steels in the as-quenched condition consists essentially of lath martensite. The samples had been austenitized at 1173 K (900 °C) for 1 hour, followed by oil quenching, subjected to refrigeration in LN2 for 2 hours, and subsequently tempered at 758 K (485 °C) for 4 and 8 hours. The steel under investigation was produced in a 40-kg batch by vacuum induction melting of electrolytically pure raw materials and pouring, under vacuum, into a rectangular mold of 100 × 300 mm cross section. The resultant ingot was homogenized at 1323 K (1050 °C) for 24 hours and subsequently radiographed, and the defective "pipe" portions were removed. The sound portion of the ingot was soaked at 1323 K (1050 °C) for 4 hours and hot-rolled into 15-mm-thick plates. Samples for heat treatment were cut from the rolled plate, austenitized at 1173 K (900 °C) for 1 hour, oil quenched to room temperature, and subsequently LN2 treated to minimize retained austenite. The samples were then subjected to tempering at different temperatures, viz., 783 K (510 °C) for either 8 hours, followed by quenching in oil.
10.1007/s11665-008-9245-1 |  |  | 1 | Table 2 The mechanical properties of the samples after different heat treatment processes |  |  | Spheroidizing annealing | Tensile strength σb, MPa | 712 | MPa | Yield strength σs, MPa | 423 | MPa | Elongation δ5, % | 26.3 | % | 0 | 0 | 0.89 | 0 | 0 | 0 | 0 | 0 | 0 | 0.42 | 0.002 | 0.005 | 0 | 0 | 0 | 0.1 | 1.8 | 0.31 | 0 | 0 | 0.03 | 0 | 0 | 0 | 0 | 0 | 0 | 0.27 | 0 | 0 | 0 | 0 | 0 | 0 | 0 | 0 |  |  | The original material was produced in open-hearth furnace, then refined in vacuum refinery furnace, and cast into ingots of 60 mm diameter. The ingots were reheated to 1200 °C, held for 3 h, and forged into the bars about 16 mm diameter. The forged bars were cooled to room temperature in air. After forging, the forged bars were spheroidize annealed. During the spheroidizing annealing process, the specimens were heated to 800 °C, held for 2 h, and cooled to 720 °C, held for 3 h, then cooled to 250 °C in furnace, and finally cooled to room temperature in air. | The original material was produced in open-hearth furnace, then refined in vacuum refinery furnace, and cast into ingots of 60 mm diameter. The ingots were reheated to 1200 °C, held for 3 h, and forged into the bars about 16 mm diameter. The forged bars were cooled to room temperature in air. After forging, the forged bars were spheroidize annealed. During the spheroidizing annealing process, the specimens were heated to 800 °C, held for 2 h, and cooled to 720 °C, held for 3 h, then cooled to 250 °C in furnace, and finally cooled to room temperature in air.
10.1007/s11665-008-9245-1 |  |  | 1 | Table 2 The mechanical properties of the samples after different heat treatment processes |  |  | Quenching-and-tempering | Tensile strength σb, MPa | 890 | MPa | Yield strength σs, MPa | 680 | MPa | Elongation δ5, % | 20.3 | % | 0 | 0 | 0.89 | 0 | 0 | 0 | 0 | 0 | 0 | 0.42 | 0.002 | 0.005 | 0 | 0 | 0 | 0.1 | 1.8 | 0.31 | 0 | 0 | 0.03 | 0 | 0 | 0 | 0 | 0 | 0 | 0.27 | 0 | 0 | 0 | 0 | 0 | 0 | 0 | 0 |  |  | The original material was produced in open-hearth furnace, then refined in vacuum refinery furnace, and cast into ingots of 60 mm diameter. The ingots were reheated to 1200 °C, held for 3 h, and forged into the bars about 16 mm diameter. The forged bars were cooled to room temperature in air. After forging, the forged bars were spheroidize annealed. During the spheroidizing annealing process, the specimens were heated to 800 °C, held for 2 h, and cooled to 720 °C, held for 3 h, then cooled to 250 °C in furnace, and finally cooled to room temperature in air. The specimens were reheated to 1200 °C, then cooled to 750-1150 °C. | The original material was produced in open-hearth furnace, then refined in vacuum refinery furnace, and cast into ingots of 60 mm diameter. The ingots were reheated to 1200 °C, held for 3 h, and forged into the bars about 16 mm diameter. The forged bars were cooled to room temperature in air. After forging, the forged bars were spheroidize annealed. During the spheroidizing annealing process, the specimens were heated to 800 °C, held for 2 h, and cooled to 720 °C, held for 3 h, then cooled to 250 °C in furnace, and finally cooled to room temperature in air. The specimens were reheated to 1200 °C, then cooled to 750-1150 °C.
10.1007/s11665-008-9245-1 |  |  | 1 | Table 2 The mechanical properties of the samples after different heat treatment processes |  |  | Ausforging and tempering at 600 °C | Tensile strength σb, MPa | 1463 | MPa | Yield strength σs, MPa | 1284 | MPa | Elongation δ5, % | 10.1 | % | 0 | 0 | 0.89 | 0 | 0 | 0 | 0 | 0 | 0 | 0.42 | 0.002 | 0.005 | 0 | 0 | 0 | 0.1 | 1.8 | 0.31 | 0 | 0 | 0.03 | 0 | 0 | 0 | 0 | 0 | 0 | 0.27 | 0 | 0 | 0 | 0 | 0 | 0 | 0 | 0 |  |  | The original material was produced in open-hearth furnace, then refined in vacuum refinery furnace, and cast into ingots of 60 mm diameter. The ingots were reheated to 1200 °C, held for 3 h, and forged into the bars about 16 mm diameter. The forged bars were cooled to room temperature in air. After forging, the forged bars were spheroidize annealed. During the spheroidizing annealing process, the specimens were heated to 800 °C, held for 2 h, and cooled to 720 °C, held for 3 h, then cooled to 250 °C in furnace, and finally cooled to room temperature in air. The specimens were reheated to 1200 °C, then cooled to 750-1150 °C. In order to observe the microstructure after the dynamic recrystallization, the 0.22-1.0 single compressive deformation with the strain rate of 0.1-10 s-1 was carried out immediately followed by cooling to room temperature in water. The specimen were held 10-90 s at same temperature after deformation, then cooled to room temperature in water in order to observe the microstructure after static recrystallization. For ausforging-and-tempering experiments, the ingot was ausenitized at 1100 °C, and forged at temperatures ranging from 1000 to 800 °C, then quenched in oil directly. After ausforging, the specimens were tempered at temperatures ranging from 600 °C for 5 h. | The original material was produced in open-hearth furnace, then refined in vacuum refinery furnace, and cast into ingots of 60 mm diameter. The ingots were reheated to 1200 °C, held for 3 h, and forged into the bars about 16 mm diameter. The forged bars were cooled to room temperature in air. After forging, the forged bars were spheroidize annealed. During the spheroidizing annealing process, the specimens were heated to 800 °C, held for 2 h, and cooled to 720 °C, held for 3 h, then cooled to 250 °C in furnace, and finally cooled to room temperature in air. The specimens were reheated to 1200 °C, then cooled to 750-1150 °C. In order to observe the microstructure after the dynamic recrystallization, the 0.22-1.0 single compressive deformation with the strain rate of 0.1-10 s-1 was carried out immediately followed by cooling to room temperature in water. The specimen were held 10-90 s at same temperature after deformation, then cooled to room temperature in water in order to observe the microstructure after static recrystallization. For ausforging-and-tempering experiments, the ingot was ausenitized at 1100 °C, and forged at temperatures ranging from 1000 to 800 °C, then quenched in oil directly. After ausforging, the specimens were tempered at temperatures ranging from 600 °C for 5 h.
10.1007/s11665-008-9245-1 |  |  | 1 | Table 2 The mechanical properties of the samples after different heat treatment processes |  |  | Ausforging and tempering at 650 °C | Tensile strength σb, MPa | 1163 | MPa | Yield strength σs, MPa | 809 | MPa | Elongation δ5, % | 13.3 | % | 0 | 0 | 0.89 | 0 | 0 | 0 | 0 | 0 | 0 | 0.42 | 0.002 | 0.005 | 0 | 0 | 0 | 0.1 | 1.8 | 0.31 | 0 | 0 | 0.03 | 0 | 0 | 0 | 0 | 0 | 0 | 0.27 | 0 | 0 | 0 | 0 | 0 | 0 | 0 | 0 |  |  | The original material was produced in open-hearth furnace, then refined in vacuum refinery furnace, and cast into ingots of 60 mm diameter. The ingots were reheated to 1200 °C, held for 3 h, and forged into the bars about 16 mm diameter. The forged bars were cooled to room temperature in air. After forging, the forged bars were spheroidize annealed. During the spheroidizing annealing process, the specimens were heated to 800 °C, held for 2 h, and cooled to 720 °C, held for 3 h, then cooled to 250 °C in furnace, and finally cooled to room temperature in air. The specimens were reheated to 1200 °C, then cooled to 750-1150 °C. In order to observe the microstructure after the dynamic recrystallization, the 0.22-1.0 single compressive deformation with the strain rate of 0.1-10 s-1 was carried out immediately followed by cooling to room temperature in water. The specimen were held 10-90 s at same temperature after deformation, then cooled to room temperature in water in order to observe the microstructure after static recrystallization. For ausforging-and-tempering experiments, the ingot was ausenitized at 1100 °C, and forged at temperatures ranging from 1000 to 800 °C, then quenched in oil directly. After ausforging, the specimens were tempered at temperatures ranging from 650 °C for 5 h. | The original material was produced in open-hearth furnace, then refined in vacuum refinery furnace, and cast into ingots of 60 mm diameter. The ingots were reheated to 1200 °C, held for 3 h, and forged into the bars about 16 mm diameter. The forged bars were cooled to room temperature in air. After forging, the forged bars were spheroidize annealed. During the spheroidizing annealing process, the specimens were heated to 800 °C, held for 2 h, and cooled to 720 °C, held for 3 h, then cooled to 250 °C in furnace, and finally cooled to room temperature in air. The specimens were reheated to 1200 °C, then cooled to 750-1150 °C. In order to observe the microstructure after the dynamic recrystallization, the 0.22-1.0 single compressive deformation with the strain rate of 0.1-10 s-1 was carried out immediately followed by cooling to room temperature in water. The specimen were held 10-90 s at same temperature after deformation, then cooled to room temperature in water in order to observe the microstructure after static recrystallization. For ausforging-and-tempering experiments, the ingot was ausenitized at 1100 °C, and forged at temperatures ranging from 1000 to 800 °C, then quenched in oil directly. After ausforging, the specimens were tempered at temperatures ranging from 650 °C for 5 h.
10.1007/s11665-008-9245-1 |  |  | 1 | Table 2 The mechanical properties of the samples after different heat treatment processes |  |  | Ausforging and tempering at 700 °C | Tensile strength σb, MPa | 973 | MPa | Yield strength σs, MPa | 770 | MPa | Elongation δ5, % | 19.4 | % | 0 | 0 | 0.89 | 0 | 0 | 0 | 0 | 0 | 0 | 0.42 | 0.002 | 0.005 | 0 | 0 | 0 | 0.1 | 1.8 | 0.31 | 0 | 0 | 0.03 | 0 | 0 | 0 | 0 | 0 | 0 | 0.27 | 0 | 0 | 0 | 0 | 0 | 0 | 0 | 0 |  |  | The original material was produced in open-hearth furnace, then refined in vacuum refinery furnace, and cast into ingots of 60 mm diameter. The ingots were reheated to 1200 °C, held for 3 h, and forged into the bars about 16 mm diameter. The forged bars were cooled to room temperature in air. After forging, the forged bars were spheroidize annealed. During the spheroidizing annealing process, the specimens were heated to 800 °C, held for 2 h, and cooled to 720 °C, held for 3 h, then cooled to 250 °C in furnace, and finally cooled to room temperature in air. The specimens were reheated to 1200 °C, then cooled to 750-1150 °C. In order to observe the microstructure after the dynamic recrystallization, the 0.22-1.0 single compressive deformation with the strain rate of 0.1-10 s-1 was carried out immediately followed by cooling to room temperature in water. The specimen were held 10-90 s at same temperature after deformation, then cooled to room temperature in water in order to observe the microstructure after static recrystallization. For ausforging-and-tempering experiments, the ingot was ausenitized at 1100 °C, and forged at temperatures ranging from 1000 to 800 °C, then quenched in oil directly. After ausforging, the specimens were tempered at temperatures ranging from 700 °C for 5 h. | The original material was produced in open-hearth furnace, then refined in vacuum refinery furnace, and cast into ingots of 60 mm diameter. The ingots were reheated to 1200 °C, held for 3 h, and forged into the bars about 16 mm diameter. The forged bars were cooled to room temperature in air. After forging, the forged bars were spheroidize annealed. During the spheroidizing annealing process, the specimens were heated to 800 °C, held for 2 h, and cooled to 720 °C, held for 3 h, then cooled to 250 °C in furnace, and finally cooled to room temperature in air. The specimens were reheated to 1200 °C, then cooled to 750-1150 °C. In order to observe the microstructure after the dynamic recrystallization, the 0.22-1.0 single compressive deformation with the strain rate of 0.1-10 s-1 was carried out immediately followed by cooling to room temperature in water. The specimen were held 10-90 s at same temperature after deformation, then cooled to room temperature in water in order to observe the microstructure after static recrystallization. For ausforging-and-tempering experiments, the ingot was ausenitized at 1100 °C, and forged at temperatures ranging from 1000 to 800 °C, then quenched in oil directly. After ausforging, the specimens were tempered at temperatures ranging from 700 °C for 5 h.
10.1007/s11665-008-9245-1 |  |  | 1 | Table 2 The mechanical properties of the samples after different heat treatment processes |  |  | Ausforging and tempering at 760 °C | Tensile strength σb, MPa | 761 | MPa | Yield strength σs, MPa | 434 | MPa | Elongation δ5, % | 25.1 | % | 0 | 0 | 0.89 | 0 | 0 | 0 | 0 | 0 | 0 | 0.42 | 0.002 | 0.005 | 0 | 0 | 0 | 0.1 | 1.8 | 0.31 | 0 | 0 | 0.03 | 0 | 0 | 0 | 0 | 0 | 0 | 0.27 | 0 | 0 | 0 | 0 | 0 | 0 | 0 | 0 |  |  | The original material was produced in open-hearth furnace, then refined in vacuum refinery furnace, and cast into ingots of 60 mm diameter. The ingots were reheated to 1200 °C, held for 3 h, and forged into the bars about 16 mm diameter. The forged bars were cooled to room temperature in air. After forging, the forged bars were spheroidize annealed. During the spheroidizing annealing process, the specimens were heated to 800 °C, held for 2 h, and cooled to 720 °C, held for 3 h, then cooled to 250 °C in furnace, and finally cooled to room temperature in air. The specimens were reheated to 1200 °C, then cooled to 750-1150 °C. In order to observe the microstructure after the dynamic recrystallization, the 0.22-1.0 single compressive deformation with the strain rate of 0.1-10 s-1 was carried out immediately followed by cooling to room temperature in water. The specimen were held 10-90 s at same temperature after deformation, then cooled to room temperature in water in order to observe the microstructure after static recrystallization. For ausforging-and-tempering experiments, the ingot was ausenitized at 1100 °C, and forged at temperatures ranging from 1000 to 800 °C, then quenched in oil directly. After ausforging, the specimens were tempered at temperatures ranging from 760 °C for 5 h. | The original material was produced in open-hearth furnace, then refined in vacuum refinery furnace, and cast into ingots of 60 mm diameter. The ingots were reheated to 1200 °C, held for 3 h, and forged into the bars about 16 mm diameter. The forged bars were cooled to room temperature in air. After forging, the forged bars were spheroidize annealed. During the spheroidizing annealing process, the specimens were heated to 800 °C, held for 2 h, and cooled to 720 °C, held for 3 h, then cooled to 250 °C in furnace, and finally cooled to room temperature in air. The specimens were reheated to 1200 °C, then cooled to 750-1150 °C. In order to observe the microstructure after the dynamic recrystallization, the 0.22-1.0 single compressive deformation with the strain rate of 0.1-10 s-1 was carried out immediately followed by cooling to room temperature in water. The specimen were held 10-90 s at same temperature after deformation, then cooled to room temperature in water in order to observe the microstructure after static recrystallization. For ausforging-and-tempering experiments, the ingot was ausenitized at 1100 °C, and forged at temperatures ranging from 1000 to 800 °C, then quenched in oil directly. After ausforging, the specimens were tempered at temperatures ranging from 760 °C for 5 h.
10.1007/s11665-008-9245-1 |  |  | 1 | Table 2 The mechanical properties of the samples after different heat treatment processes |  |  | Ausforging and tempering at 790 °C | Tensile strength σb, MPa | 760 | MPa | Yield strength σs, MPa | 428 | MPa | Elongation δ5, % | 26.8 | % | 0 | 0 | 0.89 | 0 | 0 | 0 | 0 | 0 | 0 | 0.42 | 0.002 | 0.005 | 0 | 0 | 0 | 0.1 | 1.8 | 0.31 | 0 | 0 | 0.03 | 0 | 0 | 0 | 0 | 0 | 0 | 0.27 | 0 | 0 | 0 | 0 | 0 | 0 | 0 | 0 |  |  | The original material was produced in open-hearth furnace, then refined in vacuum refinery furnace, and cast into ingots of 60 mm diameter. The ingots were reheated to 1200 °C, held for 3 h, and forged into the bars about 16 mm diameter. The forged bars were cooled to room temperature in air. After forging, the forged bars were spheroidize annealed. During the spheroidizing annealing process, the specimens were heated to 800 °C, held for 2 h, and cooled to 720 °C, held for 3 h, then cooled to 250 °C in furnace, and finally cooled to room temperature in air. The specimens were reheated to 1200 °C, then cooled to 750-1150 °C. In order to observe the microstructure after the dynamic recrystallization, the 0.22-1.0 single compressive deformation with the strain rate of 0.1-10 s-1 was carried out immediately followed by cooling to room temperature in water. The specimen were held 10-90 s at same temperature after deformation, then cooled to room temperature in water in order to observe the microstructure after static recrystallization. For ausforging-and-tempering experiments, the ingot was ausenitized at 1100 °C, and forged at temperatures ranging from 1000 to 800 °C, then quenched in oil directly. After ausforging, the specimens were tempered at temperatures ranging from 790 °C for 5 h. | The original material was produced in open-hearth furnace, then refined in vacuum refinery furnace, and cast into ingots of 60 mm diameter. The ingots were reheated to 1200 °C, held for 3 h, and forged into the bars about 16 mm diameter. The forged bars were cooled to room temperature in air. After forging, the forged bars were spheroidize annealed. During the spheroidizing annealing process, the specimens were heated to 800 °C, held for 2 h, and cooled to 720 °C, held for 3 h, then cooled to 250 °C in furnace, and finally cooled to room temperature in air. The specimens were reheated to 1200 °C, then cooled to 750-1150 °C. In order to observe the microstructure after the dynamic recrystallization, the 0.22-1.0 single compressive deformation with the strain rate of 0.1-10 s-1 was carried out immediately followed by cooling to room temperature in water. The specimen were held 10-90 s at same temperature after deformation, then cooled to room temperature in water in order to observe the microstructure after static recrystallization. For ausforging-and-tempering experiments, the ingot was ausenitized at 1100 °C, and forged at temperatures ranging from 1000 to 800 °C, then quenched in oil directly. After ausforging, the specimens were tempered at temperatures ranging from 790 °C for 5 h.
10.1016/j.msea.2005.06.040 |  |  | 1 | Mechanical properties of IF steels for pilot hot-rolled sheet |  |  | Steel I | Tensile strength (MPa) | 537.73 | MPa | Yield strength (MPa) | 459.11 | MPa | Total elongation (%) | 25.32 | % | 0 | 0.001 | 0.004 | 0.003 | 0 | 0 | 0 | 0 | 0 | 0 | 0.1 | 0.002 | 0 | 0 | 0.02 | 0 | 0 | 1.1 | 0 | 0 | 0 | 0 | 0 | 0 | 0 | 0 | 0.04 | 0 | 0 | 0 | 0 | 0 | 0 | 0 | 0 | 0 |  |  | These were prepared by a laboratory vacuum induction melting. Laboratory melt ingots were hot-rolled to plate with 20mm thickness. The specimens for pilot hot strip rolling test were obtained in the form of square as-cast slab with 30mm thickness, 150mm width and 300mm length. Samples were reheated to 1200°C at 5°Cs-1 and hold for 2min using direct resistance heating system inside the furnace ( - ). Specimens were then cooled to the isothermal test temperature. The slab was fed into the pilot rolling mill after being homogenized in a furnace at 1200°C. Slab with 25mm in thickness was passed through five passes to produce 3.2mm thick sheet. The finishing rolling temperature was about 900°C. After rolling, the hot bands were cooled to 600°C by water cooling system and then furnace-cooled to simulate coiling process of hot strip mill. The tensile flat specimens with a gauge section of 50mm in length and 25mm in width were machined. | These were prepared by a laboratory vacuum induction melting. Laboratory melt ingots were hot-rolled to plate with 20mm thickness. The specimens for pilot hot strip rolling test were obtained in the form of square as-cast slab with 30mm thickness, 150mm width and 300mm length. Samples were reheated to 1200°C at 5°Cs-1 and hold for 2min using direct resistance heating system inside the furnace ( - ). Specimens were then cooled to the isothermal test temperature. The slab was fed into the pilot rolling mill after being homogenized in a furnace at 1200°C. Slab with 25mm in thickness was passed through five passes to produce 3.2mm thick sheet. The finishing rolling temperature was about 900°C. After rolling, the hot bands were cooled to 600°C by water cooling system and then furnace-cooled to simulate coiling process of hot strip mill. The tensile flat specimens with a gauge section of 50mm in length and 25mm in width were machined.
10.1016/j.msea.2005.06.040 |  |  | 1 | Mechanical properties of IF steels for pilot hot-rolled sheet |  |  | Steel II | Tensile strength (MPa) | 514.39 | MPa | Yield strength (MPa) | 423.34 | MPa | Total elongation (%) | 25.27 | % | 0 | 0.0005 | 0.004 | 0.003 | 0 | 0 | 0 | 0 | 0 | 0 | 0.05 | 0.002 | 0 | 0 | 0.02 | 0 | 0 | 1.1 | 0 | 0 | 0 | 0 | 0 | 0 | 0 | 0 | 0.04 | 0 | 0 | 0 | 0 | 0 | 0 | 0 | 0 | 0 |  |  | These were prepared by a laboratory vacuum induction melting. Laboratory melt ingots were hot-rolled to plate with 20mm thickness. The specimens for pilot hot strip rolling test were obtained in the form of square as-cast slab with 30mm thickness, 150mm width and 300mm length. Samples were reheated to 1200°C at 5°Cs-1 and hold for 2min using direct resistance heating system inside the furnace ( - ). Specimens were then cooled to the isothermal test temperature. The slab was fed into the pilot rolling mill after being homogenized in a furnace at 1200°C. Slab with 25mm in thickness was passed through five passes to produce 3.2mm thick sheet. The finishing rolling temperature was about 900°C. After rolling, the hot bands were cooled to 600°C by water cooling system and then furnace-cooled to simulate coiling process of hot strip mill. The tensile flat specimens with a gauge section of 50mm in length and 25mm in width were machined. | These were prepared by a laboratory vacuum induction melting. Laboratory melt ingots were hot-rolled to plate with 20mm thickness. The specimens for pilot hot strip rolling test were obtained in the form of square as-cast slab with 30mm thickness, 150mm width and 300mm length. Samples were reheated to 1200°C at 5°Cs-1 and hold for 2min using direct resistance heating system inside the furnace ( - ). Specimens were then cooled to the isothermal test temperature. The slab was fed into the pilot rolling mill after being homogenized in a furnace at 1200°C. Slab with 25mm in thickness was passed through five passes to produce 3.2mm thick sheet. The finishing rolling temperature was about 900°C. After rolling, the hot bands were cooled to 600°C by water cooling system and then furnace-cooled to simulate coiling process of hot strip mill. The tensile flat specimens with a gauge section of 50mm in length and 25mm in width were machined.
10.1016/j.msea.2005.06.040 |  |  | 1 | Mechanical properties of IF steels for pilot hot-rolled sheet |  |  | Steel III | Tensile strength (MPa) | 456.03 | MPa | Yield strength (MPa) | 352.59 | MPa | Total elongation (%) | 31.64 | % | 0 | 0 | 0.004 | 0.003 | 0 | 0 | 0 | 0 | 0 | 0 | 0 | 0.002 | 0 | 0 | 0.02 | 0 | 0 | 1.1 | 0 | 0 | 0 | 0 | 0 | 0 | 0 | 0 | 0.04 | 0 | 0 | 0 | 0 | 0 | 0 | 0 | 0 | 0 |  |  | These were prepared by a laboratory vacuum induction melting. Laboratory melt ingots were hot-rolled to plate with 20mm thickness. The specimens for pilot hot strip rolling test were obtained in the form of square as-cast slab with 30mm thickness, 150mm width and 300mm length. Samples were reheated to 1200°C at 5°Cs-1 and hold for 2min using direct resistance heating system inside the furnace ( - ). Specimens were then cooled to the isothermal test temperature. The slab was fed into the pilot rolling mill after being homogenized in a furnace at 1200°C. Slab with 25mm in thickness was passed through five passes to produce 3.2mm thick sheet. The finishing rolling temperature was about 900°C. After rolling, the hot bands were cooled to 600°C by water cooling system and then furnace-cooled to simulate coiling process of hot strip mill. The tensile flat specimens with a gauge section of 50mm in length and 25mm in width were machined. | These were prepared by a laboratory vacuum induction melting. Laboratory melt ingots were hot-rolled to plate with 20mm thickness. The specimens for pilot hot strip rolling test were obtained in the form of square as-cast slab with 30mm thickness, 150mm width and 300mm length. Samples were reheated to 1200°C at 5°Cs-1 and hold for 2min using direct resistance heating system inside the furnace ( - ). Specimens were then cooled to the isothermal test temperature. The slab was fed into the pilot rolling mill after being homogenized in a furnace at 1200°C. Slab with 25mm in thickness was passed through five passes to produce 3.2mm thick sheet. The finishing rolling temperature was about 900°C. After rolling, the hot bands were cooled to 600°C by water cooling system and then furnace-cooled to simulate coiling process of hot strip mill. The tensile flat specimens with a gauge section of 50mm in length and 25mm in width were machined.
10.1016/j.msea.2014.05.063 |  |  | 1 | Mechanical properties of the investigated steel. |  |  | Cold-rolled | UTS/MPa | 1323 | MPa | YS/MPa | 1074 | MPa | TEL/% | 9.1 | % | 0 | 0 | 0.2 | 0 | 0 | 0 | 0 | 0 | 1.04 | 0.69 | 0 | 0 | 0 | 0 | 0 | 0 | 0 | 1.47 | 0 | 0 | 0 | 0.5 | 0 | 0 | 0 | 0 | 0.04 | 0.18 | 0 | 0 | 0 | 0 | 0 | 0 | 0 | 0 |  |  | In this study, the experimental steel was prepared as a vacuum-melted 40Kg ingot. The ingot was reheated to 1200°C and hot-rolled to a thickness of 4mm. The finish temperature is approximately 860°C, followed by coiling at 600°C. After cold rolling to a thickness of 1mm. | In this study, the experimental steel was prepared as a vacuum-melted 40Kg ingot. The ingot was reheated to 1200°C and hot-rolled to a thickness of 4mm. The finish temperature is approximately 860°C, followed by coiling at 600°C. After cold rolling to a thickness of 1mm.
10.1016/j.msea.2014.05.063 |  |  | 1 | Mechanical properties of the investigated steel. |  |  | 830degC-1min-440degC | UTS/MPa | 1077 | MPa | YS/MPa | 522 | MPa | TEL/% | 22.5 | % | 0 | 0 | 0.2 | 0 | 0 | 0 | 0 | 0 | 1.04 | 0.69 | 0 | 0 | 0 | 0 | 0 | 0 | 0 | 1.47 | 0 | 0 | 0 | 0.5 | 0 | 0 | 0 | 0 | 0.04 | 0.18 | 0 | 0 | 0 | 0 | 0 | 0 | 0 | 0 |  |  | In this study, the experimental steel was prepared as a vacuum-melted 40Kg ingot. The ingot was reheated to 1200°C and hot-rolled to a thickness of 4mm. The finish temperature is approximately 860°C, followed by coiling at 600°C. After cold rolling to a thickness of 1mm, a two-stage salt bath heat treatment was adopted. Intercritical annealing (IA) was done at 830°C for 1min. In order to control the morphology of bainite, the isothermal bainitic transformation (IBT) temperature was kept the same for all treatments following. The material was subsequently fast quenched and austempered at 440°C for 3min, followed by cooling in air. | In this study, the experimental steel was prepared as a vacuum-melted 40Kg ingot. The ingot was reheated to 1200°C and hot-rolled to a thickness of 4mm. The finish temperature is approximately 860°C, followed by coiling at 600°C. After cold rolling to a thickness of 1mm, a two-stage salt bath heat treatment was adopted. Intercritical annealing (IA) was done at 830°C for 1min. In order to control the morphology of bainite, the isothermal bainitic transformation (IBT) temperature was kept the same for all treatments following. The material was subsequently fast quenched and austempered at 440°C for 3min, followed by cooling in air.
10.1016/j.msea.2014.05.063 |  |  | 1 | Mechanical properties of the investigated steel. |  |  | 830degC-3min-440degC | UTS/MPa | 997 | MPa | YS/MPa | 483 | MPa | TEL/% | 19.3 | % | 0 | 0 | 0.2 | 0 | 0 | 0 | 0 | 0 | 1.04 | 0.69 | 0 | 0 | 0 | 0 | 0 | 0 | 0 | 1.47 | 0 | 0 | 0 | 0.5 | 0 | 0 | 0 | 0 | 0.04 | 0.18 | 0 | 0 | 0 | 0 | 0 | 0 | 0 | 0 |  |  | In this study, the experimental steel was prepared as a vacuum-melted 40Kg ingot. The ingot was reheated to 1200°C and hot-rolled to a thickness of 4mm. The finish temperature is approximately 860°C, followed by coiling at 600°C. After cold rolling to a thickness of 1mm, a two-stage salt bath heat treatment was adopted. Intercritical annealing (IA) was done at 830°C for 3 min. In order to control the morphology of bainite, the isothermal bainitic transformation (IBT) temperature was kept the same for all treatments following. The material was subsequently fast quenched and austempered at 440°C for 3min, followed by cooling in air. | In this study, the experimental steel was prepared as a vacuum-melted 40Kg ingot. The ingot was reheated to 1200°C and hot-rolled to a thickness of 4mm. The finish temperature is approximately 860°C, followed by coiling at 600°C. After cold rolling to a thickness of 1mm, a two-stage salt bath heat treatment was adopted. Intercritical annealing (IA) was done at 830°C for 3 min. In order to control the morphology of bainite, the isothermal bainitic transformation (IBT) temperature was kept the same for all treatments following. The material was subsequently fast quenched and austempered at 440°C for 3min, followed by cooling in air.
10.1016/j.msea.2014.05.063 |  |  | 1 | Mechanical properties of the investigated steel. |  |  | 830degC-15min-440degC | UTS/MPa | 891 | MPa | YS/MPa | 477 | MPa | TEL/% | 19.8 | % | 0 | 0 | 0.2 | 0 | 0 | 0 | 0 | 0 | 1.04 | 0.69 | 0 | 0 | 0 | 0 | 0 | 0 | 0 | 1.47 | 0 | 0 | 0 | 0.5 | 0 | 0 | 0 | 0 | 0.04 | 0.18 | 0 | 0 | 0 | 0 | 0 | 0 | 0 | 0 |  |  | In this study, the experimental steel was prepared as a vacuum-melted 40Kg ingot. The ingot was reheated to 1200°C and hot-rolled to a thickness of 4mm. The finish temperature is approximately 860°C, followed by coiling at 600°C. After cold rolling to a thickness of 1mm, a two-stage salt bath heat treatment was adopted. Intercritical annealing (IA) was done at 830°C for 15min. In order to control the morphology of bainite, the isothermal bainitic transformation (IBT) temperature was kept the same for all treatments following. The material was subsequently fast quenched and austempered at 440°C for 3min, followed by cooling in air. | In this study, the experimental steel was prepared as a vacuum-melted 40Kg ingot. The ingot was reheated to 1200°C and hot-rolled to a thickness of 4mm. The finish temperature is approximately 860°C, followed by coiling at 600°C. After cold rolling to a thickness of 1mm, a two-stage salt bath heat treatment was adopted. Intercritical annealing (IA) was done at 830°C for 15min. In order to control the morphology of bainite, the isothermal bainitic transformation (IBT) temperature was kept the same for all treatments following. The material was subsequently fast quenched and austempered at 440°C for 3min, followed by cooling in air.
10.1016/j.msea.2014.05.063 |  |  | 1 | Mechanical properties of the investigated steel. |  |  | 830degC-30min-440degC | UTS/MPa | 869 | MPa | YS/MPa | 489 | MPa | TEL/% | 20.2 | % | 0 | 0 | 0.2 | 0 | 0 | 0 | 0 | 0 | 1.04 | 0.69 | 0 | 0 | 0 | 0 | 0 | 0 | 0 | 1.47 | 0 | 0 | 0 | 0.5 | 0 | 0 | 0 | 0 | 0.04 | 0.18 | 0 | 0 | 0 | 0 | 0 | 0 | 0 | 0 |  |  | In this study, the experimental steel was prepared as a vacuum-melted 40Kg ingot. The ingot was reheated to 1200°C and hot-rolled to a thickness of 4mm. The finish temperature is approximately 860°C, followed by coiling at 600°C. After cold rolling to a thickness of 1mm, a two-stage salt bath heat treatment was adopted. Intercritical annealing (IA) was done at 830°C for 30min. In order to control the morphology of bainite, the isothermal bainitic transformation (IBT) temperature was kept the same for all treatments following. The material was subsequently fast quenched and austempered at 440°C for 3min, followed by cooling in air. | In this study, the experimental steel was prepared as a vacuum-melted 40Kg ingot. The ingot was reheated to 1200°C and hot-rolled to a thickness of 4mm. The finish temperature is approximately 860°C, followed by coiling at 600°C. After cold rolling to a thickness of 1mm, a two-stage salt bath heat treatment was adopted. Intercritical annealing (IA) was done at 830°C for 30min. In order to control the morphology of bainite, the isothermal bainitic transformation (IBT) temperature was kept the same for all treatments following. The material was subsequently fast quenched and austempered at 440°C for 3min, followed by cooling in air.
10.1007/s11661-013-1613-2 |  |  | 1 | Table III Tensile Properties at Room Temperature and 253 K (−20 °C) of the Specimens |  |  | A90 | Ultimate Tensile Strength (MPa) | 742 | MPa | Yield Strength (MPa) | 673 | MPa | Elongation (Pct) | 19 | no mentioned | 0 | 0 | 0.06 | 0 | 0 | 0 | 0 | 0 | 0 | 0.25 | 0.01 | 0.001 | 0 | 0 | 0.02 | 0.05 | 0 | 1.85 | 0 | 0 | 0.2 | 0 | 0 | 0 | 0 | 0 | 0.07 | 0.3 | 0 | 0 | 0 | 0 | 0 | 0 | 0 | 0 |  |  | In this study, plate-type two API X80 pipeline steels having different distributions of hard phases and elongated grains along the rolling direction were fabricated by controlling a carbon content and hot rolling process. The steels used in this study were API X80 pipeline steels (minimum yield strength level; 615 MPa), and their chemical compositions are shown in Table I. An overall grain refinement effect was expected by rolling with a high rolling reduction ratio of 80 pct in the non-recrystallized region of austenite after austenitization at 1453 K (1180 °C) for 2 hours. Rolling was finished at 1155 K (782 °C) in the austenite region above Ar3. After the finish rolling, the steels were rapidly cooled to finish cooling temperature of 785 K (512 °C) at the cooling speed ranging from 15 to 20 K/s, and then were cooled in the air, to room temperature. Specimens were machined in 90 deg to the rolling direction of the steel plates, which are the directions for guarantees of mechanical properties of the UOE and the spiral pipes. For convenience, these four specimens are referred to as ‘A90', ‘A30', ‘B90', and ‘B30' according to the carbon content and the direction. | In this study, plate-type two API X80 pipeline steels having different distributions of hard phases and elongated grains along the rolling direction were fabricated by controlling a carbon content and hot rolling process. The steels used in this study were API X80 pipeline steels (minimum yield strength level; 615 MPa), and their chemical compositions are shown in Table I. An overall grain refinement effect was expected by rolling with a high rolling reduction ratio of 80 pct in the non-recrystallized region of austenite after austenitization at 1453 K (1180 °C) for 2 hours. Rolling was finished at 1155 K (782 °C) in the austenite region above Ar3. After the finish rolling, the steels were rapidly cooled to finish cooling temperature of 785 K (512 °C) at the cooling speed ranging from 15 to 20 K/s, and then were cooled in the air, to room temperature. Specimens were machined in 90 deg to the rolling direction of the steel plates, which are the directions for guarantees of mechanical properties of the UOE and the spiral pipes. For convenience, these four specimens are referred to as ‘A90', ‘A30', ‘B90', and ‘B30' according to the carbon content and the direction.
10.1007/s11661-013-1613-2 |  |  | 1 | Table III Tensile Properties at Room Temperature and 253 K (−20 °C) of the Specimens |  |  | A30 | Ultimate Tensile Strength (MPa) | 691 | MPa | Yield Strength (MPa) | 632 | MPa | Elongation (Pct) | 20 | no mentioned | 0 | 0 | 0.06 | 0 | 0 | 0 | 0 | 0 | 0 | 0.25 | 0.01 | 0.001 | 0 | 0 | 0.02 | 0.05 | 0 | 1.85 | 0 | 0 | 0.2 | 0 | 0 | 0 | 0 | 0 | 0.07 | 0.3 | 0 | 0 | 0 | 0 | 0 | 0 | 0 | 0 |  |  | In this study, plate-type two API X80 pipeline steels having different distributions of hard phases and elongated grains along the rolling direction were fabricated by controlling a carbon content and hot rolling process. The steels used in this study were API X80 pipeline steels (minimum yield strength level; 615 MPa), and their chemical compositions are shown in Table I. An overall grain refinement effect was expected by rolling with a high rolling reduction ratio of 80 pct in the non-recrystallized region of austenite after austenitization at 1453 K (1180 °C) for 2 hours. Rolling was finished at 1155 K (782 °C) in the austenite region above Ar3. After the finish rolling, the steels were rapidly cooled to finish cooling temperature of 785 K (512 °C) at the cooling speed ranging from 15 to 20 K/s, and then were cooled in the air, to room temperature. Specimens were machined in 30 deg to the rolling direction of the steel plates, which are the directions for guarantees of mechanical properties of the UOE and the spiral pipes. For convenience, these four specimens are referred to as ‘A90', ‘A30', ‘B90', and ‘B30' according to the carbon content and the direction. | In this study, plate-type two API X80 pipeline steels having different distributions of hard phases and elongated grains along the rolling direction were fabricated by controlling a carbon content and hot rolling process. The steels used in this study were API X80 pipeline steels (minimum yield strength level; 615 MPa), and their chemical compositions are shown in Table I. An overall grain refinement effect was expected by rolling with a high rolling reduction ratio of 80 pct in the non-recrystallized region of austenite after austenitization at 1453 K (1180 °C) for 2 hours. Rolling was finished at 1155 K (782 °C) in the austenite region above Ar3. After the finish rolling, the steels were rapidly cooled to finish cooling temperature of 785 K (512 °C) at the cooling speed ranging from 15 to 20 K/s, and then were cooled in the air, to room temperature. Specimens were machined in 30 deg to the rolling direction of the steel plates, which are the directions for guarantees of mechanical properties of the UOE and the spiral pipes. For convenience, these four specimens are referred to as ‘A90', ‘A30', ‘B90', and ‘B30' according to the carbon content and the direction.
10.1007/s11661-013-1613-2 |  |  | 1 | Table III Tensile Properties at Room Temperature and 253 K (−20 °C) of the Specimens |  |  | B90 | Ultimate Tensile Strength (MPa) | 845 | MPa | Yield Strength (MPa) | 720 | MPa | Elongation (Pct) | 17 | no mentioned | 0 | 0 | 0.07 | 0 | 0 | 0 | 0 | 0 | 0 | 0.25 | 0.01 | 0.001 | 0 | 0 | 0.02 | 0.05 | 0 | 1.85 | 0 | 0 | 0.2 | 0 | 0 | 0 | 0 | 0 | 0.07 | 0.3 | 0 | 0 | 0 | 0 | 0 | 0 | 0 | 0 |  |  | In this study, plate-type two API X80 pipeline steels having different distributions of hard phases and elongated grains along the rolling direction were fabricated by controlling a carbon content and hot rolling process. The steels used in this study were API X80 pipeline steels (minimum yield strength level; 615 MPa), and their chemical compositions are shown in Table I. An overall grain refinement effect was expected by rolling with a high rolling reduction ratio of 80 pct in the non-recrystallized region of austenite after austenitization at 1453 K (1180 °C) for 2 hours. Rolling was finished at 1155 K (782 °C) in the austenite region above Ar3. After the finish rolling, the steels were rapidly cooled to finish cooling temperature of 785 K (512 °C) at the cooling speed ranging from 15 to 20 K/s, and then were cooled in the air, to room temperature. Specimens were machined in 90 deg to the rolling direction of the steel plates, which are the directions for guarantees of mechanical properties of the UOE and the spiral pipes. For convenience, these four specimens are referred to as ‘A90', ‘A30', ‘B90', and ‘B30' according to the carbon content and the direction. | In this study, plate-type two API X80 pipeline steels having different distributions of hard phases and elongated grains along the rolling direction were fabricated by controlling a carbon content and hot rolling process. The steels used in this study were API X80 pipeline steels (minimum yield strength level; 615 MPa), and their chemical compositions are shown in Table I. An overall grain refinement effect was expected by rolling with a high rolling reduction ratio of 80 pct in the non-recrystallized region of austenite after austenitization at 1453 K (1180 °C) for 2 hours. Rolling was finished at 1155 K (782 °C) in the austenite region above Ar3. After the finish rolling, the steels were rapidly cooled to finish cooling temperature of 785 K (512 °C) at the cooling speed ranging from 15 to 20 K/s, and then were cooled in the air, to room temperature. Specimens were machined in 90 deg to the rolling direction of the steel plates, which are the directions for guarantees of mechanical properties of the UOE and the spiral pipes. For convenience, these four specimens are referred to as ‘A90', ‘A30', ‘B90', and ‘B30' according to the carbon content and the direction.
10.1007/s11661-013-1613-2 |  |  | 1 | Table III Tensile Properties at Room Temperature and 253 K (−20 °C) of the Specimens |  |  | B30 | Ultimate Tensile Strength (MPa) | 813 | MPa | Yield Strength (MPa) | 615 | MPa | Elongation (Pct) | 21 | no mentioned | 0 | 0 | 0.07 | 0 | 0 | 0 | 0 | 0 | 0 | 0.25 | 0.01 | 0.001 | 0 | 0 | 0.02 | 0.05 | 0 | 1.85 | 0 | 0 | 0.2 | 0 | 0 | 0 | 0 | 0 | 0.07 | 0.3 | 0 | 0 | 0 | 0 | 0 | 0 | 0 | 0 |  |  | In this study, plate-type two API X80 pipeline steels having different distributions of hard phases and elongated grains along the rolling direction were fabricated by controlling a carbon content and hot rolling process. The steels used in this study were API X80 pipeline steels (minimum yield strength level; 615 MPa), and their chemical compositions are shown in Table I. An overall grain refinement effect was expected by rolling with a high rolling reduction ratio of 80 pct in the non-recrystallized region of austenite after austenitization at 1453 K (1180 °C) for 2 hours. Rolling was finished at 1155 K (782 °C) in the austenite region above Ar3. After the finish rolling, the steels were rapidly cooled to finish cooling temperature of 785 K (512 °C) at the cooling speed ranging from 15 to 20 K/s, and then were cooled in the air, to room temperature. Specimens were machined in 30 deg to the rolling direction of the steel plates, which are the directions for guarantees of mechanical properties of the UOE and the spiral pipes. For convenience, these four specimens are referred to as ‘A90', ‘A30', ‘B90', and ‘B30' according to the carbon content and the direction. | In this study, plate-type two API X80 pipeline steels having different distributions of hard phases and elongated grains along the rolling direction were fabricated by controlling a carbon content and hot rolling process. The steels used in this study were API X80 pipeline steels (minimum yield strength level; 615 MPa), and their chemical compositions are shown in Table I. An overall grain refinement effect was expected by rolling with a high rolling reduction ratio of 80 pct in the non-recrystallized region of austenite after austenitization at 1453 K (1180 °C) for 2 hours. Rolling was finished at 1155 K (782 °C) in the austenite region above Ar3. After the finish rolling, the steels were rapidly cooled to finish cooling temperature of 785 K (512 °C) at the cooling speed ranging from 15 to 20 K/s, and then were cooled in the air, to room temperature. Specimens were machined in 30 deg to the rolling direction of the steel plates, which are the directions for guarantees of mechanical properties of the UOE and the spiral pipes. For convenience, these four specimens are referred to as ‘A90', ‘A30', ‘B90', and ‘B30' according to the carbon content and the direction.
10.1016/j.msea.2016.08.094 |  |  | 1 | Mechanical properties of the investigate steels subjected to various processing conditions. |  |  | TMCP+AC | UTS (MPa) | 1099 | MPa | YS (MPa) | 574 | MPa | TEL (%) | 14 | % | 0 | 0 | 0.2 | 0 | 0 | 0 | 0 | 0 | 1.5 | 1.4 | 0.014 | 0.006 | 0 | 0 | 0 | 0 | 0 | 1.65 | 0 | 1.07 | 1.05 | 1.3 | 0 | 0 | 0 | 0 | 0 | 0 | 0 | 0 | 0 | 0 | 0 | 0 | 0 | 0 |  |  | A laboratory scale 25kVA air induction furnace was used to manufacture the steel with the chemical composition as shown in Table 1. After cropping the top section of the ingot containing shrinkage/pipes, the remaining portion of 200mm×50mm×50mm size was hot forged down to about 19mm×19mm cross section. After that, the Ac1, Ac3 and MS temperatures were measured as 725°C, 830°C and 365°C respectively, by a Gleeble 1500D LVDT type dilatometer using cylindrical hollow samples of 1mm wall thickness. At first the samples were heated at a heating rate of 10°C/s at 1000°C and soaked for 5min, and then cooled under constant rate of 20°C/s to room temperature. The forged bars were soaked at 1200°C and subsequently subjected to TMCP with 750°C finish rolling temperature (FRT) according to the laboratory scale schedule as mention in Fig. 2 using two-high rolling mill (10 HP) and finally the rolled plates (≈8mm) were allowed to air cooling (AC). | A laboratory scale 25kVA air induction furnace was used to manufacture the steel with the chemical composition as shown in Table 1. After cropping the top section of the ingot containing shrinkage/pipes, the remaining portion of 200mm×50mm×50mm size was hot forged down to about 19mm×19mm cross section. After that, the Ac1, Ac3 and MS temperatures were measured as 725°C, 830°C and 365°C respectively, by a Gleeble 1500D LVDT type dilatometer using cylindrical hollow samples of 1mm wall thickness. At first the samples were heated at a heating rate of 10°C/s at 1000°C and soaked for 5min, and then cooled under constant rate of 20°C/s to room temperature. The forged bars were soaked at 1200°C and subsequently subjected to TMCP with 750°C finish rolling temperature (FRT) according to the laboratory scale schedule as mention in Fig. 2 using two-high rolling mill (10 HP) and finally the rolled plates (≈8mm) were allowed to air cooling (AC).
10.1016/j.msea.2016.08.094 |  |  | 1 | Mechanical properties of the investigate steels subjected to various processing conditions. |  |  | TMCP+PA+Q&P+AC | UTS (MPa) | 922 | MPa | YS (MPa) | 584 | MPa | TEL (%) | 25 | % | 0 | 0 | 0.2 | 0 | 0 | 0 | 0 | 0 | 1.5 | 1.4 | 0.014 | 0.006 | 0 | 0 | 0 | 0 | 0 | 1.65 | 0 | 1.07 | 1.05 | 1.3 | 0 | 0 | 0 | 0 | 0 | 0 | 0 | 0 | 0 | 0 | 0 | 0 | 0 | 0 |  |  | A laboratory scale 25kVA air induction furnace was used to manufacture the steel with the chemical composition as shown in Table 1. After cropping the top section of the ingot containing shrinkage/pipes, the remaining portion of 200mm×50mm×50mm size was hot forged down to about 19mm×19mm cross section. After that, the Ac1, Ac3 and MS temperatures were measured as 725°C, 830°C and 365°C respectively, by a Gleeble 1500D LVDT type dilatometer using cylindrical hollow samples of 1mm wall thickness. At first the samples were heated at a heating rate of 10°C/s at 1000°C and soaked for 5min, and then cooled under constant rate of 20°C/s to room temperature. The forged bars were soaked at 1200°C and subsequently subjected to TMCP with 750°C finish rolling temperature (FRT) according to the laboratory scale schedule as mention in Fig. 2 using two-high rolling mill (10 HP) and finally the rolled plates (≈8mm) were allowed to air cooling (AC). The TMCP samples were treated by Q&amp;P processes, as shown in Fig. 3. All samples were subjected to partial austenitisation (PA) at 800°C temperatures with the same holding time of 30min, followed by rapid quenching in a salt bath maintained at 345°C below MS temperature (365°C) and partitioning at the same temperature for 30min. | A laboratory scale 25kVA air induction furnace was used to manufacture the steel with the chemical composition as shown in Table 1. After cropping the top section of the ingot containing shrinkage/pipes, the remaining portion of 200mm×50mm×50mm size was hot forged down to about 19mm×19mm cross section. After that, the Ac1, Ac3 and MS temperatures were measured as 725°C, 830°C and 365°C respectively, by a Gleeble 1500D LVDT type dilatometer using cylindrical hollow samples of 1mm wall thickness. At first the samples were heated at a heating rate of 10°C/s at 1000°C and soaked for 5min, and then cooled under constant rate of 20°C/s to room temperature. The forged bars were soaked at 1200°C and subsequently subjected to TMCP with 750°C finish rolling temperature (FRT) according to the laboratory scale schedule as mention in Fig. 2 using two-high rolling mill (10 HP) and finally the rolled plates (≈8mm) were allowed to air cooling (AC). The TMCP samples were treated by Q&amp;P processes, as shown in Fig. 3. All samples were subjected to partial austenitisation (PA) at 800°C temperatures with the same holding time of 30min, followed by rapid quenching in a salt bath maintained at 345°C below MS temperature (365°C) and partitioning at the same temperature for 30min.
10.1016/j.msea.2016.08.094 |  |  | 1 | Mechanical properties of the investigate steels subjected to various processing conditions. |  |  | TMCP+FA+Q&P+AC | UTS (MPa) | 921 | MPa | YS (MPa) | 641 | MPa | TEL (%) | 26 | % | 0 | 0 | 0.2 | 0 | 0 | 0 | 0 | 0 | 1.5 | 1.4 | 0.014 | 0.006 | 0 | 0 | 0 | 0 | 0 | 1.65 | 0 | 1.07 | 1.05 | 1.3 | 0 | 0 | 0 | 0 | 0 | 0 | 0 | 0 | 0 | 0 | 0 | 0 | 0 | 0 |  |  | A laboratory scale 25kVA air induction furnace was used to manufacture the steel with the chemical composition as shown in Table 1. After cropping the top section of the ingot containing shrinkage/pipes, the remaining portion of 200mm×50mm×50mm size was hot forged down to about 19mm×19mm cross section. After that, the Ac1, Ac3 and MS temperatures were measured as 725°C, 830°C and 365°C respectively, by a Gleeble 1500D LVDT type dilatometer using cylindrical hollow samples of 1mm wall thickness. At first the samples were heated at a heating rate of 10°C/s at 1000°C and soaked for 5min, and then cooled under constant rate of 20°C/s to room temperature. The forged bars were soaked at 1200°C and subsequently subjected to TMCP with 750°C finish rolling temperature (FRT) according to the laboratory scale schedule as mention in Fig. 2 using two-high rolling mill (10 HP) and finally the rolled plates (≈8mm) were allowed to air cooling (AC). The TMCP samples were treated by Q&amp;P processes, as shown in Fig. 3. All samples were subjected to partial full austenitisation (FA) at 930°C temperatures with the same holding time of 30min, followed by rapid quenching in a salt bath maintained at 345°C below MS temperature (365°C) and partitioning at the same temperature for 30min. | A laboratory scale 25kVA air induction furnace was used to manufacture the steel with the chemical composition as shown in Table 1. After cropping the top section of the ingot containing shrinkage/pipes, the remaining portion of 200mm×50mm×50mm size was hot forged down to about 19mm×19mm cross section. After that, the Ac1, Ac3 and MS temperatures were measured as 725°C, 830°C and 365°C respectively, by a Gleeble 1500D LVDT type dilatometer using cylindrical hollow samples of 1mm wall thickness. At first the samples were heated at a heating rate of 10°C/s at 1000°C and soaked for 5min, and then cooled under constant rate of 20°C/s to room temperature. The forged bars were soaked at 1200°C and subsequently subjected to TMCP with 750°C finish rolling temperature (FRT) according to the laboratory scale schedule as mention in Fig. 2 using two-high rolling mill (10 HP) and finally the rolled plates (≈8mm) were allowed to air cooling (AC). The TMCP samples were treated by Q&amp;P processes, as shown in Fig. 3. All samples were subjected to partial full austenitisation (FA) at 930°C temperatures with the same holding time of 30min, followed by rapid quenching in a salt bath maintained at 345°C below MS temperature (365°C) and partitioning at the same temperature for 30min.
10.1007/s10921-013-0180-1 |  |  | 1 | Table 3 Mechanical properties of test pieces in tensile testing |  |  | TP000 | Tensile strength (MPa) | 488 | MPa | Yield stress (MPa) | 360 | MPa | Elongation (%) | 37 | % | 0 | 0 | 0.13 | 0 | 0 | 0 | 0 | 0 | 0 | 0.23 | 0.016 | 0.017 | 0 | 0 | 0 | 0 | 0 | 0.59 | 0 | 0 | 0 | 0 | 0 | 0 | 0 | 0 | 0 | 0 | 0 | 0 | 0 | 0 | 0 | 0 | 0 | 0 |  |  | Dog-bone shaped test pieces were cut from low carbon steel sheets with an initial thickness of 6 mm. The thickness was reduced to 2 mm by machining. Table 1 shows the chemical composition of the test pieces used in this study. The test pieces were heat treated in an argon atmosphere at 450 °C for 1.5 h and 700 °C for 10 h and then allowed to cool to room temperature in the furnace. These two heat treatments were used to reduce the dislocation density and to change the microstructure of the pearlite phase. | Dog-bone shaped test pieces were cut from low carbon steel sheets with an initial thickness of 6 mm. The thickness was reduced to 2 mm by machining. Table 1 shows the chemical composition of the test pieces used in this study. The test pieces were heat treated in an argon atmosphere at 450 °C for 1.5 h and 700 °C for 10 h and then allowed to cool to room temperature in the furnace. These two heat treatments were used to reduce the dislocation density and to change the microstructure of the pearlite phase.
10.1007/s10921-013-0180-1 |  |  | 1 | Table 3 Mechanical properties of test pieces in tensile testing |  |  | TP450 | Tensile strength (MPa) | 489 | MPa | Yield stress (MPa) | 317 | MPa | Elongation (%) | 36 | % | 0 | 0 | 0.13 | 0 | 0 | 0 | 0 | 0 | 0 | 0.23 | 0.016 | 0.017 | 0 | 0 | 0 | 0 | 0 | 0.59 | 0 | 0 | 0 | 0 | 0 | 0 | 0 | 0 | 0 | 0 | 0 | 0 | 0 | 0 | 0 | 0 | 0 | 0 |  |  | Dog-bone shaped test pieces were cut from low carbon steel sheets with an initial thickness of 6 mm. The thickness was reduced to 2 mm by machining. Table 1 shows the chemical composition of the test pieces used in this study. The test pieces were heat treated in an argon atmosphere at 450 °C for 1.5 h and 700 °C for 10 h and then allowed to cool to room temperature in the furnace. These two heat treatments were used to reduce the dislocation density and to change the microstructure of the pearlite phase. In this study, test pieces subjected to heat treatments of 450 °C are denoted by TP450 . Although the heat treatments were carried out in an argon atmosphere, TP450 were wrapped in aluminum and titanium foil, respectively, in order to minimize the possibility of oxide formation. | Dog-bone shaped test pieces were cut from low carbon steel sheets with an initial thickness of 6 mm. The thickness was reduced to 2 mm by machining. Table 1 shows the chemical composition of the test pieces used in this study. The test pieces were heat treated in an argon atmosphere at 450 °C for 1.5 h and 700 °C for 10 h and then allowed to cool to room temperature in the furnace. These two heat treatments were used to reduce the dislocation density and to change the microstructure of the pearlite phase. In this study, test pieces subjected to heat treatments of 450 °C are denoted by TP450 . Although the heat treatments were carried out in an argon atmosphere, TP450 were wrapped in aluminum and titanium foil, respectively, in order to minimize the possibility of oxide formation.
10.1007/s10921-013-0180-1 |  |  | 1 | Table 3 Mechanical properties of test pieces in tensile testing |  |  | TP700 | Tensile strength (MPa) | 432 | MPa | Yield stress (MPa) | 288 | MPa | Elongation (%) | 36 | % | 0 | 0 | 0.13 | 0 | 0 | 0 | 0 | 0 | 0 | 0.23 | 0.016 | 0.017 | 0 | 0 | 0 | 0 | 0 | 0.59 | 0 | 0 | 0 | 0 | 0 | 0 | 0 | 0 | 0 | 0 | 0 | 0 | 0 | 0 | 0 | 0 | 0 | 0 |  |  | Dog-bone shaped test pieces were cut from low carbon steel sheets with an initial thickness of 6 mm. The thickness was reduced to 2 mm by machining. Table 1 shows the chemical composition of the test pieces used in this study. The test pieces were heat treated in an argon atmosphere at 450 °C for 1.5 h and 700 °C for 10 h and then allowed to cool to room temperature in the furnace. These two heat treatments were used to reduce the dislocation density and to change the microstructure of the pearlite phase. In this study, test pieces subjected to heat treatments of 700 °C are denoted by TP700 . Although the heat treatments were carried out in an argon atmosphere, TP700 were wrapped in aluminum and titanium foil, respectively, in order to minimize the possibility of oxide formation. | Dog-bone shaped test pieces were cut from low carbon steel sheets with an initial thickness of 6 mm. The thickness was reduced to 2 mm by machining. Table 1 shows the chemical composition of the test pieces used in this study. The test pieces were heat treated in an argon atmosphere at 450 °C for 1.5 h and 700 °C for 10 h and then allowed to cool to room temperature in the furnace. These two heat treatments were used to reduce the dislocation density and to change the microstructure of the pearlite phase. In this study, test pieces subjected to heat treatments of 700 °C are denoted by TP700 . Although the heat treatments were carried out in an argon atmosphere, TP700 were wrapped in aluminum and titanium foil, respectively, in order to minimize the possibility of oxide formation.
10.1016/j.matdes.2010.08.047 |  |  | 1 | Mechanical properties of two steels at ambient temperature. |  |  | TiC-304SS | Ultimate tensile strength (MPa) | 854 | MPa | Yield strength (MPa) | 416 | MPa | Elongation (%) | 36.7 | % | 0 | 0 | 0.05 | 0 | 0 | 0 | 0 | 0 | 0 | 1 | 0.045 | 0.03 | 0 | 0 | 0 | 0 | 18.8 | 2 | 0 | 0 | 8.1 | 0 | 0 | 0 | 0 | 0 | 0 | 0 | 0 | 0 | 0 | 0 | 0 | 0 | 0 | 0 |  |  | The matrix alloy used in this work was a commercial 304 austenitic stainless steel (304SS), which chemical composition was given in Table 1 . For the production of in situ 5vol.% TiC particulate reinforced austenitic stainless (TiC-304SS), 304SS ingot, titanium powders, graphite powders and iron powders were used to be the raw materials. After the matrix alloy 304SS had been melted in a medium frequency vacuum induction melting (VIM) furnace at 1873-1923K, the preformed blocks were introduced into the melt. The ingots with 50mm in diameter were hot forged at 1273K into 15mm-thick bars. For comparison, 304SS without TiC addition was also cast and machined into the same dimensions and tested under the same conditions as the above sample, and properties test were also carried out under the same conditions. All of samples for mechanical testing and microstructure observation were cut by electric spark machining from the forged bars. Some samples were heated at 1323K for 40min then quenched in water. The static oxidation tests were carried out in a box furnace at 1073K. The samples with size of 20mm×15mm×2mm were placed in the furnace in individual pre-annealed alumina crucible and oxidized in static air. | The matrix alloy used in this work was a commercial 304 austenitic stainless steel (304SS), which chemical composition was given in Table 1 . For the production of in situ 5vol.% TiC particulate reinforced austenitic stainless (TiC-304SS), 304SS ingot, titanium powders, graphite powders and iron powders were used to be the raw materials. After the matrix alloy 304SS had been melted in a medium frequency vacuum induction melting (VIM) furnace at 1873-1923K, the preformed blocks were introduced into the melt. The ingots with 50mm in diameter were hot forged at 1273K into 15mm-thick bars. For comparison, 304SS without TiC addition was also cast and machined into the same dimensions and tested under the same conditions as the above sample, and properties test were also carried out under the same conditions. All of samples for mechanical testing and microstructure observation were cut by electric spark machining from the forged bars. Some samples were heated at 1323K for 40min then quenched in water. The static oxidation tests were carried out in a box furnace at 1073K. The samples with size of 20mm×15mm×2mm were placed in the furnace in individual pre-annealed alumina crucible and oxidized in static air.
10.1016/j.msea.2016.08.106 |  |  | 1 | The overview of the mechanical properties of the investigated TWIP steels with various Mn and Al content. SFE values were calculated based on the thermodynamic model proposed by Saeed-Akbari et al. [15]. |  |  | Fe18Mn0.6C | UTS (MPa) | 1105.6 | MPa | YS (MPa) | 484.1 | MPa | Total elongation (%) | 60.4 | % | 0 | 0 | 0.625 | 0 | 0 | 0 | 0 | 0 | 0.025 | 0 | 0 | 0 | 0 | 0 | 0 | 0 | 0 | 18.18 | 0 | 0 | 0 | 0 | 0 | 0 | 0 | 0 | 0 | 0 | 0 | 0 | 0 | 0 | 0 | 0 | 0 | 0 |  |  | Slabs taken from vacuum cast ingots were solution-treated at 1200°C for 2h and hot-rolled to a thickness of 2.5mm, prior to cold-rolling to a thickness of 1.25mm. Recrystallization annealing was carried out at 800°C for 100s. All the steels had a fully recrystallized austenitic microstructure consisting of equiaxed grains, some of which containing annealing twins. ASTM E8 standard samples of the annealed steels were machined with their long axis aligned with the rolling direction (RD). In order to remove the deformation-affected surface layer on the samples, about 100μm of thickness was removed from the surface by electrolytic polishing. The overview of the mechanical properties of the investigated Fe-xMn-0.6C-yAl steels is presented in Table 2. | Slabs taken from vacuum cast ingots were solution-treated at 1200°C for 2h and hot-rolled to a thickness of 2.5mm, prior to cold-rolling to a thickness of 1.25mm. Recrystallization annealing was carried out at 800°C for 100s. All the steels had a fully recrystallized austenitic microstructure consisting of equiaxed grains, some of which containing annealing twins. ASTM E8 standard samples of the annealed steels were machined with their long axis aligned with the rolling direction (RD). In order to remove the deformation-affected surface layer on the samples, about 100μm of thickness was removed from the surface by electrolytic polishing. The overview of the mechanical properties of the investigated Fe-xMn-0.6C-yAl steels is presented in Table 2.
10.1016/j.msea.2016.08.106 |  |  | 1 | The overview of the mechanical properties of the investigated TWIP steels with various Mn and Al content. SFE values were calculated based on the thermodynamic model proposed by Saeed-Akbari et al. [15]. |  |  | Fe18Mn0.6C1.5Al | UTS (MPa) | 960.1 | MPa | YS (MPa) | 498.3 | MPa | Total elongation (%) | 59.3 | % | 0 | 0 | 0.624 | 0 | 0 | 0 | 0 | 0 | 1.52 | 0 | 0 | 0 | 0 | 0 | 0 | 0 | 0 | 18.18 | 0 | 0 | 0 | 0 | 0 | 0 | 0 | 0 | 0 | 0 | 0 | 0 | 0 | 0 | 0 | 0 | 0 | 0 |  |  | Slabs taken from vacuum cast ingots were solution-treated at 1200°C for 2h and hot-rolled to a thickness of 2.5mm, prior to cold-rolling to a thickness of 1.25mm. Recrystallization annealing was carried out at 800°C for 100s. All the steels had a fully recrystallized austenitic microstructure consisting of equiaxed grains, some of which containing annealing twins. ASTM E8 standard samples of the annealed steels were machined with their long axis aligned with the rolling direction (RD). In order to remove the deformation-affected surface layer on the samples, about 100μm of thickness was removed from the surface by electrolytic polishing. The overview of the mechanical properties of the investigated Fe-xMn-0.6C-yAl steels is presented in Table 2. | Slabs taken from vacuum cast ingots were solution-treated at 1200°C for 2h and hot-rolled to a thickness of 2.5mm, prior to cold-rolling to a thickness of 1.25mm. Recrystallization annealing was carried out at 800°C for 100s. All the steels had a fully recrystallized austenitic microstructure consisting of equiaxed grains, some of which containing annealing twins. ASTM E8 standard samples of the annealed steels were machined with their long axis aligned with the rolling direction (RD). In order to remove the deformation-affected surface layer on the samples, about 100μm of thickness was removed from the surface by electrolytic polishing. The overview of the mechanical properties of the investigated Fe-xMn-0.6C-yAl steels is presented in Table 2.
10.1016/j.msea.2016.08.106 |  |  | 1 | The overview of the mechanical properties of the investigated TWIP steels with various Mn and Al content. SFE values were calculated based on the thermodynamic model proposed by Saeed-Akbari et al. [15]. |  |  | Fe18Mn0.6C3Al | UTS (MPa) | 848.9 | MPa | YS (MPa) | 498.8 | MPa | Total elongation (%) | 49.7 | % | 0 | 0 | 0.628 | 0 | 0 | 0 | 0 | 0 | 3 | 0 | 0 | 0 | 0 | 0 | 0 | 0 | 0 | 18.99 | 0 | 0 | 0 | 0 | 0 | 0 | 0 | 0 | 0 | 0 | 0 | 0 | 0 | 0 | 0 | 0 | 0 | 0 |  |  | Slabs taken from vacuum cast ingots were solution-treated at 1200°C for 2h and hot-rolled to a thickness of 2.5mm, prior to cold-rolling to a thickness of 1.25mm. Recrystallization annealing was carried out at 800°C for 100s. All the steels had a fully recrystallized austenitic microstructure consisting of equiaxed grains, some of which containing annealing twins. ASTM E8 standard samples of the annealed steels were machined with their long axis aligned with the rolling direction (RD). In order to remove the deformation-affected surface layer on the samples, about 100μm of thickness was removed from the surface by electrolytic polishing. The overview of the mechanical properties of the investigated Fe-xMn-0.6C-yAl steels is presented in Table 2. | Slabs taken from vacuum cast ingots were solution-treated at 1200°C for 2h and hot-rolled to a thickness of 2.5mm, prior to cold-rolling to a thickness of 1.25mm. Recrystallization annealing was carried out at 800°C for 100s. All the steels had a fully recrystallized austenitic microstructure consisting of equiaxed grains, some of which containing annealing twins. ASTM E8 standard samples of the annealed steels were machined with their long axis aligned with the rolling direction (RD). In order to remove the deformation-affected surface layer on the samples, about 100μm of thickness was removed from the surface by electrolytic polishing. The overview of the mechanical properties of the investigated Fe-xMn-0.6C-yAl steels is presented in Table 2.
10.1016/j.msea.2016.08.106 |  |  | 1 | The overview of the mechanical properties of the investigated TWIP steels with various Mn and Al content. SFE values were calculated based on the thermodynamic model proposed by Saeed-Akbari et al. [15]. |  |  | Fe15Mn0.6C | UTS (MPa) | 1124.1 | MPa | YS (MPa) | 509.3 | MPa | Total elongation (%) | 51.3 | % | 0 | 0 | 0.613 | 0 | 0 | 0 | 0 | 0 | 0.027 | 0 | 0 | 0 | 0 | 0 | 0 | 0 | 0 | 15.23 | 0 | 0 | 0 | 0 | 0 | 0 | 0 | 0 | 0 | 0 | 0 | 0 | 0 | 0 | 0 | 0 | 0 | 0 |  |  | Slabs taken from vacuum cast ingots were solution-treated at 1200°C for 2h and hot-rolled to a thickness of 2.5mm, prior to cold-rolling to a thickness of 1.25mm. Recrystallization annealing was carried out at 800°C for 100s. All the steels had a fully recrystallized austenitic microstructure consisting of equiaxed grains, some of which containing annealing twins. ASTM E8 standard samples of the annealed steels were machined with their long axis aligned with the rolling direction (RD). In order to remove the deformation-affected surface layer on the samples, about 100μm of thickness was removed from the surface by electrolytic polishing. The overview of the mechanical properties of the investigated Fe-xMn-0.6C-yAl steels is presented in Table 2. | Slabs taken from vacuum cast ingots were solution-treated at 1200°C for 2h and hot-rolled to a thickness of 2.5mm, prior to cold-rolling to a thickness of 1.25mm. Recrystallization annealing was carried out at 800°C for 100s. All the steels had a fully recrystallized austenitic microstructure consisting of equiaxed grains, some of which containing annealing twins. ASTM E8 standard samples of the annealed steels were machined with their long axis aligned with the rolling direction (RD). In order to remove the deformation-affected surface layer on the samples, about 100μm of thickness was removed from the surface by electrolytic polishing. The overview of the mechanical properties of the investigated Fe-xMn-0.6C-yAl steels is presented in Table 2.
10.1016/j.msea.2016.08.106 |  |  | 1 | The overview of the mechanical properties of the investigated TWIP steels with various Mn and Al content. SFE values were calculated based on the thermodynamic model proposed by Saeed-Akbari et al. [15]. |  |  | Fe15Mn0.6C1.5Al | UTS (MPa) | 976 | MPa | YS (MPa) | 479.5 | MPa | Total elongation (%) | 57.6 | % | 0 | 0 | 0.592 | 0 | 0 | 0 | 0 | 0 | 1.54 | 0 | 0 | 0 | 0 | 0 | 0 | 0 | 0 | 14.97 | 0 | 0 | 0 | 0 | 0 | 0 | 0 | 0 | 0 | 0 | 0 | 0 | 0 | 0 | 0 | 0 | 0 | 0 |  |  | Slabs taken from vacuum cast ingots were solution-treated at 1200°C for 2h and hot-rolled to a thickness of 2.5mm, prior to cold-rolling to a thickness of 1.25mm. Recrystallization annealing was carried out at 800°C for 100s. All the steels had a fully recrystallized austenitic microstructure consisting of equiaxed grains, some of which containing annealing twins. ASTM E8 standard samples of the annealed steels were machined with their long axis aligned with the rolling direction (RD). In order to remove the deformation-affected surface layer on the samples, about 100μm of thickness was removed from the surface by electrolytic polishing. The overview of the mechanical properties of the investigated Fe-xMn-0.6C-yAl steels is presented in Table 2. | Slabs taken from vacuum cast ingots were solution-treated at 1200°C for 2h and hot-rolled to a thickness of 2.5mm, prior to cold-rolling to a thickness of 1.25mm. Recrystallization annealing was carried out at 800°C for 100s. All the steels had a fully recrystallized austenitic microstructure consisting of equiaxed grains, some of which containing annealing twins. ASTM E8 standard samples of the annealed steels were machined with their long axis aligned with the rolling direction (RD). In order to remove the deformation-affected surface layer on the samples, about 100μm of thickness was removed from the surface by electrolytic polishing. The overview of the mechanical properties of the investigated Fe-xMn-0.6C-yAl steels is presented in Table 2.
10.1016/j.msea.2016.08.106 |  |  | 1 | The overview of the mechanical properties of the investigated TWIP steels with various Mn and Al content. SFE values were calculated based on the thermodynamic model proposed by Saeed-Akbari et al. [15]. |  |  | Fe15Mn0.6C2Al | UTS (MPa) | 938.9 | MPa | YS (MPa) | 488.2 | MPa | Total elongation (%) | 58.4 | % | 0 | 0 | 0.621 | 0 | 0 | 0 | 0 | 0 | 2.04 | 0 | 0 | 0 | 0 | 0 | 0 | 0 | 0 | 15.47 | 0 | 0 | 0 | 0 | 0 | 0 | 0 | 0 | 0 | 0 | 0 | 0 | 0 | 0 | 0 | 0 | 0 | 0 |  |  | Slabs taken from vacuum cast ingots were solution-treated at 1200°C for 2h and hot-rolled to a thickness of 2.5mm, prior to cold-rolling to a thickness of 1.25mm. Recrystallization annealing was carried out at 800°C for 100s. All the steels had a fully recrystallized austenitic microstructure consisting of equiaxed grains, some of which containing annealing twins. ASTM E8 standard samples of the annealed steels were machined with their long axis aligned with the rolling direction (RD). In order to remove the deformation-affected surface layer on the samples, about 100μm of thickness was removed from the surface by electrolytic polishing. The overview of the mechanical properties of the investigated Fe-xMn-0.6C-yAl steels is presented in Table 2. | Slabs taken from vacuum cast ingots were solution-treated at 1200°C for 2h and hot-rolled to a thickness of 2.5mm, prior to cold-rolling to a thickness of 1.25mm. Recrystallization annealing was carried out at 800°C for 100s. All the steels had a fully recrystallized austenitic microstructure consisting of equiaxed grains, some of which containing annealing twins. ASTM E8 standard samples of the annealed steels were machined with their long axis aligned with the rolling direction (RD). In order to remove the deformation-affected surface layer on the samples, about 100μm of thickness was removed from the surface by electrolytic polishing. The overview of the mechanical properties of the investigated Fe-xMn-0.6C-yAl steels is presented in Table 2.
10.1016/j.msea.2016.08.106 |  |  | 1 | The overview of the mechanical properties of the investigated TWIP steels with various Mn and Al content. SFE values were calculated based on the thermodynamic model proposed by Saeed-Akbari et al. [15]. |  |  | Fe12Mn0.6C | UTS (MPa) | 837.8 | MPa | YS (MPa) | 485.6 | MPa | Total elongation (%) | 16.1 | % | 0 | 0 | 0.619 | 0 | 0 | 0 | 0 | 0 | 0.014 | 0 | 0 | 0 | 0 | 0 | 0 | 0 | 0 | 12 | 0 | 0 | 0 | 0 | 0 | 0 | 0 | 0 | 0 | 0 | 0 | 0 | 0 | 0 | 0 | 0 | 0 | 0 |  |  | Slabs taken from vacuum cast ingots were solution-treated at 1200°C for 2h and hot-rolled to a thickness of 2.5mm, prior to cold-rolling to a thickness of 1.25mm. Recrystallization annealing was carried out at 800°C for 100s. All the steels had a fully recrystallized austenitic microstructure consisting of equiaxed grains, some of which containing annealing twins. ASTM E8 standard samples of the annealed steels were machined with their long axis aligned with the rolling direction (RD). In order to remove the deformation-affected surface layer on the samples, about 100μm of thickness was removed from the surface by electrolytic polishing. The overview of the mechanical properties of the investigated Fe-xMn-0.6C-yAl steels is presented in Table 2. | Slabs taken from vacuum cast ingots were solution-treated at 1200°C for 2h and hot-rolled to a thickness of 2.5mm, prior to cold-rolling to a thickness of 1.25mm. Recrystallization annealing was carried out at 800°C for 100s. All the steels had a fully recrystallized austenitic microstructure consisting of equiaxed grains, some of which containing annealing twins. ASTM E8 standard samples of the annealed steels were machined with their long axis aligned with the rolling direction (RD). In order to remove the deformation-affected surface layer on the samples, about 100μm of thickness was removed from the surface by electrolytic polishing. The overview of the mechanical properties of the investigated Fe-xMn-0.6C-yAl steels is presented in Table 2.
10.1016/j.msea.2016.08.106 |  |  | 1 | The overview of the mechanical properties of the investigated TWIP steels with various Mn and Al content. SFE values were calculated based on the thermodynamic model proposed by Saeed-Akbari et al. [15]. |  |  | Fe12Mn0.6C1.5Al | UTS (MPa) | 899.5 | MPa | YS (MPa) | 491.9 | MPa | Total elongation (%) | 30.3 | % | 0 | 0 | 0.623 | 0 | 0 | 0 | 0 | 0 | 1.47 | 0 | 0 | 0 | 0 | 0 | 0 | 0 | 0 | 11.82 | 0 | 0 | 0 | 0 | 0 | 0 | 0 | 0 | 0 | 0 | 0 | 0 | 0 | 0 | 0 | 0 | 0 | 0 |  |  | Slabs taken from vacuum cast ingots were solution-treated at 1200°C for 2h and hot-rolled to a thickness of 2.5mm, prior to cold-rolling to a thickness of 1.25mm. Recrystallization annealing was carried out at 800°C for 100s. All the steels had a fully recrystallized austenitic microstructure consisting of equiaxed grains, some of which containing annealing twins. ASTM E8 standard samples of the annealed steels were machined with their long axis aligned with the rolling direction (RD). In order to remove the deformation-affected surface layer on the samples, about 100μm of thickness was removed from the surface by electrolytic polishing. The overview of the mechanical properties of the investigated Fe-xMn-0.6C-yAl steels is presented in Table 2. | Slabs taken from vacuum cast ingots were solution-treated at 1200°C for 2h and hot-rolled to a thickness of 2.5mm, prior to cold-rolling to a thickness of 1.25mm. Recrystallization annealing was carried out at 800°C for 100s. All the steels had a fully recrystallized austenitic microstructure consisting of equiaxed grains, some of which containing annealing twins. ASTM E8 standard samples of the annealed steels were machined with their long axis aligned with the rolling direction (RD). In order to remove the deformation-affected surface layer on the samples, about 100μm of thickness was removed from the surface by electrolytic polishing. The overview of the mechanical properties of the investigated Fe-xMn-0.6C-yAl steels is presented in Table 2.
10.1016/j.msea.2016.08.106 |  |  | 1 | The overview of the mechanical properties of the investigated TWIP steels with various Mn and Al content. SFE values were calculated based on the thermodynamic model proposed by Saeed-Akbari et al. [15]. |  |  | Fe12Mn0.6C2Al | UTS (MPa) | 914.6 | MPa | YS (MPa) | 477.6 | MPa | Total elongation (%) | 40.7 | % | 0 | 0 | 0.629 | 0 | 0 | 0 | 0 | 0 | 2 | 0 | 0 | 0 | 0 | 0 | 0 | 0 | 0 | 12.65 | 0 | 0 | 0 | 0 | 0 | 0 | 0 | 0 | 0 | 0 | 0 | 0 | 0 | 0 | 0 | 0 | 0 | 0 |  |  | Slabs taken from vacuum cast ingots were solution-treated at 1200°C for 2h and hot-rolled to a thickness of 2.5mm, prior to cold-rolling to a thickness of 1.25mm. Recrystallization annealing was carried out at 800°C for 100s. All the steels had a fully recrystallized austenitic microstructure consisting of equiaxed grains, some of which containing annealing twins. ASTM E8 standard samples of the annealed steels were machined with their long axis aligned with the rolling direction (RD). In order to remove the deformation-affected surface layer on the samples, about 100μm of thickness was removed from the surface by electrolytic polishing. The overview of the mechanical properties of the investigated Fe-xMn-0.6C-yAl steels is presented in Table 2. | Slabs taken from vacuum cast ingots were solution-treated at 1200°C for 2h and hot-rolled to a thickness of 2.5mm, prior to cold-rolling to a thickness of 1.25mm. Recrystallization annealing was carried out at 800°C for 100s. All the steels had a fully recrystallized austenitic microstructure consisting of equiaxed grains, some of which containing annealing twins. ASTM E8 standard samples of the annealed steels were machined with their long axis aligned with the rolling direction (RD). In order to remove the deformation-affected surface layer on the samples, about 100μm of thickness was removed from the surface by electrolytic polishing. The overview of the mechanical properties of the investigated Fe-xMn-0.6C-yAl steels is presented in Table 2.
10.1016/j.matchar.2016.08.018 |  |  | 1 | Tensile properties of the hot rolled plates produced in different cooling modes. |  |  | A | Tensile strength, MPa | 582 | MPa | Yield strength, MPa | 502 | MPa | Elongation, % | 29.9 | % | 0 | 0 | 0.005 | 0.005 | 0 | 0 | 0 | 0 | 0.03 | 0.2 | 0.01 | 0.004 | 0 | 0 | 0.01 | 0 | 0.5 | 0.7 | 0 | 0 | 2.5 | 2 | 0 | 0 | 0 | 0 | 0.03 | 0 | 0 | 0 | 0 | 0 | 0 | 0 | 0 | 0 |  |  | Quenching and tempering (QT) is the conventional process to produce high strength and toughness in these steels . Table 1 shows the chemical composition of the extremely low carbon Cu bearing steel. The steel was melted in the vacuum induction furnace and cast into a 40kg ingot, which was then hot forged and cut into billets with the dimension of 80mm×80mm×100mm. The slab was homogenized at 1100°C for 120min. Using a two-high 450mm pilot mill, a two-stage hot rolling was carried out where the respective rolling reduction (RR) was 55% and 58%. The finish rolling temperature was set to be 800°C. For the cooling stage, the slab was first water cooled to 680°C. Two cooling modes were subsequently employed: Process A (furnace cooled to 600°C and then air cooled to room temperature). Then, a twin-jet electropolishing was carried out using a mixture of 87.5% absolute ethyl alcohol and 12.5% perchloric acid at -30°C and potential of 30V. | Quenching and tempering (QT) is the conventional process to produce high strength and toughness in these steels . Table 1 shows the chemical composition of the extremely low carbon Cu bearing steel. The steel was melted in the vacuum induction furnace and cast into a 40kg ingot, which was then hot forged and cut into billets with the dimension of 80mm×80mm×100mm. The slab was homogenized at 1100°C for 120min. Using a two-high 450mm pilot mill, a two-stage hot rolling was carried out where the respective rolling reduction (RR) was 55% and 58%. The finish rolling temperature was set to be 800°C. For the cooling stage, the slab was first water cooled to 680°C. Two cooling modes were subsequently employed: Process A (furnace cooled to 600°C and then air cooled to room temperature). Then, a twin-jet electropolishing was carried out using a mixture of 87.5% absolute ethyl alcohol and 12.5% perchloric acid at -30°C and potential of 30V.
10.1016/j.matchar.2016.08.018 |  |  | 1 | Tensile properties of the hot rolled plates produced in different cooling modes. |  |  | B | Tensile strength, MPa | 692 | MPa | Yield strength, MPa | 612 | MPa | Elongation, % | 25.2 | % | 0 | 0 | 0.005 | 0.005 | 0 | 0 | 0 | 0 | 0.03 | 0.2 | 0.01 | 0.004 | 0 | 0 | 0.01 | 0 | 0.5 | 0.7 | 0 | 0 | 2.5 | 2 | 0 | 0 | 0 | 0 | 0.03 | 0 | 0 | 0 | 0 | 0 | 0 | 0 | 0 | 0 |  |  | Quenching and tempering (QT) is the conventional process to produce high strength and toughness in these steels . Table 1 shows the chemical composition of the extremely low carbon Cu bearing steel. The steel was melted in the vacuum induction furnace and cast into a 40kg ingot, which was then hot forged and cut into billets with the dimension of 80mm×80mm×100mm. The slab was homogenized at 1100°C for 120min. Using a two-high 450mm pilot mill, a two-stage hot rolling was carried out where the respective rolling reduction (RR) was 55% and 58%. The finish rolling temperature was set to be 800°C. For the cooling stage, the slab was first water cooled to 680°C. Two cooling modes were subsequently employed: Process B (air cooled to room temperature). Then, a twin-jet electropolishing was carried out using a mixture of 87.5% absolute ethyl alcohol and 12.5% perchloric acid at -30°C and potential of 30V. | Quenching and tempering (QT) is the conventional process to produce high strength and toughness in these steels . Table 1 shows the chemical composition of the extremely low carbon Cu bearing steel. The steel was melted in the vacuum induction furnace and cast into a 40kg ingot, which was then hot forged and cut into billets with the dimension of 80mm×80mm×100mm. The slab was homogenized at 1100°C for 120min. Using a two-high 450mm pilot mill, a two-stage hot rolling was carried out where the respective rolling reduction (RR) was 55% and 58%. The finish rolling temperature was set to be 800°C. For the cooling stage, the slab was first water cooled to 680°C. Two cooling modes were subsequently employed: Process B (air cooled to room temperature). Then, a twin-jet electropolishing was carried out using a mixture of 87.5% absolute ethyl alcohol and 12.5% perchloric acid at -30°C and potential of 30V.
10.1016/j.msea.2016.10.011 |  |  | 1 | Mechanical properties of the samples treated by different heat treatment process. |  |  | Q&T | Ultimate tensile strength (MPa) | 1455 | MPa | Yield strength (s0.2) (MPa) | 1405 | MPa | Elongation (%) | 17 | % | 0 | 0 | 0.2 | 0 | 0 | 0 | 0 | 0 | 0 | 1.5 | 0 | 0 | 0 | 0 | 0 | 0.05 | 1.3 | 1.8 | 0 | 0 | 0 | 0 | 0 | 0 | 0 | 0 | 0.05 | 0.3 | 0 | 0 | 0 | 0 | 0 | 0 | 0 | 0 |  |  | The steel was melted in a vacuum induction furnace. After casting, the ingots were homogenized at 1200°C for 180min, and then hot forged into a billet with a dimension of 25mm×65mm×800mm. The Ms point of the experimental steel was measured as 350°C by a HF-PJ-14 thermal dilatometer, using 6mm diameter×30mm cylindrical specimen. The specimen was firstly heated to 920°C at a heating rate of 10°Cs-1, held at this temperature for 10min, and then cooled to room temperature at a cooling rate of 60°Cs-1. All the samples were firstly heated to 900°C for 20min for full austenitization, followed by different cooling processes. For Q&amp;T process, after austenitized at 900°C, the samples were quenched directly by oil to room temperature to obtain the full martensite.All samples treated by Q&amp;T and B-QP processes were tempered at 260°C for 2h. In order to easily examine the volume fraction of bainite after isothermally held at 370°C for different time, the samples were directly quenched by water to room temperature without tempering. | The steel was melted in a vacuum induction furnace. After casting, the ingots were homogenized at 1200°C for 180min, and then hot forged into a billet with a dimension of 25mm×65mm×800mm. The Ms point of the experimental steel was measured as 350°C by a HF-PJ-14 thermal dilatometer, using 6mm diameter×30mm cylindrical specimen. The specimen was firstly heated to 920°C at a heating rate of 10°Cs-1, held at this temperature for 10min, and then cooled to room temperature at a cooling rate of 60°Cs-1. All the samples were firstly heated to 900°C for 20min for full austenitization, followed by different cooling processes. For Q&amp;T process, after austenitized at 900°C, the samples were quenched directly by oil to room temperature to obtain the full martensite.All samples treated by Q&amp;T and B-QP processes were tempered at 260°C for 2h. In order to easily examine the volume fraction of bainite after isothermally held at 370°C for different time, the samples were directly quenched by water to room temperature without tempering.
10.1016/j.msea.2016.10.011 |  |  | 1 | Mechanical properties of the samples treated by different heat treatment process. |  |  | B3-QP | Ultimate tensile strength (MPa) | 1349 | MPa | Yield strength (s0.2) (MPa) | 1230 | MPa | Elongation (%) | 19.5 | % | 0 | 0 | 0.2 | 0 | 0 | 0 | 0 | 0 | 0 | 1.5 | 0 | 0 | 0 | 0 | 0 | 0.05 | 1.3 | 1.8 | 0 | 0 | 0 | 0 | 0 | 0 | 0 | 0 | 0.05 | 0.3 | 0 | 0 | 0 | 0 | 0 | 0 | 0 | 0 |  |  | The steel was melted in a vacuum induction furnace. After casting, the ingots were homogenized at 1200°C for 180min, and then hot forged into a billet with a dimension of 25mm×65mm×800mm. The Ms point of the experimental steel was measured as 350°C by a HF-PJ-14 thermal dilatometer, using 6mm diameter×30mm cylindrical specimen. The specimen was firstly heated to 920°C at a heating rate of 10°Cs-1, held at this temperature for 10min, and then cooled to room temperature at a cooling rate of 60°Cs-1. All the samples were firstly heated to 900°C for 20min for full austenitization, followed by different cooling processes. For B-QP processes, samples denoted as B3-QP were initially quenched into salt bath at 370°C, isothermally holding for 3min in salt bath respectively in order to obtain different contents of bainite. Then the samples were immediately transferred into another salt bath at 220°C for 30min for carbon partitioning and finally cooled to ambient temperature in air. All samples treated by Q&amp;T and B-QP processes were tempered at 260°C for 2h. In order to easily examine the volume fraction of bainite after isothermally held at 370°C for different time, the samples were directly quenched by water to room temperature without tempering. | The steel was melted in a vacuum induction furnace. After casting, the ingots were homogenized at 1200°C for 180min, and then hot forged into a billet with a dimension of 25mm×65mm×800mm. The Ms point of the experimental steel was measured as 350°C by a HF-PJ-14 thermal dilatometer, using 6mm diameter×30mm cylindrical specimen. The specimen was firstly heated to 920°C at a heating rate of 10°Cs-1, held at this temperature for 10min, and then cooled to room temperature at a cooling rate of 60°Cs-1. All the samples were firstly heated to 900°C for 20min for full austenitization, followed by different cooling processes. For B-QP processes, samples denoted as B3-QP were initially quenched into salt bath at 370°C, isothermally holding for 3min in salt bath respectively in order to obtain different contents of bainite. Then the samples were immediately transferred into another salt bath at 220°C for 30min for carbon partitioning and finally cooled to ambient temperature in air. All samples treated by Q&amp;T and B-QP processes were tempered at 260°C for 2h. In order to easily examine the volume fraction of bainite after isothermally held at 370°C for different time, the samples were directly quenched by water to room temperature without tempering.
10.1016/j.msea.2016.10.011 |  |  | 1 | Mechanical properties of the samples treated by different heat treatment process. |  |  | B30-QP | Ultimate tensile strength (MPa) | 1306 | MPa | Yield strength (s0.2) (MPa) | 999 | MPa | Elongation (%) | 21.6 | % | 0 | 0 | 0.2 | 0 | 0 | 0 | 0 | 0 | 0 | 1.5 | 0 | 0 | 0 | 0 | 0 | 0.05 | 1.3 | 1.8 | 0 | 0 | 0 | 0 | 0 | 0 | 0 | 0 | 0.05 | 0.3 | 0 | 0 | 0 | 0 | 0 | 0 | 0 | 0 |  |  | The steel was melted in a vacuum induction furnace. After casting, the ingots were homogenized at 1200°C for 180min, and then hot forged into a billet with a dimension of 25mm×65mm×800mm. The Ms point of the experimental steel was measured as 350°C by a HF-PJ-14 thermal dilatometer, using 6mm diameter×30mm cylindrical specimen. The specimen was firstly heated to 920°C at a heating rate of 10°Cs-1, held at this temperature for 10min, and then cooled to room temperature at a cooling rate of 60°Cs-1. All the samples were firstly heated to 900°C for 20min for full austenitization, followed by different cooling processes. For B-QP processes, samples denoted as B30-QP were initially quenched into salt bath at 370°C, isothermally holding for 30min in salt bath respectively in order to obtain different contents of bainite. Then the samples were immediately transferred into another salt bath at 220°C for 30min for carbon partitioning and finally cooled to ambient temperature in air. All samples treated by Q&amp;T and B-QP processes were tempered at 260°C for 2h. In order to easily examine the volume fraction of bainite after isothermally held at 370°C for different time, the samples were directly quenched by water to room temperature without tempering. | The steel was melted in a vacuum induction furnace. After casting, the ingots were homogenized at 1200°C for 180min, and then hot forged into a billet with a dimension of 25mm×65mm×800mm. The Ms point of the experimental steel was measured as 350°C by a HF-PJ-14 thermal dilatometer, using 6mm diameter×30mm cylindrical specimen. The specimen was firstly heated to 920°C at a heating rate of 10°Cs-1, held at this temperature for 10min, and then cooled to room temperature at a cooling rate of 60°Cs-1. All the samples were firstly heated to 900°C for 20min for full austenitization, followed by different cooling processes. For B-QP processes, samples denoted as B30-QP were initially quenched into salt bath at 370°C, isothermally holding for 30min in salt bath respectively in order to obtain different contents of bainite. Then the samples were immediately transferred into another salt bath at 220°C for 30min for carbon partitioning and finally cooled to ambient temperature in air. All samples treated by Q&amp;T and B-QP processes were tempered at 260°C for 2h. In order to easily examine the volume fraction of bainite after isothermally held at 370°C for different time, the samples were directly quenched by water to room temperature without tempering.
10.1016/j.msea.2012.08.122 |  |  | 1 | Tensile properties of furnace-cooled specimens. |  |  | HT1F | UTS (MPa) | 541.6 | MPa | YS (MPa) | 378.5 | MPa | Elongation (%) | 29.4 | % | 0 | 0 | 0.17 | 0.006 | 0 | 0 | 0 | 0 | 0.02 | 0.47 | 0.01 | 0.01 | 0 | 0 | 0.02 | 0.01 | 0.1 | 1.2 | 0 | 0 | 0.02 | 0.02 | 0 | 0 | 0 | 0 | 0.02 | 0 | 0 | 0 | 0 | 0 | 0 | 0 | 0 | 0 |  |  | Prior to heat treatment, two groups of rectangular specimens with size of 12mm×12mm×60mm and 12mm×12mm×110mm respectively were cut from the cast steel. Heat treatment was carried out using an electric furnace in laboratory. Some of the specimens were initially austenitized at 950 °C 2h and then were cooled in furnace mediums. | Prior to heat treatment, two groups of rectangular specimens with size of 12mm×12mm×60mm and 12mm×12mm×110mm respectively were cut from the cast steel. Heat treatment was carried out using an electric furnace in laboratory. Some of the specimens were initially austenitized at 950 °C 2h and then were cooled in furnace mediums.
10.1016/j.msea.2012.08.122 |  |  | 1 | Tensile properties of furnace-cooled specimens. |  |  | HT2F | UTS (MPa) | 486.2 | MPa | YS (MPa) | 328.8 | MPa | Elongation (%) | 29.4 | % | 0 | 0 | 0.17 | 0.006 | 0 | 0 | 0 | 0 | 0.02 | 0.47 | 0.01 | 0.01 | 0 | 0 | 0.02 | 0.01 | 0.1 | 1.2 | 0 | 0 | 0.02 | 0.02 | 0 | 0 | 0 | 0 | 0.02 | 0 | 0 | 0 | 0 | 0 | 0 | 0 | 0 | 0 |  |  | Prior to heat treatment, two groups of rectangular specimens with size of 12mm×12mm×60mm and 12mm×12mm×110mm respectively were cut from the cast steel. Heat treatment was carried out using an electric furnace in laboratory. Some of the specimens were initially austenitized at 1000 °C 2h and then were cooled in furnace mediums. | Prior to heat treatment, two groups of rectangular specimens with size of 12mm×12mm×60mm and 12mm×12mm×110mm respectively were cut from the cast steel. Heat treatment was carried out using an electric furnace in laboratory. Some of the specimens were initially austenitized at 1000 °C 2h and then were cooled in furnace mediums.
10.1016/j.msea.2012.08.122 |  |  | 1 | Tensile properties of furnace-cooled specimens. |  |  | HT3F | UTS (MPa) | 501.9 | MPa | YS (MPa) | 341.1 | MPa | Elongation (%) | 30.8 | % | 0 | 0 | 0.17 | 0.006 | 0 | 0 | 0 | 0 | 0.02 | 0.47 | 0.01 | 0.01 | 0 | 0 | 0.02 | 0.01 | 0.1 | 1.2 | 0 | 0 | 0.02 | 0.02 | 0 | 0 | 0 | 0 | 0.02 | 0 | 0 | 0 | 0 | 0 | 0 | 0 | 0 | 0 |  |  | Prior to heat treatment, two groups of rectangular specimens with size of 12mm×12mm×60mm and 12mm×12mm×110mm respectively were cut from the cast steel. Heat treatment was carried out using an electric furnace in laboratory. Some of the specimens were initially austenitized at 1050 °C 2h and then were cooled in furnace mediums. | Prior to heat treatment, two groups of rectangular specimens with size of 12mm×12mm×60mm and 12mm×12mm×110mm respectively were cut from the cast steel. Heat treatment was carried out using an electric furnace in laboratory. Some of the specimens were initially austenitized at 1050 °C 2h and then were cooled in furnace mediums.
10.1016/j.msea.2012.08.122 |  |  | 1 | Tensile properties of furnace-cooled specimens. |  |  | HT4F1 | UTS (MPa) | 505.1 | MPa | YS (MPa) | 335.4 | MPa | Elongation (%) | 31.6 | % | 0 | 0 | 0.17 | 0.006 | 0 | 0 | 0 | 0 | 0.02 | 0.47 | 0.01 | 0.01 | 0 | 0 | 0.02 | 0.01 | 0.1 | 1.2 | 0 | 0 | 0.02 | 0.02 | 0 | 0 | 0 | 0 | 0.02 | 0 | 0 | 0 | 0 | 0 | 0 | 0 | 0 | 0 |  |  | Prior to heat treatment, two groups of rectangular specimens with size of 12mm×12mm×60mm and 12mm×12mm×110mm respectively were cut from the cast steel. Heat treatment was carried out using an electric furnace in laboratory. Some of the specimens were initially austenitized at 1100 °C 0.5h and then were cooled in furnace mediums. | Prior to heat treatment, two groups of rectangular specimens with size of 12mm×12mm×60mm and 12mm×12mm×110mm respectively were cut from the cast steel. Heat treatment was carried out using an electric furnace in laboratory. Some of the specimens were initially austenitized at 1100 °C 0.5h and then were cooled in furnace mediums.
10.1016/j.msea.2012.08.122 |  |  | 1 | Tensile properties of furnace-cooled specimens. |  |  | HT4F | UTS (MPa) | 511.3 | MPa | YS (MPa) | 344.9 | MPa | Elongation (%) | 34.3 | % | 0 | 0 | 0.17 | 0.006 | 0 | 0 | 0 | 0 | 0.02 | 0.47 | 0.01 | 0.01 | 0 | 0 | 0.02 | 0.01 | 0.1 | 1.2 | 0 | 0 | 0.02 | 0.02 | 0 | 0 | 0 | 0 | 0.02 | 0 | 0 | 0 | 0 | 0 | 0 | 0 | 0 | 0 |  |  | Prior to heat treatment, two groups of rectangular specimens with size of 12mm×12mm×60mm and 12mm×12mm×110mm respectively were cut from the cast steel. Heat treatment was carried out using an electric furnace in laboratory. Some of the specimens were initially austenitized at 1100 °C 2h and then were cooled in furnace mediums. | Prior to heat treatment, two groups of rectangular specimens with size of 12mm×12mm×60mm and 12mm×12mm×110mm respectively were cut from the cast steel. Heat treatment was carried out using an electric furnace in laboratory. Some of the specimens were initially austenitized at 1100 °C 2h and then were cooled in furnace mediums.
10.1016/j.msea.2012.08.122 |  |  | 1 | Tensile properties of furnace-cooled specimens. |  |  | HT4F2 | UTS (MPa) | 492.5 | MPa | YS (MPa) | 322.1 | MPa | Elongation (%) | 26.9 | % | 0 | 0 | 0.17 | 0.006 | 0 | 0 | 0 | 0 | 0.02 | 0.47 | 0.01 | 0.01 | 0 | 0 | 0.02 | 0.01 | 0.1 | 1.2 | 0 | 0 | 0.02 | 0.02 | 0 | 0 | 0 | 0 | 0.02 | 0 | 0 | 0 | 0 | 0 | 0 | 0 | 0 | 0 |  |  | Prior to heat treatment, two groups of rectangular specimens with size of 12mm×12mm×60mm and 12mm×12mm×110mm respectively were cut from the cast steel. Heat treatment was carried out using an electric furnace in laboratory. Some of the specimens were initially austenitized at 1100 °C 5h and then were cooled in furnace mediums. | Prior to heat treatment, two groups of rectangular specimens with size of 12mm×12mm×60mm and 12mm×12mm×110mm respectively were cut from the cast steel. Heat treatment was carried out using an electric furnace in laboratory. Some of the specimens were initially austenitized at 1100 °C 5h and then were cooled in furnace mediums.
10.1016/j.msea.2012.08.122 |  |  | 1 | Tensile properties of furnace-cooled specimens. |  |  | HT5F | UTS (MPa) | 500.1 | MPa | YS (MPa) | 299.2 | MPa | Elongation (%) | 27.9 | % | 0 | 0 | 0.17 | 0.006 | 0 | 0 | 0 | 0 | 0.02 | 0.47 | 0.01 | 0.01 | 0 | 0 | 0.02 | 0.01 | 0.1 | 1.2 | 0 | 0 | 0.02 | 0.02 | 0 | 0 | 0 | 0 | 0.02 | 0 | 0 | 0 | 0 | 0 | 0 | 0 | 0 | 0 |  |  | Prior to heat treatment, two groups of rectangular specimens with size of 12mm×12mm×60mm and 12mm×12mm×110mm respectively were cut from the cast steel. Heat treatment was carried out using an electric furnace in laboratory. Some of the specimens were initially austenitized at 1150 °C 2h and then were cooled in air mediums. | Prior to heat treatment, two groups of rectangular specimens with size of 12mm×12mm×60mm and 12mm×12mm×110mm respectively were cut from the cast steel. Heat treatment was carried out using an electric furnace in laboratory. Some of the specimens were initially austenitized at 1150 °C 2h and then were cooled in air mediums.
10.1016/j.msea.2012.08.122 |  |  | 1 | Tensile properties of furnace-cooled specimens. |  |  | HT6F | UTS (MPa) | 499.8 | MPa | YS (MPa) | 310.2 | MPa | Elongation (%) | 25.6 | % | 0 | 0 | 0.17 | 0.006 | 0 | 0 | 0 | 0 | 0.02 | 0.47 | 0.01 | 0.01 | 0 | 0 | 0.02 | 0.01 | 0.1 | 1.2 | 0 | 0 | 0.02 | 0.02 | 0 | 0 | 0 | 0 | 0.02 | 0 | 0 | 0 | 0 | 0 | 0 | 0 | 0 | 0 |  |  | Prior to heat treatment, two groups of rectangular specimens with size of 12mm×12mm×60mm and 12mm×12mm×110mm respectively were cut from the cast steel. Heat treatment was carried out using an electric furnace in laboratory. Some of the specimens were initially austenitized at 1200 °C 2h and then were cooled in furnacemediums. | Prior to heat treatment, two groups of rectangular specimens with size of 12mm×12mm×60mm and 12mm×12mm×110mm respectively were cut from the cast steel. Heat treatment was carried out using an electric furnace in laboratory. Some of the specimens were initially austenitized at 1200 °C 2h and then were cooled in furnacemediums.
10.1007/s11661-019-05135-x |  |  | 1 | Table III Tensile Properties of the Steels Under the Untreated and Heat-Treated Conditions |  |  | ER7 | Tensile Strength (MPa) | 911 | MPa | Yield Strength (MPa) | 610 | MPa | Elongation to Fracture (Pct) | 14 | no mentioned | 0 | 0 | 0.49 | 0 | 0 | 0 | 0 | 0 | 0 | 0.34 | 0.008 | 0.002 | 0 | 0 | 0 | 0 | 0 | 0.75 | 0 | 0 | 0 | 0 | 0 | 0 | 0 | 0 | 0 | 0 | 0 | 0 | 0 | 0 | 0 | 0 | 0 | 0 |  |  | The industrial heat treatments performed in wheel production are rim chilling and tempering. At the end of the rim chilling, the wheel is tempered at 500 °C for 5 hours, followed by air-cooling to room temperature. All the specimens were taken from the wheels after the industrial heat treatments. Then, several samples were heat treated at various temperatures to reproduce the modification of the microstructure due to the shoe braking. | The industrial heat treatments performed in wheel production are rim chilling and tempering. At the end of the rim chilling, the wheel is tempered at 500 °C for 5 hours, followed by air-cooling to room temperature. All the specimens were taken from the wheels after the industrial heat treatments. Then, several samples were heat treated at various temperatures to reproduce the modification of the microstructure due to the shoe braking.
10.1007/s11661-019-05135-x |  |  | 1 | Table III Tensile Properties of the Steels Under the Untreated and Heat-Treated Conditions |  |  | ER7 | Tensile Strength (MPa) | 693 | MPa | Yield Strength (MPa) | 451 | MPa | Elongation to Fracture (Pct) | 24 | no mentioned | 0 | 0 | 0.49 | 0 | 0 | 0 | 0 | 0 | 0 | 0.34 | 0.008 | 0.002 | 0 | 0 | 0 | 0 | 0 | 0.75 | 0 | 0 | 0 | 0 | 0 | 0 | 0 | 0 | 0 | 0 | 0 | 0 | 0 | 0 | 0 | 0 | 0 | 0 |  |  | The industrial heat treatments performed in wheel production are rim chilling and tempering. At the end of the rim chilling, the wheel is tempered at 500 °C for 5 hours, followed by air-cooling to room temperature. All the specimens were taken from the wheels after the industrial heat treatments. Then, several samples were heat treated at various temperatures to reproduce the modification of the microstructure due to the shoe braking. The specimens were heated to the chosen temperature with a rate of 40 °C/h, maintained at this temperature for 45 minutes, and then air-cooled to room temperature in order to obtain a uniform microstructure. The temperatures of 700 °C were chosen as representative of each temperature range, imposing heating-cooling heat treatments on wheel specimens so as to obtain the same microstructure that was observed in shoe-braked wheels. | The industrial heat treatments performed in wheel production are rim chilling and tempering. At the end of the rim chilling, the wheel is tempered at 500 °C for 5 hours, followed by air-cooling to room temperature. All the specimens were taken from the wheels after the industrial heat treatments. Then, several samples were heat treated at various temperatures to reproduce the modification of the microstructure due to the shoe braking. The specimens were heated to the chosen temperature with a rate of 40 °C/h, maintained at this temperature for 45 minutes, and then air-cooled to room temperature in order to obtain a uniform microstructure. The temperatures of 700 °C were chosen as representative of each temperature range, imposing heating-cooling heat treatments on wheel specimens so as to obtain the same microstructure that was observed in shoe-braked wheels.
10.1007/s11661-019-05135-x |  |  | 1 | Table III Tensile Properties of the Steels Under the Untreated and Heat-Treated Conditions |  |  | ER7 | Tensile Strength (MPa) | 692 | MPa | Yield Strength (MPa) | 424 | MPa | Elongation to Fracture (Pct) | 24 | no mentioned | 0 | 0 | 0.49 | 0 | 0 | 0 | 0 | 0 | 0 | 0.34 | 0.008 | 0.002 | 0 | 0 | 0 | 0 | 0 | 0.75 | 0 | 0 | 0 | 0 | 0 | 0 | 0 | 0 | 0 | 0 | 0 | 0 | 0 | 0 | 0 | 0 | 0 | 0 |  |  | The industrial heat treatments performed in wheel production are rim chilling and tempering. At the end of the rim chilling, the wheel is tempered at 500 °C for 5 hours, followed by air-cooling to room temperature. All the specimens were taken from the wheels after the industrial heat treatments. Then, several samples were heat treated at various temperatures to reproduce the modification of the microstructure due to the shoe braking. The specimens were heated to the chosen temperature with a rate of 40 °C/h, maintained at this temperature for 45 minutes, and then air-cooled to room temperature in order to obtain a uniform microstructure. The temperatures of 750 °C were chosen as representative of each temperature range, imposing heating-cooling heat treatments on wheel specimens so as to obtain the same microstructure that was observed in shoe-braked wheels. | The industrial heat treatments performed in wheel production are rim chilling and tempering. At the end of the rim chilling, the wheel is tempered at 500 °C for 5 hours, followed by air-cooling to room temperature. All the specimens were taken from the wheels after the industrial heat treatments. Then, several samples were heat treated at various temperatures to reproduce the modification of the microstructure due to the shoe braking. The specimens were heated to the chosen temperature with a rate of 40 °C/h, maintained at this temperature for 45 minutes, and then air-cooled to room temperature in order to obtain a uniform microstructure. The temperatures of 750 °C were chosen as representative of each temperature range, imposing heating-cooling heat treatments on wheel specimens so as to obtain the same microstructure that was observed in shoe-braked wheels.
10.1007/s11661-019-05135-x |  |  | 1 | Table III Tensile Properties of the Steels Under the Untreated and Heat-Treated Conditions |  |  | ER7 | Tensile Strength (MPa) | 837 | MPa | Yield Strength (MPa) | 467 | MPa | Elongation to Fracture (Pct) | 17 | no mentioned | 0 | 0 | 0.49 | 0 | 0 | 0 | 0 | 0 | 0 | 0.34 | 0.008 | 0.002 | 0 | 0 | 0 | 0 | 0 | 0.75 | 0 | 0 | 0 | 0 | 0 | 0 | 0 | 0 | 0 | 0 | 0 | 0 | 0 | 0 | 0 | 0 | 0 | 0 |  |  | The industrial heat treatments performed in wheel production are rim chilling and tempering. At the end of the rim chilling, the wheel is tempered at 500 °C for 5 hours, followed by air-cooling to room temperature. All the specimens were taken from the wheels after the industrial heat treatments. Then, several samples were heat treated at various temperatures to reproduce the modification of the microstructure due to the shoe braking. The specimens were heated to the chosen temperature with a rate of 40 °C/h, maintained at this temperature for 45 minutes, and then air-cooled to room temperature in order to obtain a uniform microstructure. The temperatures of 970 °C were chosen as representative of each temperature range, imposing heating-cooling heat treatments on wheel specimens so as to obtain the same microstructure that was observed in shoe-braked wheels. | The industrial heat treatments performed in wheel production are rim chilling and tempering. At the end of the rim chilling, the wheel is tempered at 500 °C for 5 hours, followed by air-cooling to room temperature. All the specimens were taken from the wheels after the industrial heat treatments. Then, several samples were heat treated at various temperatures to reproduce the modification of the microstructure due to the shoe braking. The specimens were heated to the chosen temperature with a rate of 40 °C/h, maintained at this temperature for 45 minutes, and then air-cooled to room temperature in order to obtain a uniform microstructure. The temperatures of 970 °C were chosen as representative of each temperature range, imposing heating-cooling heat treatments on wheel specimens so as to obtain the same microstructure that was observed in shoe-braked wheels.
10.1007/s11661-019-05135-x |  |  | 1 | Table III Tensile Properties of the Steels Under the Untreated and Heat-Treated Conditions |  |  | CLASS B | Tensile Strength (MPa) | 1035 | MPa | Yield Strength (MPa) | 659 | MPa | Elongation to Fracture (Pct) | 15 | no mentioned | 0 | 0 | 0.65 | 0 | 0 | 0 | 0 | 0 | 0 | 0.26 | 0.012 | 0.001 | 0 | 0 | 0 | 0 | 0 | 0.63 | 0 | 0 | 0 | 0 | 0 | 0 | 0 | 0 | 0 | 0 | 0 | 0 | 0 | 0 | 0 | 0 | 0 | 0 |  |  | The industrial heat treatments performed in wheel production are rim chilling and tempering. At the end of the rim chilling, the wheel is tempered at 500 °C for 5 hours, followed by air-cooling to room temperature. All the specimens were taken from the wheels after the industrial heat treatments. Then, several samples were heat treated at various temperatures to reproduce the modification of the microstructure due to the shoe braking. | The industrial heat treatments performed in wheel production are rim chilling and tempering. At the end of the rim chilling, the wheel is tempered at 500 °C for 5 hours, followed by air-cooling to room temperature. All the specimens were taken from the wheels after the industrial heat treatments. Then, several samples were heat treated at various temperatures to reproduce the modification of the microstructure due to the shoe braking.
10.1007/s11661-019-05135-x |  |  | 1 | Table III Tensile Properties of the Steels Under the Untreated and Heat-Treated Conditions |  |  | CLASS B | Tensile Strength (MPa) | 756 | MPa | Yield Strength (MPa) | 453 | MPa | Elongation to Fracture (Pct) | 22 | no mentioned | 0 | 0 | 0.65 | 0 | 0 | 0 | 0 | 0 | 0 | 0.26 | 0.012 | 0.001 | 0 | 0 | 0 | 0 | 0 | 0.63 | 0 | 0 | 0 | 0 | 0 | 0 | 0 | 0 | 0 | 0 | 0 | 0 | 0 | 0 | 0 | 0 | 0 | 0 |  |  | The industrial heat treatments performed in wheel production are rim chilling and tempering. At the end of the rim chilling, the wheel is tempered at 500 °C for 5 hours, followed by air-cooling to room temperature. All the specimens were taken from the wheels after the industrial heat treatments. Then, several samples were heat treated at various temperatures to reproduce the modification of the microstructure due to the shoe braking. The specimens were heated to the chosen temperature with a rate of 40 °C/h, maintained at this temperature for 45 minutes, and then air-cooled to room temperature in order to obtain a uniform microstructure. The temperatures of 700 °C were chosen as representative of each temperature range, imposing heating-cooling heat treatments on wheel specimens so as to obtain the same microstructure that was observed in shoe-braked wheels. | The industrial heat treatments performed in wheel production are rim chilling and tempering. At the end of the rim chilling, the wheel is tempered at 500 °C for 5 hours, followed by air-cooling to room temperature. All the specimens were taken from the wheels after the industrial heat treatments. Then, several samples were heat treated at various temperatures to reproduce the modification of the microstructure due to the shoe braking. The specimens were heated to the chosen temperature with a rate of 40 °C/h, maintained at this temperature for 45 minutes, and then air-cooled to room temperature in order to obtain a uniform microstructure. The temperatures of 700 °C were chosen as representative of each temperature range, imposing heating-cooling heat treatments on wheel specimens so as to obtain the same microstructure that was observed in shoe-braked wheels.
10.1007/s11661-019-05135-x |  |  | 1 | Table III Tensile Properties of the Steels Under the Untreated and Heat-Treated Conditions |  |  | CLASS B | Tensile Strength (MPa) | 726 | MPa | Yield Strength (MPa) | 429 | MPa | Elongation to Fracture (Pct) | 24 | no mentioned | 0 | 0 | 0.65 | 0 | 0 | 0 | 0 | 0 | 0 | 0.26 | 0.012 | 0.001 | 0 | 0 | 0 | 0 | 0 | 0.63 | 0 | 0 | 0 | 0 | 0 | 0 | 0 | 0 | 0 | 0 | 0 | 0 | 0 | 0 | 0 | 0 | 0 | 0 |  |  | The industrial heat treatments performed in wheel production are rim chilling and tempering. At the end of the rim chilling, the wheel is tempered at 500 °C for 5 hours, followed by air-cooling to room temperature. All the specimens were taken from the wheels after the industrial heat treatments. Then, several samples were heat treated at various temperatures to reproduce the modification of the microstructure due to the shoe braking. The specimens were heated to the chosen temperature with a rate of 40 °C/h, maintained at this temperature for 45 minutes, and then air-cooled to room temperature in order to obtain a uniform microstructure. The temperatures of 750 °C were chosen as representative of each temperature range, imposing heating-cooling heat treatments on wheel specimens so as to obtain the same microstructure that was observed in shoe-braked wheels. | The industrial heat treatments performed in wheel production are rim chilling and tempering. At the end of the rim chilling, the wheel is tempered at 500 °C for 5 hours, followed by air-cooling to room temperature. All the specimens were taken from the wheels after the industrial heat treatments. Then, several samples were heat treated at various temperatures to reproduce the modification of the microstructure due to the shoe braking. The specimens were heated to the chosen temperature with a rate of 40 °C/h, maintained at this temperature for 45 minutes, and then air-cooled to room temperature in order to obtain a uniform microstructure. The temperatures of 750 °C were chosen as representative of each temperature range, imposing heating-cooling heat treatments on wheel specimens so as to obtain the same microstructure that was observed in shoe-braked wheels.
10.1007/s11661-019-05135-x |  |  | 1 | Table III Tensile Properties of the Steels Under the Untreated and Heat-Treated Conditions |  |  | CLASS B | Tensile Strength (MPa) | 866 | MPa | Yield Strength (MPa) | 437 | MPa | Elongation to Fracture (Pct) | 15 | no mentioned | 0 | 0 | 0.65 | 0 | 0 | 0 | 0 | 0 | 0 | 0.26 | 0.012 | 0.001 | 0 | 0 | 0 | 0 | 0 | 0.63 | 0 | 0 | 0 | 0 | 0 | 0 | 0 | 0 | 0 | 0 | 0 | 0 | 0 | 0 | 0 | 0 | 0 | 0 |  |  | The industrial heat treatments performed in wheel production are rim chilling and tempering. At the end of the rim chilling, the wheel is tempered at 500 °C for 5 hours, followed by air-cooling to room temperature. All the specimens were taken from the wheels after the industrial heat treatments. Then, several samples were heat treated at various temperatures to reproduce the modification of the microstructure due to the shoe braking. The specimens were heated to the chosen temperature with a rate of 40 °C/h, maintained at this temperature for 45 minutes, and then air-cooled to room temperature in order to obtain a uniform microstructure. The temperatures of 970 °C were chosen as representative of each temperature range, imposing heating-cooling heat treatments on wheel specimens so as to obtain the same microstructure that was observed in shoe-braked wheels. | The industrial heat treatments performed in wheel production are rim chilling and tempering. At the end of the rim chilling, the wheel is tempered at 500 °C for 5 hours, followed by air-cooling to room temperature. All the specimens were taken from the wheels after the industrial heat treatments. Then, several samples were heat treated at various temperatures to reproduce the modification of the microstructure due to the shoe braking. The specimens were heated to the chosen temperature with a rate of 40 °C/h, maintained at this temperature for 45 minutes, and then air-cooled to room temperature in order to obtain a uniform microstructure. The temperatures of 970 °C were chosen as representative of each temperature range, imposing heating-cooling heat treatments on wheel specimens so as to obtain the same microstructure that was observed in shoe-braked wheels.
10.1007/s11661-019-05135-x |  |  | 1 | Table III Tensile Properties of the Steels Under the Untreated and Heat-Treated Conditions |  |  | CLASS C | Tensile Strength (MPa) | 1140 | MPa | Yield Strength (MPa) | 730 | MPa | Elongation to Fracture (Pct) | 15 | no mentioned | 0 | 0 | 0.74 | 0 | 0 | 0 | 0 | 0 | 0 | 0.34 | 0.006 | 0.001 | 0 | 0 | 0 | 0 | 0 | 0.8 | 0 | 0 | 0 | 0 | 0 | 0 | 0 | 0 | 0 | 0 | 0 | 0 | 0 | 0 | 0 | 0 | 0 | 0 |  |  | The industrial heat treatments performed in wheel production are rim chilling and tempering. At the end of the rim chilling, the wheel is tempered at 500 °C for 5 hours, followed by air-cooling to room temperature. All the specimens were taken from the wheels after the industrial heat treatments. Then, several samples were heat treated at various temperatures to reproduce the modification of the microstructure due to the shoe braking. | The industrial heat treatments performed in wheel production are rim chilling and tempering. At the end of the rim chilling, the wheel is tempered at 500 °C for 5 hours, followed by air-cooling to room temperature. All the specimens were taken from the wheels after the industrial heat treatments. Then, several samples were heat treated at various temperatures to reproduce the modification of the microstructure due to the shoe braking.
10.1007/s11661-019-05135-x |  |  | 1 | Table III Tensile Properties of the Steels Under the Untreated and Heat-Treated Conditions |  |  | CLASS C | Tensile Strength (MPa) | 911 | MPa | Yield Strength (MPa) | 516 | MPa | Elongation to Fracture (Pct) | 19 | no mentioned | 0 | 0 | 0.74 | 0 | 0 | 0 | 0 | 0 | 0 | 0.34 | 0.006 | 0.001 | 0 | 0 | 0 | 0 | 0 | 0.8 | 0 | 0 | 0 | 0 | 0 | 0 | 0 | 0 | 0 | 0 | 0 | 0 | 0 | 0 | 0 | 0 | 0 | 0 |  |  | The industrial heat treatments performed in wheel production are rim chilling and tempering. At the end of the rim chilling, the wheel is tempered at 500 °C for 5 hours, followed by air-cooling to room temperature. All the specimens were taken from the wheels after the industrial heat treatments. Then, several samples were heat treated at various temperatures to reproduce the modification of the microstructure due to the shoe braking. The specimens were heated to the chosen temperature with a rate of 40 °C/h, maintained at this temperature for 45 minutes, and then air-cooled to room temperature in order to obtain a uniform microstructure. The temperatures of 700 °C were chosen as representative of each temperature range, imposing heating-cooling heat treatments on wheel specimens so as to obtain the same microstructure that was observed in shoe-braked wheels. | The industrial heat treatments performed in wheel production are rim chilling and tempering. At the end of the rim chilling, the wheel is tempered at 500 °C for 5 hours, followed by air-cooling to room temperature. All the specimens were taken from the wheels after the industrial heat treatments. Then, several samples were heat treated at various temperatures to reproduce the modification of the microstructure due to the shoe braking. The specimens were heated to the chosen temperature with a rate of 40 °C/h, maintained at this temperature for 45 minutes, and then air-cooled to room temperature in order to obtain a uniform microstructure. The temperatures of 700 °C were chosen as representative of each temperature range, imposing heating-cooling heat treatments on wheel specimens so as to obtain the same microstructure that was observed in shoe-braked wheels.
10.1007/s11661-019-05135-x |  |  | 1 | Table III Tensile Properties of the Steels Under the Untreated and Heat-Treated Conditions |  |  | CLASS C | Tensile Strength (MPa) | 858 | MPa | Yield Strength (MPa) | 474 | MPa | Elongation to Fracture (Pct) | 21 | no mentioned | 0 | 0 | 0.74 | 0 | 0 | 0 | 0 | 0 | 0 | 0.34 | 0.006 | 0.001 | 0 | 0 | 0 | 0 | 0 | 0.8 | 0 | 0 | 0 | 0 | 0 | 0 | 0 | 0 | 0 | 0 | 0 | 0 | 0 | 0 | 0 | 0 | 0 | 0 |  |  | The industrial heat treatments performed in wheel production are rim chilling and tempering. At the end of the rim chilling, the wheel is tempered at 500 °C for 5 hours, followed by air-cooling to room temperature. All the specimens were taken from the wheels after the industrial heat treatments. Then, several samples were heat treated at various temperatures to reproduce the modification of the microstructure due to the shoe braking. The specimens were heated to the chosen temperature with a rate of 40 °C/h, maintained at this temperature for 45 minutes, and then air-cooled to room temperature in order to obtain a uniform microstructure. The temperatures of 750 °C were chosen as representative of each temperature range, imposing heating-cooling heat treatments on wheel specimens so as to obtain the same microstructure that was observed in shoe-braked wheels. | The industrial heat treatments performed in wheel production are rim chilling and tempering. At the end of the rim chilling, the wheel is tempered at 500 °C for 5 hours, followed by air-cooling to room temperature. All the specimens were taken from the wheels after the industrial heat treatments. Then, several samples were heat treated at various temperatures to reproduce the modification of the microstructure due to the shoe braking. The specimens were heated to the chosen temperature with a rate of 40 °C/h, maintained at this temperature for 45 minutes, and then air-cooled to room temperature in order to obtain a uniform microstructure. The temperatures of 750 °C were chosen as representative of each temperature range, imposing heating-cooling heat treatments on wheel specimens so as to obtain the same microstructure that was observed in shoe-braked wheels.
10.1007/s11661-019-05135-x |  |  | 1 | Table III Tensile Properties of the Steels Under the Untreated and Heat-Treated Conditions |  |  | CLASS C | Tensile Strength (MPa) | 1146 | MPa | Yield Strength (MPa) | 674 | MPa | Elongation to Fracture (Pct) | 13 | no mentioned | 0 | 0 | 0.74 | 0 | 0 | 0 | 0 | 0 | 0 | 0.34 | 0.006 | 0.001 | 0 | 0 | 0 | 0 | 0 | 0.8 | 0 | 0 | 0 | 0 | 0 | 0 | 0 | 0 | 0 | 0 | 0 | 0 | 0 | 0 | 0 | 0 | 0 | 0 |  |  | The industrial heat treatments performed in wheel production are rim chilling and tempering. At the end of the rim chilling, the wheel is tempered at 500 °C for 5 hours, followed by air-cooling to room temperature. All the specimens were taken from the wheels after the industrial heat treatments. Then, several samples were heat treated at various temperatures to reproduce the modification of the microstructure due to the shoe braking. The specimens were heated to the chosen temperature with a rate of 40 °C/h, maintained at this temperature for 45 minutes, and then air-cooled to room temperature in order to obtain a uniform microstructure. The temperatures of 970 °C were chosen as representative of each temperature range, imposing heating-cooling heat treatments on wheel specimens so as to obtain the same microstructure that was observed in shoe-braked wheels. | The industrial heat treatments performed in wheel production are rim chilling and tempering. At the end of the rim chilling, the wheel is tempered at 500 °C for 5 hours, followed by air-cooling to room temperature. All the specimens were taken from the wheels after the industrial heat treatments. Then, several samples were heat treated at various temperatures to reproduce the modification of the microstructure due to the shoe braking. The specimens were heated to the chosen temperature with a rate of 40 °C/h, maintained at this temperature for 45 minutes, and then air-cooled to room temperature in order to obtain a uniform microstructure. The temperatures of 970 °C were chosen as representative of each temperature range, imposing heating-cooling heat treatments on wheel specimens so as to obtain the same microstructure that was observed in shoe-braked wheels.
10.1007/s11661-019-05135-x |  |  | 1 | Table III Tensile Properties of the Steels Under the Untreated and Heat-Treated Conditions |  |  | SANDLOS® | Tensile Strength (MPa) | 1148 | MPa | Yield Strength (MPa) | 687 | MPa | Elongation to Fracture (Pct) | 14 | no mentioned | 0 | 0 | 0.63 | 0 | 0 | 0 | 0 | 0 | 0 | 0.88 | 0.009 | 0.001 | 0 | 0 | 0 | 0 | 0 | 0.84 | 0 | 0 | 0 | 0 | 0 | 0 | 0 | 0 | 0 | 0 | 0 | 0 | 0 | 0 | 0 | 0 | 0 | 0 |  |  | The industrial heat treatments performed in wheel production are rim chilling and tempering. At the end of the rim chilling, the wheel is tempered at 500 °C for 5 hours, followed by air-cooling to room temperature. All the specimens were taken from the wheels after the industrial heat treatments. Then, several samples were heat treated at various temperatures to reproduce the modification of the microstructure due to the shoe braking. | The industrial heat treatments performed in wheel production are rim chilling and tempering. At the end of the rim chilling, the wheel is tempered at 500 °C for 5 hours, followed by air-cooling to room temperature. All the specimens were taken from the wheels after the industrial heat treatments. Then, several samples were heat treated at various temperatures to reproduce the modification of the microstructure due to the shoe braking.
10.1007/s11661-019-05135-x |  |  | 1 | Table III Tensile Properties of the Steels Under the Untreated and Heat-Treated Conditions |  |  | SANDLOS® | Tensile Strength (MPa) | 869 | MPa | Yield Strength (MPa) | 501 | MPa | Elongation to Fracture (Pct) | 23 | no mentioned | 0 | 0 | 0.63 | 0 | 0 | 0 | 0 | 0 | 0 | 0.88 | 0.009 | 0.001 | 0 | 0 | 0 | 0 | 0 | 0.84 | 0 | 0 | 0 | 0 | 0 | 0 | 0 | 0 | 0 | 0 | 0 | 0 | 0 | 0 | 0 | 0 | 0 | 0 |  |  | The industrial heat treatments performed in wheel production are rim chilling and tempering. At the end of the rim chilling, the wheel is tempered at 500 °C for 5 hours, followed by air-cooling to room temperature. All the specimens were taken from the wheels after the industrial heat treatments. Then, several samples were heat treated at various temperatures to reproduce the modification of the microstructure due to the shoe braking. The specimens were heated to the chosen temperature with a rate of 40 °C/h, maintained at this temperature for 45 minutes, and then air-cooled to room temperature in order to obtain a uniform microstructure. The temperatures of 700 °C were chosen as representative of each temperature range, imposing heating-cooling heat treatments on wheel specimens so as to obtain the same microstructure that was observed in shoe-braked wheels. | The industrial heat treatments performed in wheel production are rim chilling and tempering. At the end of the rim chilling, the wheel is tempered at 500 °C for 5 hours, followed by air-cooling to room temperature. All the specimens were taken from the wheels after the industrial heat treatments. Then, several samples were heat treated at various temperatures to reproduce the modification of the microstructure due to the shoe braking. The specimens were heated to the chosen temperature with a rate of 40 °C/h, maintained at this temperature for 45 minutes, and then air-cooled to room temperature in order to obtain a uniform microstructure. The temperatures of 700 °C were chosen as representative of each temperature range, imposing heating-cooling heat treatments on wheel specimens so as to obtain the same microstructure that was observed in shoe-braked wheels.
10.1007/s11661-019-05135-x |  |  | 1 | Table III Tensile Properties of the Steels Under the Untreated and Heat-Treated Conditions |  |  | SANDLOS® | Tensile Strength (MPa) | 814 | MPa | Yield Strength (MPa) | 490 | MPa | Elongation to Fracture (Pct) | 19 | no mentioned | 0 | 0 | 0.63 | 0 | 0 | 0 | 0 | 0 | 0 | 0.88 | 0.009 | 0.001 | 0 | 0 | 0 | 0 | 0 | 0.84 | 0 | 0 | 0 | 0 | 0 | 0 | 0 | 0 | 0 | 0 | 0 | 0 | 0 | 0 | 0 | 0 | 0 | 0 |  |  | The industrial heat treatments performed in wheel production are rim chilling and tempering. At the end of the rim chilling, the wheel is tempered at 500 °C for 5 hours, followed by air-cooling to room temperature. All the specimens were taken from the wheels after the industrial heat treatments. Then, several samples were heat treated at various temperatures to reproduce the modification of the microstructure due to the shoe braking. The specimens were heated to the chosen temperature with a rate of 40 °C/h, maintained at this temperature for 45 minutes, and then air-cooled to room temperature in order to obtain a uniform microstructure. The temperatures of 750 °C were chosen as representative of each temperature range, imposing heating-cooling heat treatments on wheel specimens so as to obtain the same microstructure that was observed in shoe-braked wheels. | The industrial heat treatments performed in wheel production are rim chilling and tempering. At the end of the rim chilling, the wheel is tempered at 500 °C for 5 hours, followed by air-cooling to room temperature. All the specimens were taken from the wheels after the industrial heat treatments. Then, several samples were heat treated at various temperatures to reproduce the modification of the microstructure due to the shoe braking. The specimens were heated to the chosen temperature with a rate of 40 °C/h, maintained at this temperature for 45 minutes, and then air-cooled to room temperature in order to obtain a uniform microstructure. The temperatures of 750 °C were chosen as representative of each temperature range, imposing heating-cooling heat treatments on wheel specimens so as to obtain the same microstructure that was observed in shoe-braked wheels.
10.1007/s11661-019-05135-x |  |  | 1 | Table III Tensile Properties of the Steels Under the Untreated and Heat-Treated Conditions |  |  | SANDLOS® | Tensile Strength (MPa) | 1049 | MPa | Yield Strength (MPa) | 620 | MPa | Elongation to Fracture (Pct) | 18 | no mentioned | 0 | 0 | 0.63 | 0 | 0 | 0 | 0 | 0 | 0 | 0.88 | 0.009 | 0.001 | 0 | 0 | 0 | 0 | 0 | 0.84 | 0 | 0 | 0 | 0 | 0 | 0 | 0 | 0 | 0 | 0 | 0 | 0 | 0 | 0 | 0 | 0 | 0 | 0 |  |  | The industrial heat treatments performed in wheel production are rim chilling and tempering. At the end of the rim chilling, the wheel is tempered at 500 °C for 5 hours, followed by air-cooling to room temperature. All the specimens were taken from the wheels after the industrial heat treatments. Then, several samples were heat treated at various temperatures to reproduce the modification of the microstructure due to the shoe braking. The specimens were heated to the chosen temperature with a rate of 40 °C/h, maintained at this temperature for 45 minutes, and then air-cooled to room temperature in order to obtain a uniform microstructure. The temperatures of 970 °C were chosen as representative of each temperature range, imposing heating-cooling heat treatments on wheel specimens so as to obtain the same microstructure that was observed in shoe-braked wheels. | The industrial heat treatments performed in wheel production are rim chilling and tempering. At the end of the rim chilling, the wheel is tempered at 500 °C for 5 hours, followed by air-cooling to room temperature. All the specimens were taken from the wheels after the industrial heat treatments. Then, several samples were heat treated at various temperatures to reproduce the modification of the microstructure due to the shoe braking. The specimens were heated to the chosen temperature with a rate of 40 °C/h, maintained at this temperature for 45 minutes, and then air-cooled to room temperature in order to obtain a uniform microstructure. The temperatures of 970 °C were chosen as representative of each temperature range, imposing heating-cooling heat treatments on wheel specimens so as to obtain the same microstructure that was observed in shoe-braked wheels.
10.1007/s11661-012-1183-8 |  |  | 1 | Table III Tensile and Charpy Notch Toughness, Effective Grain Size, and Cleavage Facet Size of the Bainitic Steels |  |  | B1-A | Tensile Strength (MPa) | 605.5 | MPa | Yield Strength (MPa) | 564 | MPa | Elongation (Pct) | 5.05 | no mentioned | 0 | 0.001 | 0.05 | 0.003 | 0 | 0 | 0 | 0 | 0.03 | 0.25 | 0 | 0 | 0 | 0 | 0.015 | 0.04 | 0.2 | 1.9 | 0 | 0 | 0.5 | 0 | 0 | 0 | 0 | 0 | 0.04 | 0.25 | 0 | 0 | 0 | 0 | 0 | 0 | 0 | 0 |  |  | After the austenitization at 1423 K (1150 °C) for 1 hour, rolling was started at approximately 1353 K (1080 °C) and finished in the austenite region above Ar3 (1123 K). An overall grain refinement effect was expected by rolling with a high rolling reduction ratio (88 pct) in the nonrecrystallized region of austenite, and the plate thickness was reduced from 100 mm to 12 mm. The rolled plates were air cooled down to the start cooling temperature of 873 K (600 °C) at a cooling rate of 0.1 K/s, and then they were water cooled at a cooling rate of 20 K/s to room temperature. | After the austenitization at 1423 K (1150 °C) for 1 hour, rolling was started at approximately 1353 K (1080 °C) and finished in the austenite region above Ar3 (1123 K). An overall grain refinement effect was expected by rolling with a high rolling reduction ratio (88 pct) in the nonrecrystallized region of austenite, and the plate thickness was reduced from 100 mm to 12 mm. The rolled plates were air cooled down to the start cooling temperature of 873 K (600 °C) at a cooling rate of 0.1 K/s, and then they were water cooled at a cooling rate of 20 K/s to room temperature.
10.1007/s11661-012-1183-8 |  |  | 1 | Table III Tensile and Charpy Notch Toughness, Effective Grain Size, and Cleavage Facet Size of the Bainitic Steels |  |  | B3-A | Tensile Strength (MPa) | 585 | MPa | Yield Strength (MPa) | 523 | MPa | Elongation (Pct) | 7.7 | no mentioned | 0 | 0.003 | 0.05 | 0.003 | 0 | 0 | 0 | 0 | 0.03 | 0.25 | 0 | 0 | 0 | 0 | 0.015 | 0.04 | 0.2 | 1.9 | 0 | 0 | 0.5 | 0 | 0 | 0 | 0 | 0 | 0.04 | 0.25 | 0 | 0 | 0 | 0 | 0 | 0 | 0 | 0 |  |  | After the austenitization at 1423 K (1150 °C) for 1 hour, rolling was started at approximately 1353 K (1080 °C) and finished in the austenite region above Ar3 (1123 K). An overall grain refinement effect was expected by rolling with a high rolling reduction ratio (88 pct) in the nonrecrystallized region of austenite, and the plate thickness was reduced from 100 mm to 12 mm. The rolled plates were air cooled down to the start cooling temperature of 873 K (600 °C) at a cooling rate of 0.1 K/s, and then they were water cooled at a cooling rate of 20 K/s to room temperature. | After the austenitization at 1423 K (1150 °C) for 1 hour, rolling was started at approximately 1353 K (1080 °C) and finished in the austenite region above Ar3 (1123 K). An overall grain refinement effect was expected by rolling with a high rolling reduction ratio (88 pct) in the nonrecrystallized region of austenite, and the plate thickness was reduced from 100 mm to 12 mm. The rolled plates were air cooled down to the start cooling temperature of 873 K (600 °C) at a cooling rate of 0.1 K/s, and then they were water cooled at a cooling rate of 20 K/s to room temperature.
10.1007/s11661-012-1183-8 |  |  | 1 | Table III Tensile and Charpy Notch Toughness, Effective Grain Size, and Cleavage Facet Size of the Bainitic Steels |  |  | C5-A | Tensile Strength (MPa) | 626 | MPa | Yield Strength (MPa) | 606.5 | MPa | Elongation (Pct) | 5.75 | no mentioned | 0 | 0.001 | 0.05 | 0.003 | 0 | 0 | 0 | 0 | 0.03 | 0.25 | 0 | 0 | 0 | 0 | 0.015 | 0.04 | 0.2 | 1.9 | 0 | 0 | 0.5 | 0.5 | 0 | 0 | 0 | 0 | 0.04 | 0.25 | 0 | 0 | 0 | 0 | 0 | 0 | 0 | 0 |  |  | After the austenitization at 1423 K (1150 °C) for 1 hour, rolling was started at approximately 1353 K (1080 °C) and finished in the austenite region above Ar3 (1123 K). An overall grain refinement effect was expected by rolling with a high rolling reduction ratio (88 pct) in the nonrecrystallized region of austenite, and the plate thickness was reduced from 100 mm to 12 mm. The rolled plates were air cooled down to the start cooling temperature of 873 K (600 °C) at a cooling rate of 0.1 K/s, and then they were water cooled at a cooling rate of 20 K/s to room temperature. | After the austenitization at 1423 K (1150 °C) for 1 hour, rolling was started at approximately 1353 K (1080 °C) and finished in the austenite region above Ar3 (1123 K). An overall grain refinement effect was expected by rolling with a high rolling reduction ratio (88 pct) in the nonrecrystallized region of austenite, and the plate thickness was reduced from 100 mm to 12 mm. The rolled plates were air cooled down to the start cooling temperature of 873 K (600 °C) at a cooling rate of 0.1 K/s, and then they were water cooled at a cooling rate of 20 K/s to room temperature.
10.1007/s11661-012-1183-8 |  |  | 1 | Table III Tensile and Charpy Notch Toughness, Effective Grain Size, and Cleavage Facet Size of the Bainitic Steels |  |  | C10-A | Tensile Strength (MPa) | 620 | MPa | Yield Strength (MPa) | 563.5 | MPa | Elongation (Pct) | 7.35 | no mentioned | 0 | 0.001 | 0.05 | 0.003 | 0 | 0 | 0 | 0 | 0.03 | 0.25 | 0 | 0 | 0 | 0 | 0.015 | 0.04 | 0.2 | 1.9 | 0 | 0 | 0.5 | 1 | 0 | 0 | 0 | 0 | 0.04 | 0.25 | 0 | 0 | 0 | 0 | 0 | 0 | 0 | 0 |  |  | After the austenitization at 1423 K (1150 °C) for 1 hour, rolling was started at approximately 1353 K (1080 °C) and finished in the austenite region above Ar3 (1123 K). An overall grain refinement effect was expected by rolling with a high rolling reduction ratio (88 pct) in the nonrecrystallized region of austenite, and the plate thickness was reduced from 100 mm to 12 mm. The rolled plates were air cooled down to the start cooling temperature of 873 K (600 °C) at a cooling rate of 0.1 K/s, and then they were water cooled at a cooling rate of 20 K/s to room temperature. | After the austenitization at 1423 K (1150 °C) for 1 hour, rolling was started at approximately 1353 K (1080 °C) and finished in the austenite region above Ar3 (1123 K). An overall grain refinement effect was expected by rolling with a high rolling reduction ratio (88 pct) in the nonrecrystallized region of austenite, and the plate thickness was reduced from 100 mm to 12 mm. The rolled plates were air cooled down to the start cooling temperature of 873 K (600 °C) at a cooling rate of 0.1 K/s, and then they were water cooled at a cooling rate of 20 K/s to room temperature.
10.1007/s11661-012-1183-8 |  |  | 1 | Table III Tensile and Charpy Notch Toughness, Effective Grain Size, and Cleavage Facet Size of the Bainitic Steels |  |  | B1-B | Tensile Strength (MPa) | 585.5 | MPa | Yield Strength (MPa) | 512.5 | MPa | Elongation (Pct) | 6.35 | no mentioned | 0 | 0.001 | 0.05 | 0.003 | 0 | 0 | 0 | 0 | 0.03 | 0.25 | 0 | 0 | 0 | 0 | 0.015 | 0.04 | 0.2 | 1.9 | 0 | 0 | 0.5 | 0 | 0 | 0 | 0 | 0 | 0.04 | 0.25 | 0 | 0 | 0 | 0 | 0 | 0 | 0 | 0 |  |  | After the austenitization at 1423 K (1150 °C) for 1 hour, rolling was started at approximately 1353 K (1080 °C) and finished in the austenite region above Ar3 (1123 K). An overall grain refinement effect was expected by rolling with a high rolling reduction ratio (88 pct) in the nonrecrystallized region of austenite,[4] and the plate thickness was reduced from 100 mm to 12 mm. In some plates, the cooling rate was changed to 0.1 K/s at 673 K (400 °C) to promote the formation of acicular ferrite. | After the austenitization at 1423 K (1150 °C) for 1 hour, rolling was started at approximately 1353 K (1080 °C) and finished in the austenite region above Ar3 (1123 K). An overall grain refinement effect was expected by rolling with a high rolling reduction ratio (88 pct) in the nonrecrystallized region of austenite,[4] and the plate thickness was reduced from 100 mm to 12 mm. In some plates, the cooling rate was changed to 0.1 K/s at 673 K (400 °C) to promote the formation of acicular ferrite.
10.1007/s11661-012-1183-8 |  |  | 1 | Table III Tensile and Charpy Notch Toughness, Effective Grain Size, and Cleavage Facet Size of the Bainitic Steels |  |  | B3-B | Tensile Strength (MPa) | 585.5 | MPa | Yield Strength (MPa) | 505.5 | MPa | Elongation (Pct) | 7.35 | no mentioned | 0 | 0.003 | 0.05 | 0.003 | 0 | 0 | 0 | 0 | 0.03 | 0.25 | 0 | 0 | 0 | 0 | 0.015 | 0.04 | 0.2 | 1.9 | 0 | 0 | 0.5 | 0 | 0 | 0 | 0 | 0 | 0.04 | 0.25 | 0 | 0 | 0 | 0 | 0 | 0 | 0 | 0 |  |  | After the austenitization at 1423 K (1150 °C) for 1 hour, rolling was started at approximately 1353 K (1080 °C) and finished in the austenite region above Ar3 (1123 K). An overall grain refinement effect was expected by rolling with a high rolling reduction ratio (88 pct) in the nonrecrystallized region of austenite,[4] and the plate thickness was reduced from 100 mm to 12 mm. In some plates, the cooling rate was changed to 0.1 K/s at 673 K (400 °C) to promote the formation of acicular ferrite. | After the austenitization at 1423 K (1150 °C) for 1 hour, rolling was started at approximately 1353 K (1080 °C) and finished in the austenite region above Ar3 (1123 K). An overall grain refinement effect was expected by rolling with a high rolling reduction ratio (88 pct) in the nonrecrystallized region of austenite,[4] and the plate thickness was reduced from 100 mm to 12 mm. In some plates, the cooling rate was changed to 0.1 K/s at 673 K (400 °C) to promote the formation of acicular ferrite.
10.1007/s11661-012-1183-8 |  |  | 1 | Table III Tensile and Charpy Notch Toughness, Effective Grain Size, and Cleavage Facet Size of the Bainitic Steels |  |  | C5-B | Tensile Strength (MPa) | 585.5 | MPa | Yield Strength (MPa) | 520.5 | MPa | Elongation (Pct) | 6.9 | no mentioned | 0 | 0.001 | 0.05 | 0.003 | 0 | 0 | 0 | 0 | 0.03 | 0.25 | 0 | 0 | 0 | 0 | 0.015 | 0.04 | 0.2 | 1.9 | 0 | 0 | 0.5 | 0.5 | 0 | 0 | 0 | 0 | 0.04 | 0.25 | 0 | 0 | 0 | 0 | 0 | 0 | 0 | 0 |  |  | After the austenitization at 1423 K (1150 °C) for 1 hour, rolling was started at approximately 1353 K (1080 °C) and finished in the austenite region above Ar3 (1123 K). An overall grain refinement effect was expected by rolling with a high rolling reduction ratio (88 pct) in the nonrecrystallized region of austenite,[4] and the plate thickness was reduced from 100 mm to 12 mm. In some plates, the cooling rate was changed to 0.1 K/s at 673 K (400 °C) to promote the formation of acicular ferrite. | After the austenitization at 1423 K (1150 °C) for 1 hour, rolling was started at approximately 1353 K (1080 °C) and finished in the austenite region above Ar3 (1123 K). An overall grain refinement effect was expected by rolling with a high rolling reduction ratio (88 pct) in the nonrecrystallized region of austenite,[4] and the plate thickness was reduced from 100 mm to 12 mm. In some plates, the cooling rate was changed to 0.1 K/s at 673 K (400 °C) to promote the formation of acicular ferrite.
10.1007/s11661-012-1183-8 |  |  | 1 | Table III Tensile and Charpy Notch Toughness, Effective Grain Size, and Cleavage Facet Size of the Bainitic Steels |  |  | C10-B | Tensile Strength (MPa) | 603.5 | MPa | Yield Strength (MPa) | 543 | MPa | Elongation (Pct) | 6.95 | no mentioned | 0 | 0.001 | 0.05 | 0.003 | 0 | 0 | 0 | 0 | 0.03 | 0.25 | 0 | 0 | 0 | 0 | 0.015 | 0.04 | 0.2 | 1.9 | 0 | 0 | 0.5 | 1 | 0 | 0 | 0 | 0 | 0.04 | 0.25 | 0 | 0 | 0 | 0 | 0 | 0 | 0 | 0 |  |  | After the austenitization at 1423 K (1150 °C) for 1 hour, rolling was started at approximately 1353 K (1080 °C) and finished in the austenite region above Ar3 (1123 K). An overall grain refinement effect was expected by rolling with a high rolling reduction ratio (88 pct) in the nonrecrystallized region of austenite,[4] and the plate thickness was reduced from 100 mm to 12 mm. In some plates, the cooling rate was changed to 0.1 K/s at 673 K (400 °C) to promote the formation of acicular ferrite. | After the austenitization at 1423 K (1150 °C) for 1 hour, rolling was started at approximately 1353 K (1080 °C) and finished in the austenite region above Ar3 (1123 K). An overall grain refinement effect was expected by rolling with a high rolling reduction ratio (88 pct) in the nonrecrystallized region of austenite,[4] and the plate thickness was reduced from 100 mm to 12 mm. In some plates, the cooling rate was changed to 0.1 K/s at 673 K (400 °C) to promote the formation of acicular ferrite.
10.1016/j.msea.2020.139683 |  |  | 1 | Summary of room-temperature tensile properties of all tested specimens. |  |  | RD | Tensile Strength (MPa) | 1040 | MPa | Yield Strength (MPa) | 613 | MPa | Total Elongation (%) | 27.9 | % | 0 | 0 | 0.21 | 0.003 | 0 | 0 | 0 | 0 | 1.1 | 1.04 | 0.015 | 0 | 0 | 0 | 0.02 | 0 | 0 | 2.04 | 0 | 0 | 0 | 0 | 0 | 0 | 0 | 0 | 0.064 | 0.2 | 0 | 0 | 0 | 0 | 0 | 0 | 0 | 0 |  |  | The steel ingot, prepared by vacuum melting and casting, was rough rolled to a 40 mm thickness. The rough-rolled plate was then heated to 1250 °C for 120 min to reach a full austenization. Afterwards, the plate was hot-rolled to a 5 mm thickness through five passes followed by air-cooling to about 400 °C and then isothermal holding for 60 min. Here, the finish rolling temperature (FRT) was controlled to be about 850 ± 5 °C. Finally, the steel was furnace cooled to room temperature. The specimens deformed along the rolling direction (RD). | The steel ingot, prepared by vacuum melting and casting, was rough rolled to a 40 mm thickness. The rough-rolled plate was then heated to 1250 °C for 120 min to reach a full austenization. Afterwards, the plate was hot-rolled to a 5 mm thickness through five passes followed by air-cooling to about 400 °C and then isothermal holding for 60 min. Here, the finish rolling temperature (FRT) was controlled to be about 850 ± 5 °C. Finally, the steel was furnace cooled to room temperature. The specimens deformed along the rolling direction (RD).
10.1016/j.msea.2020.139683 |  |  | 1 | Summary of room-temperature tensile properties of all tested specimens. |  |  | TD | Tensile Strength (MPa) | 998 | MPa | Yield Strength (MPa) | 616 | MPa | Total Elongation (%) | 25 | % | 0 | 0 | 0.21 | 0.003 | 0 | 0 | 0 | 0 | 1.1 | 1.04 | 0.015 | 0 | 0 | 0 | 0.02 | 0 | 0 | 2.04 | 0 | 0 | 0 | 0 | 0 | 0 | 0 | 0 | 0.064 | 0.2 | 0 | 0 | 0 | 0 | 0 | 0 | 0 | 0 |  |  | The steel ingot, prepared by vacuum melting and casting, was rough rolled to a 40 mm thickness. The rough-rolled plate was then heated to 1250 °C for 120 min to reach a full austenization. Afterwards, the plate was hot-rolled to a 5 mm thickness through five passes followed by air-cooling to about 400 °C and then isothermal holding for 60 min. Here, the finish rolling temperature (FRT) was controlled to be about 850 ± 5 °C. Finally, the steel was furnace cooled to room temperature. The specimens deformed along the transverse direction (TD). | The steel ingot, prepared by vacuum melting and casting, was rough rolled to a 40 mm thickness. The rough-rolled plate was then heated to 1250 °C for 120 min to reach a full austenization. Afterwards, the plate was hot-rolled to a 5 mm thickness through five passes followed by air-cooling to about 400 °C and then isothermal holding for 60 min. Here, the finish rolling temperature (FRT) was controlled to be about 850 ± 5 °C. Finally, the steel was furnace cooled to room temperature. The specimens deformed along the transverse direction (TD).
10.1016/j.msea.2020.139683 |  |  | 1 | Summary of room-temperature tensile properties of all tested specimens. |  |  | DD | Tensile Strength (MPa) | 991 | MPa | Yield Strength (MPa) | 591 | MPa | Total Elongation (%) | 25.1 | % | 0 | 0 | 0.21 | 0.003 | 0 | 0 | 0 | 0 | 1.1 | 1.04 | 0.015 | 0 | 0 | 0 | 0.02 | 0 | 0 | 2.04 | 0 | 0 | 0 | 0 | 0 | 0 | 0 | 0 | 0.064 | 0.2 | 0 | 0 | 0 | 0 | 0 | 0 | 0 | 0 |  |  | The steel ingot, prepared by vacuum melting and casting, was rough rolled to a 40 mm thickness. The rough-rolled plate was then heated to 1250 °C for 120 min to reach a full austenization. Afterwards, the plate was hot-rolled to a 5 mm thickness through five passes followed by air-cooling to about 400 °C and then isothermal holding for 60 min. Here, the finish rolling temperature (FRT) was controlled to be about 850 ± 5 °C. Finally, the steel was furnace cooled to room temperature. The specimens deformed along the diagonal direction (DD). | The steel ingot, prepared by vacuum melting and casting, was rough rolled to a 40 mm thickness. The rough-rolled plate was then heated to 1250 °C for 120 min to reach a full austenization. Afterwards, the plate was hot-rolled to a 5 mm thickness through five passes followed by air-cooling to about 400 °C and then isothermal holding for 60 min. Here, the finish rolling temperature (FRT) was controlled to be about 850 ± 5 °C. Finally, the steel was furnace cooled to room temperature. The specimens deformed along the diagonal direction (DD).
10.1016/j.msea.2006.05.093 |  |  | 1 | Mechanical properties of the WQ and aged HSLA-100 steel |  |  | WQ | UTS (MPa) | 1004 | MPa | YS (MPa) | 818 | MPa | Elongation (%) | 9.38 | % | 0 | 0 | 0.04 | 0.015 | 0 | 0 | 0 | 0 | 0 | 0.25 | 0.01 | 0.005 | 0 | 0 | 0.02 | 0.03 | 0.6 | 0.9 | 0 | 0 | 3.5 | 1.6 | 0 | 0 | 0 | 0 | 0.03 | 0.6 | 0 | 0 | 0 | 0 | 0 | 0 | 0 | 0 |  |  | It may be noted that C is kept at a very low level to improve the weldability, and a substantially high content of Ni is provided for increasing the hardenability and improving the hot workability of the steel. The material was available in the form of flat plates from which blanks were machined with their axes oriented along the rolling direction for the fabrication of tensile and fracture specimens. These were austenised for 1h at 910°C and water quenched (WQ). | It may be noted that C is kept at a very low level to improve the weldability, and a substantially high content of Ni is provided for increasing the hardenability and improving the hot workability of the steel. The material was available in the form of flat plates from which blanks were machined with their axes oriented along the rolling direction for the fabrication of tensile and fracture specimens. These were austenised for 1h at 910°C and water quenched (WQ).
10.1016/j.msea.2006.05.093 |  |  | 1 | Mechanical properties of the WQ and aged HSLA-100 steel |  |  | 350degC | UTS (MPa) | 1056 | MPa | YS (MPa) | 886 | MPa | Elongation (%) | 8.49 | % | 0 | 0 | 0.04 | 0.015 | 0 | 0 | 0 | 0 | 0 | 0.25 | 0.01 | 0.005 | 0 | 0 | 0.02 | 0.03 | 0.6 | 0.9 | 0 | 0 | 3.5 | 1.6 | 0 | 0 | 0 | 0 | 0.03 | 0.6 | 0 | 0 | 0 | 0 | 0 | 0 | 0 | 0 |  |  | It may be noted that C is kept at a very low level to improve the weldability, and a substantially high content of Ni is provided for increasing the hardenability and improving the hot workability of the steel. The material was available in the form of flat plates from which blanks were machined with their axes oriented along the rolling direction for the fabrication of tensile and fracture specimens. These were austenised for 1h at 910°C and water quenched (WQ). The quenched specimens were then aged for 1h at 350 °C and few additional blanks were aged at 675°C in order to produce systematically varying microstructures. Some blanks were preserved after quenching treatment to investigate the as-quenched properties. | It may be noted that C is kept at a very low level to improve the weldability, and a substantially high content of Ni is provided for increasing the hardenability and improving the hot workability of the steel. The material was available in the form of flat plates from which blanks were machined with their axes oriented along the rolling direction for the fabrication of tensile and fracture specimens. These were austenised for 1h at 910°C and water quenched (WQ). The quenched specimens were then aged for 1h at 350 °C and few additional blanks were aged at 675°C in order to produce systematically varying microstructures. Some blanks were preserved after quenching treatment to investigate the as-quenched properties.
10.1016/j.msea.2006.05.093 |  |  | 1 | Mechanical properties of the WQ and aged HSLA-100 steel |  |  | 400degC | UTS (MPa) | 1076 | MPa | YS (MPa) | 957 | MPa | Elongation (%) | 7.7 | % | 0 | 0 | 0.04 | 0.015 | 0 | 0 | 0 | 0 | 0 | 0.25 | 0.01 | 0.005 | 0 | 0 | 0.02 | 0.03 | 0.6 | 0.9 | 0 | 0 | 3.5 | 1.6 | 0 | 0 | 0 | 0 | 0.03 | 0.6 | 0 | 0 | 0 | 0 | 0 | 0 | 0 | 0 |  |  | It may be noted that C is kept at a very low level to improve the weldability, and a substantially high content of Ni is provided for increasing the hardenability and improving the hot workability of the steel. The material was available in the form of flat plates from which blanks were machined with their axes oriented along the rolling direction for the fabrication of tensile and fracture specimens. These were austenised for 1h at 910°C and water quenched (WQ). The quenched specimens were then aged for 1h at 400 °C and few additional blanks were aged at 675°C in order to produce systematically varying microstructures. Some blanks were preserved after quenching treatment to investigate the as-quenched properties. | It may be noted that C is kept at a very low level to improve the weldability, and a substantially high content of Ni is provided for increasing the hardenability and improving the hot workability of the steel. The material was available in the form of flat plates from which blanks were machined with their axes oriented along the rolling direction for the fabrication of tensile and fracture specimens. These were austenised for 1h at 910°C and water quenched (WQ). The quenched specimens were then aged for 1h at 400 °C and few additional blanks were aged at 675°C in order to produce systematically varying microstructures. Some blanks were preserved after quenching treatment to investigate the as-quenched properties.
10.1016/j.msea.2006.05.093 |  |  | 1 | Mechanical properties of the WQ and aged HSLA-100 steel |  |  | 450degC | UTS (MPa) | 1098 | MPa | YS (MPa) | 968 | MPa | Elongation (%) | 6.46 | % | 0 | 0 | 0.04 | 0.015 | 0 | 0 | 0 | 0 | 0 | 0.25 | 0.01 | 0.005 | 0 | 0 | 0.02 | 0.03 | 0.6 | 0.9 | 0 | 0 | 3.5 | 1.6 | 0 | 0 | 0 | 0 | 0.03 | 0.6 | 0 | 0 | 0 | 0 | 0 | 0 | 0 | 0 |  |  | It may be noted that C is kept at a very low level to improve the weldability, and a substantially high content of Ni is provided for increasing the hardenability and improving the hot workability of the steel. The material was available in the form of flat plates from which blanks were machined with their axes oriented along the rolling direction for the fabrication of tensile and fracture specimens. These were austenised for 1h at 910°C and water quenched (WQ). The quenched specimens were then aged for 1h at 450 °C and few additional blanks were aged at 675°C in order to produce systematically varying microstructures. Some blanks were preserved after quenching treatment to investigate the as-quenched properties. | It may be noted that C is kept at a very low level to improve the weldability, and a substantially high content of Ni is provided for increasing the hardenability and improving the hot workability of the steel. The material was available in the form of flat plates from which blanks were machined with their axes oriented along the rolling direction for the fabrication of tensile and fracture specimens. These were austenised for 1h at 910°C and water quenched (WQ). The quenched specimens were then aged for 1h at 450 °C and few additional blanks were aged at 675°C in order to produce systematically varying microstructures. Some blanks were preserved after quenching treatment to investigate the as-quenched properties.
10.1016/j.msea.2006.05.093 |  |  | 1 | Mechanical properties of the WQ and aged HSLA-100 steel |  |  | 500degC | UTS (MPa) | 1121 | MPa | YS (MPa) | 1034 | MPa | Elongation (%) | 5.9 | % | 0 | 0 | 0.04 | 0.015 | 0 | 0 | 0 | 0 | 0 | 0.25 | 0.01 | 0.005 | 0 | 0 | 0.02 | 0.03 | 0.6 | 0.9 | 0 | 0 | 3.5 | 1.6 | 0 | 0 | 0 | 0 | 0.03 | 0.6 | 0 | 0 | 0 | 0 | 0 | 0 | 0 | 0 |  |  | It may be noted that C is kept at a very low level to improve the weldability, and a substantially high content of Ni is provided for increasing the hardenability and improving the hot workability of the steel. The material was available in the form of flat plates from which blanks were machined with their axes oriented along the rolling direction for the fabrication of tensile and fracture specimens. These were austenised for 1h at 910°C and water quenched (WQ). The quenched specimens were then aged for 1h at 500 °C and few additional blanks were aged at 675°C in order to produce systematically varying microstructures. Some blanks were preserved after quenching treatment to investigate the as-quenched properties. | It may be noted that C is kept at a very low level to improve the weldability, and a substantially high content of Ni is provided for increasing the hardenability and improving the hot workability of the steel. The material was available in the form of flat plates from which blanks were machined with their axes oriented along the rolling direction for the fabrication of tensile and fracture specimens. These were austenised for 1h at 910°C and water quenched (WQ). The quenched specimens were then aged for 1h at 500 °C and few additional blanks were aged at 675°C in order to produce systematically varying microstructures. Some blanks were preserved after quenching treatment to investigate the as-quenched properties.
10.1016/j.msea.2006.05.093 |  |  | 1 | Mechanical properties of the WQ and aged HSLA-100 steel |  |  | 550degC | UTS (MPa) | 1011 | MPa | YS (MPa) | 927 | MPa | Elongation (%) | 14.69 | % | 0 | 0 | 0.04 | 0.015 | 0 | 0 | 0 | 0 | 0 | 0.25 | 0.01 | 0.005 | 0 | 0 | 0.02 | 0.03 | 0.6 | 0.9 | 0 | 0 | 3.5 | 1.6 | 0 | 0 | 0 | 0 | 0.03 | 0.6 | 0 | 0 | 0 | 0 | 0 | 0 | 0 | 0 |  |  | It may be noted that C is kept at a very low level to improve the weldability, and a substantially high content of Ni is provided for increasing the hardenability and improving the hot workability of the steel. The material was available in the form of flat plates from which blanks were machined with their axes oriented along the rolling direction for the fabrication of tensile and fracture specimens. These were austenised for 1h at 910°C and water quenched (WQ). The quenched specimens were then aged for 1h at 550 °C and few additional blanks were aged at 675°C in order to produce systematically varying microstructures. Some blanks were preserved after quenching treatment to investigate the as-quenched properties. | It may be noted that C is kept at a very low level to improve the weldability, and a substantially high content of Ni is provided for increasing the hardenability and improving the hot workability of the steel. The material was available in the form of flat plates from which blanks were machined with their axes oriented along the rolling direction for the fabrication of tensile and fracture specimens. These were austenised for 1h at 910°C and water quenched (WQ). The quenched specimens were then aged for 1h at 550 °C and few additional blanks were aged at 675°C in order to produce systematically varying microstructures. Some blanks were preserved after quenching treatment to investigate the as-quenched properties.
10.1016/j.msea.2006.05.093 |  |  | 1 | Mechanical properties of the WQ and aged HSLA-100 steel |  |  | 600degC | UTS (MPa) | 955 | MPa | YS (MPa) | 698 | MPa | Elongation (%) | 15.92 | % | 0 | 0 | 0.04 | 0.015 | 0 | 0 | 0 | 0 | 0 | 0.25 | 0.01 | 0.005 | 0 | 0 | 0.02 | 0.03 | 0.6 | 0.9 | 0 | 0 | 3.5 | 1.6 | 0 | 0 | 0 | 0 | 0.03 | 0.6 | 0 | 0 | 0 | 0 | 0 | 0 | 0 | 0 |  |  | It may be noted that C is kept at a very low level to improve the weldability, and a substantially high content of Ni is provided for increasing the hardenability and improving the hot workability of the steel. The material was available in the form of flat plates from which blanks were machined with their axes oriented along the rolling direction for the fabrication of tensile and fracture specimens. These were austenised for 1h at 910°C and water quenched (WQ). The quenched specimens were then aged for 1h at 600 °C and few additional blanks were aged at 675°C in order to produce systematically varying microstructures. Some blanks were preserved after quenching treatment to investigate the as-quenched properties. | It may be noted that C is kept at a very low level to improve the weldability, and a substantially high content of Ni is provided for increasing the hardenability and improving the hot workability of the steel. The material was available in the form of flat plates from which blanks were machined with their axes oriented along the rolling direction for the fabrication of tensile and fracture specimens. These were austenised for 1h at 910°C and water quenched (WQ). The quenched specimens were then aged for 1h at 600 °C and few additional blanks were aged at 675°C in order to produce systematically varying microstructures. Some blanks were preserved after quenching treatment to investigate the as-quenched properties.
10.1016/j.msea.2006.05.093 |  |  | 1 | Mechanical properties of the WQ and aged HSLA-100 steel |  |  | 650degC | UTS (MPa) | 934 | MPa | YS (MPa) | 643 | MPa | Elongation (%) | 17.71 | % | 0 | 0 | 0.04 | 0.015 | 0 | 0 | 0 | 0 | 0 | 0.25 | 0.01 | 0.005 | 0 | 0 | 0.02 | 0.03 | 0.6 | 0.9 | 0 | 0 | 3.5 | 1.6 | 0 | 0 | 0 | 0 | 0.03 | 0.6 | 0 | 0 | 0 | 0 | 0 | 0 | 0 | 0 |  |  | It may be noted that C is kept at a very low level to improve the weldability, and a substantially high content of Ni is provided for increasing the hardenability and improving the hot workability of the steel. The material was available in the form of flat plates from which blanks were machined with their axes oriented along the rolling direction for the fabrication of tensile and fracture specimens. These were austenised for 1h at 910°C and water quenched (WQ). The quenched specimens were then aged for 1h at 650 °C and few additional blanks were aged at 675°C in order to produce systematically varying microstructures. Some blanks were preserved after quenching treatment to investigate the as-quenched properties. | It may be noted that C is kept at a very low level to improve the weldability, and a substantially high content of Ni is provided for increasing the hardenability and improving the hot workability of the steel. The material was available in the form of flat plates from which blanks were machined with their axes oriented along the rolling direction for the fabrication of tensile and fracture specimens. These were austenised for 1h at 910°C and water quenched (WQ). The quenched specimens were then aged for 1h at 650 °C and few additional blanks were aged at 675°C in order to produce systematically varying microstructures. Some blanks were preserved after quenching treatment to investigate the as-quenched properties.
10.1016/j.msea.2006.05.093 |  |  | 1 | Mechanical properties of the WQ and aged HSLA-100 steel |  |  | 675degC | UTS (MPa) | 921 | MPa | YS (MPa) | 640 | MPa | Elongation (%) | 19.84 | % | 0 | 0 | 0.04 | 0.015 | 0 | 0 | 0 | 0 | 0 | 0.25 | 0.01 | 0.005 | 0 | 0 | 0.02 | 0.03 | 0.6 | 0.9 | 0 | 0 | 3.5 | 1.6 | 0 | 0 | 0 | 0 | 0.03 | 0.6 | 0 | 0 | 0 | 0 | 0 | 0 | 0 | 0 |  |  | It may be noted that C is kept at a very low level to improve the weldability, and a substantially high content of Ni is provided for increasing the hardenability and improving the hot workability of the steel. The material was available in the form of flat plates from which blanks were machined with their axes oriented along the rolling direction for the fabrication of tensile and fracture specimens. These were austenised for 1h at 910°C and water quenched (WQ). The quenched specimens were then aged for 1h at 700 °C and few additional blanks were aged at 675°C in order to produce systematically varying microstructures. Some blanks were preserved after quenching treatment to investigate the as-quenched properties. | It may be noted that C is kept at a very low level to improve the weldability, and a substantially high content of Ni is provided for increasing the hardenability and improving the hot workability of the steel. The material was available in the form of flat plates from which blanks were machined with their axes oriented along the rolling direction for the fabrication of tensile and fracture specimens. These were austenised for 1h at 910°C and water quenched (WQ). The quenched specimens were then aged for 1h at 700 °C and few additional blanks were aged at 675°C in order to produce systematically varying microstructures. Some blanks were preserved after quenching treatment to investigate the as-quenched properties.
10.1016/j.msea.2006.05.093 |  |  | 1 | Mechanical properties of the WQ and aged HSLA-100 steel |  |  | 700degC | UTS (MPa) | 983 | MPa | YS (MPa) | 831 | MPa | Elongation (%) | 19.12 | % | 0 | 0 | 0.04 | 0.015 | 0 | 0 | 0 | 0 | 0 | 0.25 | 0.01 | 0.005 | 0 | 0 | 0.02 | 0.03 | 0.6 | 0.9 | 0 | 0 | 3.5 | 1.6 | 0 | 0 | 0 | 0 | 0.03 | 0.6 | 0 | 0 | 0 | 0 | 0 | 0 | 0 | 0 |  |  | It may be noted that C is kept at a very low level to improve the weldability, and a substantially high content of Ni is provided for increasing the hardenability and improving the hot workability of the steel. The material was available in the form of flat plates from which blanks were machined with their axes oriented along the rolling direction for the fabrication of tensile and fracture specimens. These were austenised for 1h at 910°C and water quenched (WQ). The quenched specimens were then aged for 1h at 750 °C and few additional blanks were aged at 675°C in order to produce systematically varying microstructures. Some blanks were preserved after quenching treatment to investigate the as-quenched properties. | It may be noted that C is kept at a very low level to improve the weldability, and a substantially high content of Ni is provided for increasing the hardenability and improving the hot workability of the steel. The material was available in the form of flat plates from which blanks were machined with their axes oriented along the rolling direction for the fabrication of tensile and fracture specimens. These were austenised for 1h at 910°C and water quenched (WQ). The quenched specimens were then aged for 1h at 750 °C and few additional blanks were aged at 675°C in order to produce systematically varying microstructures. Some blanks were preserved after quenching treatment to investigate the as-quenched properties.
10.1016/j.msea.2017.02.009 |  |  | 1 | The mechanical properties and Md30 temperature of the investigated steels. |  |  | UFG | Mean tensile strength, MPa | 1161 | MPa | Mean yield strength, MPa | 994 | MPa | Mean elongation, % | 40 | % | 0 | 0 | 0.04 | 0.048 | 0 | 0 | 0 | 0 | 0 | 0.34 | 0 | 0 | 0 | 0 | 0 | 0 | 18.06 | 1.15 | 0 | 0 | 8.33 | 0 | 0 | 0 | 0 | 0 | 0 | 0.051 | 0 | 0 | 0 | 0 | 0 | 0 | 0 | 0 |  |  | The strips were cold rolled at room temperature to 90% reduction in thickness in a pilot plant and austenite transformed into martensite. Next, the samples were placed in a furnace under argon atmosphere for isothermal annealing at 900°C for 2min to obtain complete reversion to austenite from deformed martensite and the average grain size of austenite was in the UFG regime. Following annealing, the sample was immediately quenched in water to room temperature to avoid precipitation. | The strips were cold rolled at room temperature to 90% reduction in thickness in a pilot plant and austenite transformed into martensite. Next, the samples were placed in a furnace under argon atmosphere for isothermal annealing at 900°C for 2min to obtain complete reversion to austenite from deformed martensite and the average grain size of austenite was in the UFG regime. Following annealing, the sample was immediately quenched in water to room temperature to avoid precipitation.
10.1016/j.wear.2020.203310 |  |  | 1 | Mechanical properties of TiC-reinforced and conventional low-alloy abrasion-resistant steels. |  |  | NM400SP | Tensile Strength (MPa) | 1369 | MPa | Yield Strength (MPa) | 1045 | MPa | Elongation (%) | 10 | % | 0 | 0.0021 | 0.27 | 0 | 0 | 0 | 0 | 0 | 0 | 0.55 | 0 | 0 | 0 | 0 | 0.6 | 0 | 0 | 1.32 | 0 | 0 | 0 | 0 | 0 | 0 | 0 | 0 | 0 | 0.25 | 0 | 0 | 0 | 0 | 0 | 0 | 0 | 0 |  |  | The chemical compositions of the experimental steels are listed in Table 1 . The TiC-reinforced steels were melted via a 150 kg vacuum melting furnace and forged into 100 mm × 100 mm × 120 mm ingots. First, square billets were heated to 1200 °C for solution treatment (3 h) in a box resistance furnace. Then, the square billets were rolled to 12 mm plates by two-step controlled rolling and ultrafast (~100 °C/s) cooling to room temperature. Finally, the plates were treated by a two-step heat treatment. First, the plates were tempered at 650 °C for 3 h and air-cooled. Then, they were fully austenitized at 880 °C for 20 min and immediately water-quenched to room temperature. | The chemical compositions of the experimental steels are listed in Table 1 . The TiC-reinforced steels were melted via a 150 kg vacuum melting furnace and forged into 100 mm × 100 mm × 120 mm ingots. First, square billets were heated to 1200 °C for solution treatment (3 h) in a box resistance furnace. Then, the square billets were rolled to 12 mm plates by two-step controlled rolling and ultrafast (~100 °C/s) cooling to room temperature. Finally, the plates were treated by a two-step heat treatment. First, the plates were tempered at 650 °C for 3 h and air-cooled. Then, they were fully austenitized at 880 °C for 20 min and immediately water-quenched to room temperature.
10.1016/j.wear.2020.203310 |  |  | 1 | Mechanical properties of TiC-reinforced and conventional low-alloy abrasion-resistant steels. |  |  | NM450SP | Tensile Strength (MPa) | 1431 | MPa | Yield Strength (MPa) | 1126 | MPa | Elongation (%) | 8 | % | 0 | 0.002 | 0.32 | 0 | 0 | 0 | 0 | 0 | 0 | 0.54 | 0 | 0 | 0 | 0 | 0.59 | 0 | 0 | 1.3 | 0 | 0 | 0 | 0 | 0 | 0 | 0 | 0 | 0 | 0.26 | 0 | 0 | 0 | 0 | 0 | 0 | 0 | 0 |  |  | The chemical compositions of the experimental steels are listed in Table 1 . The TiC-reinforced steels were melted via a 150 kg vacuum melting furnace and forged into 100 mm × 100 mm × 120 mm ingots. First, square billets were heated to 1200 °C for solution treatment (3 h) in a box resistance furnace. Then, the square billets were rolled to 12 mm plates by two-step controlled rolling and ultrafast (~100 °C/s) cooling to room temperature. Finally, the plates were treated by a two-step heat treatment. First, the plates were tempered at 650 °C for 3 h and air-cooled. Then, they were fully austenitized at 880 °C for 20 min and immediately water-quenched to room temperature. | The chemical compositions of the experimental steels are listed in Table 1 . The TiC-reinforced steels were melted via a 150 kg vacuum melting furnace and forged into 100 mm × 100 mm × 120 mm ingots. First, square billets were heated to 1200 °C for solution treatment (3 h) in a box resistance furnace. Then, the square billets were rolled to 12 mm plates by two-step controlled rolling and ultrafast (~100 °C/s) cooling to room temperature. Finally, the plates were treated by a two-step heat treatment. First, the plates were tempered at 650 °C for 3 h and air-cooled. Then, they were fully austenitized at 880 °C for 20 min and immediately water-quenched to room temperature.
10.1016/j.wear.2020.203310 |  |  | 1 | Mechanical properties of TiC-reinforced and conventional low-alloy abrasion-resistant steels. |  |  | NM500SP | Tensile Strength (MPa) | 1722 | MPa | Yield Strength (MPa) | 1292 | MPa | Elongation (%) | 8 | % | 0 | 0.0021 | 0.41 | 0 | 0 | 0 | 0 | 0 | 0 | 1.5 | 0 | 0 | 0 | 0 | 0.6 | 0 | 0 | 1.24 | 0 | 0 | 0 | 0 | 0 | 0 | 0 | 0 | 0 | 0.26 | 0 | 0 | 0 | 0 | 0 | 0 | 0 | 0 |  |  | The chemical compositions of the experimental steels are listed in Table 1 . The TiC-reinforced steels were melted via a 150 kg vacuum melting furnace and forged into 100 mm × 100 mm × 120 mm ingots. First, square billets were heated to 1200 °C for solution treatment (3 h) in a box resistance furnace. Then, the square billets were rolled to 12 mm plates by two-step controlled rolling and ultrafast (~100 °C/s) cooling to room temperature. Finally, the plates were treated by a two-step heat treatment. First, the plates were tempered at 650 °C for 3 h and air-cooled. Then, they were fully austenitized at 880 °C for 20 min and immediately water-quenched to room temperature. | The chemical compositions of the experimental steels are listed in Table 1 . The TiC-reinforced steels were melted via a 150 kg vacuum melting furnace and forged into 100 mm × 100 mm × 120 mm ingots. First, square billets were heated to 1200 °C for solution treatment (3 h) in a box resistance furnace. Then, the square billets were rolled to 12 mm plates by two-step controlled rolling and ultrafast (~100 °C/s) cooling to room temperature. Finally, the plates were treated by a two-step heat treatment. First, the plates were tempered at 650 °C for 3 h and air-cooled. Then, they were fully austenitized at 880 °C for 20 min and immediately water-quenched to room temperature.
10.1016/j.wear.2020.203310 |  |  | 1 | Mechanical properties of TiC-reinforced and conventional low-alloy abrasion-resistant steels. |  |  | NM400 | Tensile Strength (MPa) | 1381 | MPa | Yield Strength (MPa) | 1170 | MPa | Elongation (%) | 14 | % | 0 | 0.002 | 0.16 | 0 | 0 | 0 | 0 | 0 | 0 | 0.23 | 0 | 0 | 0 | 0 | 0.012 | 0 | 0 | 1.42 | 0 | 0 | 0 | 0 | 0 | 0 | 0 | 0 | 0 | 0.25 | 0 | 0 | 0 | 0 | 0 | 0 | 0 | 0 |  |  | The chemical compositions of the experimental steels are listed in Table 1 . The TiC-reinforced steels were melted via a 150 kg vacuum melting furnace and forged into 100 mm × 100 mm × 120 mm ingots. First, square billets were heated to 1200 °C for solution treatment (3 h) in a box resistance furnace. Then, the square billets were rolled to 12 mm plates by two-step controlled rolling and ultrafast (~100 °C/s) cooling to room temperature. Finally, the plates were treated by a two-step heat treatment. First, the plates were tempered at 650 °C for 3 h and air-cooled. Then, they were fully austenitized at 880 °C for 20 min and immediately water-quenched to room temperature. | The chemical compositions of the experimental steels are listed in Table 1 . The TiC-reinforced steels were melted via a 150 kg vacuum melting furnace and forged into 100 mm × 100 mm × 120 mm ingots. First, square billets were heated to 1200 °C for solution treatment (3 h) in a box resistance furnace. Then, the square billets were rolled to 12 mm plates by two-step controlled rolling and ultrafast (~100 °C/s) cooling to room temperature. Finally, the plates were treated by a two-step heat treatment. First, the plates were tempered at 650 °C for 3 h and air-cooled. Then, they were fully austenitized at 880 °C for 20 min and immediately water-quenched to room temperature.
10.1016/j.wear.2020.203310 |  |  | 1 | Mechanical properties of TiC-reinforced and conventional low-alloy abrasion-resistant steels. |  |  | NM450 | Tensile Strength (MPa) | 1488 | MPa | Yield Strength (MPa) | 1250 | MPa | Elongation (%) | 12 | % | 0 | 0.0021 | 0.21 | 0 | 0 | 0 | 0 | 0 | 0 | 0.26 | 0 | 0 | 0 | 0 | 0.015 | 0 | 0 | 1.26 | 0 | 0 | 0 | 0 | 0 | 0 | 0 | 0 | 0 | 0.32 | 0 | 0 | 0 | 0 | 0 | 0 | 0 | 0 |  |  | The chemical compositions of the experimental steels are listed in Table 1 . The TiC-reinforced steels were melted via a 150 kg vacuum melting furnace and forged into 100 mm × 100 mm × 120 mm ingots. First, square billets were heated to 1200 °C for solution treatment (3 h) in a box resistance furnace. Then, the square billets were rolled to 12 mm plates by two-step controlled rolling and ultrafast (~100 °C/s) cooling to room temperature. Finally, the plates were treated by a two-step heat treatment. First, the plates were tempered at 650 °C for 3 h and air-cooled. Then, they were fully austenitized at 880 °C for 20 min and immediately water-quenched to room temperature. | The chemical compositions of the experimental steels are listed in Table 1 . The TiC-reinforced steels were melted via a 150 kg vacuum melting furnace and forged into 100 mm × 100 mm × 120 mm ingots. First, square billets were heated to 1200 °C for solution treatment (3 h) in a box resistance furnace. Then, the square billets were rolled to 12 mm plates by two-step controlled rolling and ultrafast (~100 °C/s) cooling to room temperature. Finally, the plates were treated by a two-step heat treatment. First, the plates were tempered at 650 °C for 3 h and air-cooled. Then, they were fully austenitized at 880 °C for 20 min and immediately water-quenched to room temperature.
10.1016/j.wear.2020.203310 |  |  | 1 | Mechanical properties of TiC-reinforced and conventional low-alloy abrasion-resistant steels. |  |  | NM500 | Tensile Strength (MPa) | 1668 | MPa | Yield Strength (MPa) | 1300 | MPa | Elongation (%) | 10 | % | 0 | 0.0022 | 0.28 | 0 | 0 | 0 | 0 | 0 | 0 | 0.31 | 0 | 0 | 0 | 0 | 0.013 | 0 | 0 | 1 | 0 | 0 | 0 | 0 | 0 | 0 | 0 | 0 | 0 | 0.3 | 0 | 0 | 0 | 0 | 0 | 0 | 0 | 0 |  |  | The chemical compositions of the experimental steels are listed in Table 1 . The TiC-reinforced steels were melted via a 150 kg vacuum melting furnace and forged into 100 mm × 100 mm × 120 mm ingots. First, square billets were heated to 1200 °C for solution treatment (3 h) in a box resistance furnace. Then, the square billets were rolled to 12 mm plates by two-step controlled rolling and ultrafast (~100 °C/s) cooling to room temperature. Finally, the plates were treated by a two-step heat treatment. First, the plates were tempered at 650 °C for 3 h and air-cooled. Then, they were fully austenitized at 880 °C for 20 min and immediately water-quenched to room temperature. | The chemical compositions of the experimental steels are listed in Table 1 . The TiC-reinforced steels were melted via a 150 kg vacuum melting furnace and forged into 100 mm × 100 mm × 120 mm ingots. First, square billets were heated to 1200 °C for solution treatment (3 h) in a box resistance furnace. Then, the square billets were rolled to 12 mm plates by two-step controlled rolling and ultrafast (~100 °C/s) cooling to room temperature. Finally, the plates were treated by a two-step heat treatment. First, the plates were tempered at 650 °C for 3 h and air-cooled. Then, they were fully austenitized at 880 °C for 20 min and immediately water-quenched to room temperature.
10.1016/j.wear.2020.203310 |  |  | 1 | Mechanical properties of TiC-reinforced and conventional low-alloy abrasion-resistant steels. |  |  | NM550 | Tensile Strength (MPa) | 1896 | MPa | Yield Strength (MPa) | 1661 | MPa | Elongation (%) | 8 | % | 0 | 0.0021 | 0.21 | 0 | 0 | 0 | 0 | 0 | 0 | 0.26 | 0 | 0 | 0 | 0 | 0.015 | 0 | 0 | 1.26 | 0 | 0 | 0 | 0 | 0 | 0 | 0 | 0 | 0 | 0.32 | 0 | 0 | 0 | 0 | 0 | 0 | 0 | 0 |  |  | The chemical compositions of the experimental steels are listed in Table 1 . The TiC-reinforced steels were melted via a 150 kg vacuum melting furnace and forged into 100 mm × 100 mm × 120 mm ingots. First, square billets were heated to 1200 °C for solution treatment (3 h) in a box resistance furnace. Then, the square billets were rolled to 12 mm plates by two-step controlled rolling and ultrafast (~100 °C/s) cooling to room temperature. Finally, the plates were treated by a two-step heat treatment. First, the plates were tempered at 650 °C for 3 h and air-cooled. Then, they were fully austenitized at 880 °C for 20 min and immediately water-quenched to room temperature. | The chemical compositions of the experimental steels are listed in Table 1 . The TiC-reinforced steels were melted via a 150 kg vacuum melting furnace and forged into 100 mm × 100 mm × 120 mm ingots. First, square billets were heated to 1200 °C for solution treatment (3 h) in a box resistance furnace. Then, the square billets were rolled to 12 mm plates by two-step controlled rolling and ultrafast (~100 °C/s) cooling to room temperature. Finally, the plates were treated by a two-step heat treatment. First, the plates were tempered at 650 °C for 3 h and air-cooled. Then, they were fully austenitized at 880 °C for 20 min and immediately water-quenched to room temperature.
10.1016/j.wear.2020.203310 |  |  | 1 | Mechanical properties of TiC-reinforced and conventional low-alloy abrasion-resistant steels. |  |  | NM600 | Tensile Strength (MPa) | 1991 | MPa | Yield Strength (MPa) | 1782 | MPa | Elongation (%) | 7 | % | 0 | 0.002 | 0.16 | 0 | 0 | 0 | 0 | 0 | 0 | 0.23 | 0 | 0 | 0 | 0 | 0.012 | 0 | 0 | 1.42 | 0 | 0 | 0 | 0 | 0 | 0 | 0 | 0 | 0 | 0.25 | 0 | 0 | 0 | 0 | 0 | 0 | 0 | 0 |  |  | The chemical compositions of the experimental steels are listed in Table 1 . The TiC-reinforced steels were melted via a 150 kg vacuum melting furnace and forged into 100 mm × 100 mm × 120 mm ingots. First, square billets were heated to 1200 °C for solution treatment (3 h) in a box resistance furnace. Then, the square billets were rolled to 12 mm plates by two-step controlled rolling and ultrafast (~100 °C/s) cooling to room temperature. Finally, the plates were treated by a two-step heat treatment. First, the plates were tempered at 650 °C for 3 h and air-cooled. Then, they were fully austenitized at 880 °C for 20 min and immediately water-quenched to room temperature. | The chemical compositions of the experimental steels are listed in Table 1 . The TiC-reinforced steels were melted via a 150 kg vacuum melting furnace and forged into 100 mm × 100 mm × 120 mm ingots. First, square billets were heated to 1200 °C for solution treatment (3 h) in a box resistance furnace. Then, the square billets were rolled to 12 mm plates by two-step controlled rolling and ultrafast (~100 °C/s) cooling to room temperature. Finally, the plates were treated by a two-step heat treatment. First, the plates were tempered at 650 °C for 3 h and air-cooled. Then, they were fully austenitized at 880 °C for 20 min and immediately water-quenched to room temperature.
10.1016/j.jmatprotec.2014.09.005 |  |  | 1 | Mechanical properties of SAE-1040 and -4340 steels. |  |  | 1040-annealed | UTS, MPa | 625 | MPa | YS, MPa | 326 | MPa | Elongation % | 37.4 | % | 0 | 0 | 0.41 | 0 | 0 | 0 | 0 | 0 | 0 | 0.3 | 0.04 | 0.05 | 0 | 0 | 0 | 0 | 0 | 0.6 | 0 | 0 | 0 | 0 | 0 | 0 | 0 | 0 | 0 | 0 | 0 | 0 | 0 | 0 | 0 | 0 | 0 | 0 |  |  | Two types of steels, namely SAE-1040 (C-Mn steel) and SAE-4340 (Cr-Ni-Mo steel), supplied in the form of 50mm diameters rods, from which both materials were cut into three equal pieces 100mm long using hack saw with lubricant to avoid excessive heating. Table 1 presents the average chemical composition of these steels in wt.% after three runs for each type using spectroscopic chemical analyzer. Both materials were subjected simultaneously to the same heat treatment type in an electric resistance furnace. The first treatment was austenitizing at 850°C for 2h followed by furnace cooling (full annealing). | Two types of steels, namely SAE-1040 (C-Mn steel) and SAE-4340 (Cr-Ni-Mo steel), supplied in the form of 50mm diameters rods, from which both materials were cut into three equal pieces 100mm long using hack saw with lubricant to avoid excessive heating. Table 1 presents the average chemical composition of these steels in wt.% after three runs for each type using spectroscopic chemical analyzer. Both materials were subjected simultaneously to the same heat treatment type in an electric resistance furnace. The first treatment was austenitizing at 850°C for 2h followed by furnace cooling (full annealing).
10.1016/j.jmatprotec.2014.09.005 |  |  | 1 | Mechanical properties of SAE-1040 and -4340 steels. |  |  | 1040-oil quench | UTS, MPa | 798 | MPa | YS, MPa | 464 | MPa | Elongation % | 26.6 | % | 0 | 0 | 0.41 | 0 | 0 | 0 | 0 | 0 | 0 | 0.3 | 0.04 | 0.05 | 0 | 0 | 0 | 0 | 0 | 0.6 | 0 | 0 | 0 | 0 | 0 | 0 | 0 | 0 | 0 | 0 | 0 | 0 | 0 | 0 | 0 | 0 | 0 | 0 |  |  | Two types of steels, namely SAE-1040 (C-Mn steel) and SAE-4340 (Cr-Ni-Mo steel), supplied in the form of 50mm diameters rods, from which both materials were cut into three equal pieces 100mm long using hack saw with lubricant to avoid excessive heating. Table 1 presents the average chemical composition of these steels in wt.% after three runs for each type using spectroscopic chemical analyzer. Both materials were subjected simultaneously to the same heat treatment type in an electric resistance furnace. The first treatment was austenitizing at 850°C for 2h followed by furnace cooling (full annealing). The second and third were austenitizing at 1000°C for 3h followed by oil quenching. | Two types of steels, namely SAE-1040 (C-Mn steel) and SAE-4340 (Cr-Ni-Mo steel), supplied in the form of 50mm diameters rods, from which both materials were cut into three equal pieces 100mm long using hack saw with lubricant to avoid excessive heating. Table 1 presents the average chemical composition of these steels in wt.% after three runs for each type using spectroscopic chemical analyzer. Both materials were subjected simultaneously to the same heat treatment type in an electric resistance furnace. The first treatment was austenitizing at 850°C for 2h followed by furnace cooling (full annealing). The second and third were austenitizing at 1000°C for 3h followed by oil quenching.
10.1016/j.jmatprotec.2014.09.005 |  |  | 1 | Mechanical properties of SAE-1040 and -4340 steels. |  |  | 1040-water quench | UTS, MPa | 854 | MPa | YS, MPa | 690 | MPa | Elongation % | 22.4 | % | 0 | 0 | 0.41 | 0 | 0 | 0 | 0 | 0 | 0 | 0.3 | 0.04 | 0.05 | 0 | 0 | 0 | 0 | 0 | 0.6 | 0 | 0 | 0 | 0 | 0 | 0 | 0 | 0 | 0 | 0 | 0 | 0 | 0 | 0 | 0 | 0 | 0 | 0 |  |  | Two types of steels, namely SAE-1040 (C-Mn steel) and SAE-4340 (Cr-Ni-Mo steel), supplied in the form of 50mm diameters rods, from which both materials were cut into three equal pieces 100mm long using hack saw with lubricant to avoid excessive heating. Table 1 presents the average chemical composition of these steels in wt.% after three runs for each type using spectroscopic chemical analyzer. Both materials were subjected simultaneously to the same heat treatment type in an electric resistance furnace. The first treatment was austenitizing at 850°C for 2h followed by furnace cooling (full annealing). The second and third were austenitizing at 1000°C for 3h followed by water quenching. | Two types of steels, namely SAE-1040 (C-Mn steel) and SAE-4340 (Cr-Ni-Mo steel), supplied in the form of 50mm diameters rods, from which both materials were cut into three equal pieces 100mm long using hack saw with lubricant to avoid excessive heating. Table 1 presents the average chemical composition of these steels in wt.% after three runs for each type using spectroscopic chemical analyzer. Both materials were subjected simultaneously to the same heat treatment type in an electric resistance furnace. The first treatment was austenitizing at 850°C for 2h followed by furnace cooling (full annealing). The second and third were austenitizing at 1000°C for 3h followed by water quenching.
10.1016/j.jmatprotec.2014.09.005 |  |  | 1 | Mechanical properties of SAE-1040 and -4340 steels. |  |  | 4340-annealed | UTS, MPa | 693 | MPa | YS, MPa | 406 | MPa | Elongation % | 36.6 | % | 0 | 0 | 0.36 | 0 | 0 | 0 | 0 | 0 | 0 | 0.25 | 0.04 | 0.04 | 0 | 0 | 0 | 0 | 1.4 | 0.25 | 0 | 0 | 1.4 | 0 | 0 | 0 | 0 | 0 | 0 | 0.2 | 0 | 0 | 0 | 0 | 0 | 0 | 0 | 0 |  |  | Two types of steels, namely SAE-1040 (C-Mn steel) and SAE-4340 (Cr-Ni-Mo steel), supplied in the form of 50mm diameters rods, from which both materials were cut into three equal pieces 100mm long using hack saw with lubricant to avoid excessive heating. Table 1 presents the average chemical composition of these steels in wt.% after three runs for each type using spectroscopic chemical analyzer. Both materials were subjected simultaneously to the same heat treatment type in an electric resistance furnace. The first treatment was austenitizing at 850°C for 2h followed by furnace cooling (full annealing). | Two types of steels, namely SAE-1040 (C-Mn steel) and SAE-4340 (Cr-Ni-Mo steel), supplied in the form of 50mm diameters rods, from which both materials were cut into three equal pieces 100mm long using hack saw with lubricant to avoid excessive heating. Table 1 presents the average chemical composition of these steels in wt.% after three runs for each type using spectroscopic chemical analyzer. Both materials were subjected simultaneously to the same heat treatment type in an electric resistance furnace. The first treatment was austenitizing at 850°C for 2h followed by furnace cooling (full annealing).
10.1016/j.jmatprotec.2014.09.005 |  |  | 1 | Mechanical properties of SAE-1040 and -4340 steels. |  |  | 4340-oil quench | UTS, MPa | 1721 | MPa | YS, MPa | 1425 | MPa | Elongation % | 23.1 | % | 0 | 0 | 0.36 | 0 | 0 | 0 | 0 | 0 | 0 | 0.25 | 0.04 | 0.04 | 0 | 0 | 0 | 0 | 1.4 | 0.25 | 0 | 0 | 1.4 | 0 | 0 | 0 | 0 | 0 | 0 | 0.2 | 0 | 0 | 0 | 0 | 0 | 0 | 0 | 0 |  |  | Two types of steels, namely SAE-1040 (C-Mn steel) and SAE-4340 (Cr-Ni-Mo steel), supplied in the form of 50mm diameters rods, from which both materials were cut into three equal pieces 100mm long using hack saw with lubricant to avoid excessive heating. Table 1 presents the average chemical composition of these steels in wt.% after three runs for each type using spectroscopic chemical analyzer. Both materials were subjected simultaneously to the same heat treatment type in an electric resistance furnace. The first treatment was austenitizing at 850°C for 2h followed by furnace cooling (full annealing). The second and third were austenitizing at 1000°C for 3h followed by oil quenching. | Two types of steels, namely SAE-1040 (C-Mn steel) and SAE-4340 (Cr-Ni-Mo steel), supplied in the form of 50mm diameters rods, from which both materials were cut into three equal pieces 100mm long using hack saw with lubricant to avoid excessive heating. Table 1 presents the average chemical composition of these steels in wt.% after three runs for each type using spectroscopic chemical analyzer. Both materials were subjected simultaneously to the same heat treatment type in an electric resistance furnace. The first treatment was austenitizing at 850°C for 2h followed by furnace cooling (full annealing). The second and third were austenitizing at 1000°C for 3h followed by oil quenching.
10.1016/j.jmatprotec.2014.09.005 |  |  | 1 | Mechanical properties of SAE-1040 and -4340 steels. |  |  | 4340-water quench | UTS, MPa | 1947 | MPa | YS, MPa | 1633 | MPa | Elongation % | 21.6 | % | 0 | 0 | 0.36 | 0 | 0 | 0 | 0 | 0 | 0 | 0.25 | 0.04 | 0.04 | 0 | 0 | 0 | 0 | 1.4 | 0.25 | 0 | 0 | 1.4 | 0 | 0 | 0 | 0 | 0 | 0 | 0.2 | 0 | 0 | 0 | 0 | 0 | 0 | 0 | 0 |  |  | Two types of steels, namely SAE-1040 (C-Mn steel) and SAE-4340 (Cr-Ni-Mo steel), supplied in the form of 50mm diameters rods, from which both materials were cut into three equal pieces 100mm long using hack saw with lubricant to avoid excessive heating. Table 1 presents the average chemical composition of these steels in wt.% after three runs for each type using spectroscopic chemical analyzer. Both materials were subjected simultaneously to the same heat treatment type in an electric resistance furnace. The first treatment was austenitizing at 850°C for 2h followed by furnace cooling (full annealing). The second and third were austenitizing at 1000°C for 3h followed by water quenching. | Two types of steels, namely SAE-1040 (C-Mn steel) and SAE-4340 (Cr-Ni-Mo steel), supplied in the form of 50mm diameters rods, from which both materials were cut into three equal pieces 100mm long using hack saw with lubricant to avoid excessive heating. Table 1 presents the average chemical composition of these steels in wt.% after three runs for each type using spectroscopic chemical analyzer. Both materials were subjected simultaneously to the same heat treatment type in an electric resistance furnace. The first treatment was austenitizing at 850°C for 2h followed by furnace cooling (full annealing). The second and third were austenitizing at 1000°C for 3h followed by water quenching.
10.1007/s11661-017-4433-y |  |  | 1 | Table II Tensile Properties of the Selected Steels at Quasi-Static Rate |  |  | CAL | Ultimate Tensile Strength (MPa) | 586 | MPa | Yield Strength (MPa) | 270 | MPa | Percentage Elongation (Pct) | 26.8 | no mentioned | 0 | 0 | 0.074 | 0.0032 | 0 | 0 | 0 | 0 | 0.026 | 0.43 | 0.012 | 0.002 | 0 | 0 | 0 | 0 | 0 | 1.83 | 0 | 0 | 0 | 0 | 0 | 0 | 0 | 0 | 0 | 0 | 0 | 0 | 0 | 0 | 0 | 0 | 0 | 0 |  |  | The annealing process included (i) the conventional continuous annealing line process used in steel industry for producing DP590 grade steel (CAL). In CAL, the specimens were heated to 790 °C (1063.15 °K) at 10 deg/s followed by the isothermal holding of 60 seconds at this temperature. The first stage was free cooling from 790 °C (1063.15 °K) to 675 °C (948.15 °K) for austenite enrichment with carbon. The third stage was holding at 275 °C (548.15 °K) for 120 seconds for the tempering of transformed martensite and finally quenching to room temperature. The three DP steels with different microstructure morphologies were subjected to tensile deformation at high strain rates (100 to 650/s). | The annealing process included (i) the conventional continuous annealing line process used in steel industry for producing DP590 grade steel (CAL). In CAL, the specimens were heated to 790 °C (1063.15 °K) at 10 deg/s followed by the isothermal holding of 60 seconds at this temperature. The first stage was free cooling from 790 °C (1063.15 °K) to 675 °C (948.15 °K) for austenite enrichment with carbon. The third stage was holding at 275 °C (548.15 °K) for 120 seconds for the tempering of transformed martensite and finally quenching to room temperature. The three DP steels with different microstructure morphologies were subjected to tensile deformation at high strain rates (100 to 650/s).
10.1007/s11661-017-4433-y |  |  | 1 | Table II Tensile Properties of the Selected Steels at Quasi-Static Rate |  |  | CHCL | Ultimate Tensile Strength (MPa) | 628 | MPa | Yield Strength (MPa) | 279 | MPa | Percentage Elongation (Pct) | 23.9 | no mentioned | 0 | 0 | 0.074 | 0.0032 | 0 | 0 | 0 | 0 | 0.026 | 0.43 | 0.012 | 0.002 | 0 | 0 | 0 | 0 | 0 | 1.83 | 0 | 0 | 0 | 0 | 0 | 0 | 0 | 0 | 0 | 0 | 0 | 0 | 0 | 0 | 0 | 0 | 0 | 0 |  |  | The annealing process included (ii) the continuous heating and cooling resulting in modified DP microstructure (CHCL). In the first stage, heating was continued up to 710 °C (983.15 °K) at a heating rate of 5 deg/s. In the second stage, the slower heating rate of 1 deg/s was employed to reach 790 °C (1063.15 °K). In the third stage, heating to 840 °C (1113.15 °K) was conducted at a heating rate of 2 deg/s. Finally, the cooling route similar to that of CAL process was followed. The metallurgical attributes by which the resultant DP microstructure was obtained in CHCL are discussed elsewhere. The objective of CAS process was to obtain core- and shell-like DP microstructure having martensite packets surrounded by three-dimensional ferrite network/channel. The underlying phenomenon of the evolution of such microstructure for CAS process, as shown in Figure 1, is reported elsewhere. | The annealing process included (ii) the continuous heating and cooling resulting in modified DP microstructure (CHCL). In the first stage, heating was continued up to 710 °C (983.15 °K) at a heating rate of 5 deg/s. In the second stage, the slower heating rate of 1 deg/s was employed to reach 790 °C (1063.15 °K). In the third stage, heating to 840 °C (1113.15 °K) was conducted at a heating rate of 2 deg/s. Finally, the cooling route similar to that of CAL process was followed. The metallurgical attributes by which the resultant DP microstructure was obtained in CHCL are discussed elsewhere. The objective of CAS process was to obtain core- and shell-like DP microstructure having martensite packets surrounded by three-dimensional ferrite network/channel. The underlying phenomenon of the evolution of such microstructure for CAS process, as shown in Figure 1, is reported elsewhere.
10.1016/j.msea.2021.141594 |  |  | 1 | Mechanical properties of experimental steels and other steels used for comparison. |  |  | R860-C | UTS/MPA | 1109 | MPa | YS/MPa | 790 | MPa | TEL/% | 14.4 | % | 0 | 0 | 0.11 | 0 | 0 | 0 | 0 | 0 | 0 | 1.54 | 0 | 0 | 0 | 0 | 0.02 | 0 | 0 | 1.99 | 0 | 0 | 0 | 0 | 0 | 0 | 0 | 0 | 0 | 0 | 0 | 0 | 0 | 0 | 0 | 0 | 0 | 0 |  |  | A 100 kg ingot was cast using a vacuum furnace and hot forged into billets with transverse dimension of 60 mm × 30 mm. Prior to rolling, dilatometry experiment was carried out using DIL805 A/D dilatometer to investigate the feasibility of introduction of ferrite and to define TMCP parameters. The cylindrical samples of dimensions φ 5 mm × 10 mm were prepared from billets. After homogenization at 1200 °C for 3 min, the samples were air-cooled to 1050 °C for first compression (true strain of 0.18 and strain rate of 1 s-1), and then air-cooled to specific temperature (900/850/800/750/720 °C) for second compression (true strain of 0.47 and strain rate of 1 s-1). This was followed by air cooling of samples at a rate of 5 °C/s to room temperature. A sample without deformation at 1200 °C was directly air-cooled to room temperature for comparison. Fig. 1 illustrates the schematic of TMCP. 30 mm thick billets were reheated to 1200 °C for 2 h, followed by two stage controlled rolling using a laboratory rolling mill. First, the billets were rolled to an intermediate thickness of 12 mm via 3 passes. After air cooling to specific temperature (860 °C), the intermediate billets were rolled to 3 mm thick sheets via 5 passes. For comparison, the sheet with secondary rolling temperature of 750 °C was air-cooled directly to room temperature after rolling. | A 100 kg ingot was cast using a vacuum furnace and hot forged into billets with transverse dimension of 60 mm × 30 mm. Prior to rolling, dilatometry experiment was carried out using DIL805 A/D dilatometer to investigate the feasibility of introduction of ferrite and to define TMCP parameters. The cylindrical samples of dimensions φ 5 mm × 10 mm were prepared from billets. After homogenization at 1200 °C for 3 min, the samples were air-cooled to 1050 °C for first compression (true strain of 0.18 and strain rate of 1 s-1), and then air-cooled to specific temperature (900/850/800/750/720 °C) for second compression (true strain of 0.47 and strain rate of 1 s-1). This was followed by air cooling of samples at a rate of 5 °C/s to room temperature. A sample without deformation at 1200 °C was directly air-cooled to room temperature for comparison. Fig. 1 illustrates the schematic of TMCP. 30 mm thick billets were reheated to 1200 °C for 2 h, followed by two stage controlled rolling using a laboratory rolling mill. First, the billets were rolled to an intermediate thickness of 12 mm via 3 passes. After air cooling to specific temperature (860 °C), the intermediate billets were rolled to 3 mm thick sheets via 5 passes. For comparison, the sheet with secondary rolling temperature of 750 °C was air-cooled directly to room temperature after rolling.
10.1016/j.msea.2021.141594 |  |  | 1 | Mechanical properties of experimental steels and other steels used for comparison. |  |  | R820-C | UTS/MPA | 1069 | MPa | YS/MPa | 605 | MPa | TEL/% | 17.1 | % | 0 | 0 | 0.11 | 0 | 0 | 0 | 0 | 0 | 0 | 1.54 | 0 | 0 | 0 | 0 | 0.02 | 0 | 0 | 1.99 | 0 | 0 | 0 | 0 | 0 | 0 | 0 | 0 | 0 | 0 | 0 | 0 | 0 | 0 | 0 | 0 | 0 | 0 |  |  | A 100 kg ingot was cast using a vacuum furnace and hot forged into billets with transverse dimension of 60 mm × 30 mm. Prior to rolling, dilatometry experiment was carried out using DIL805 A/D dilatometer to investigate the feasibility of introduction of ferrite and to define TMCP parameters. The cylindrical samples of dimensions φ 5 mm × 10 mm were prepared from billets. After homogenization at 1200 °C for 3 min, the samples were air-cooled to 1050 °C for first compression (true strain of 0.18 and strain rate of 1 s-1), and then air-cooled to specific temperature (900/850/800/750/720 °C) for second compression (true strain of 0.47 and strain rate of 1 s-1). This was followed by air cooling of samples at a rate of 5 °C/s to room temperature. A sample without deformation at 1200 °C was directly air-cooled to room temperature for comparison. Fig. 1 illustrates the schematic of TMCP. 30 mm thick billets were reheated to 1200 °C for 2 h, followed by two stage controlled rolling using a laboratory rolling mill. First, the billets were rolled to an intermediate thickness of 12 mm via 3 passes. After air cooling to specific temperature (820 °C), the intermediate billets were rolled to 3 mm thick sheets via 5 passes. For comparison, the sheet with secondary rolling temperature of 750 °C was air-cooled directly to room temperature after rolling. | A 100 kg ingot was cast using a vacuum furnace and hot forged into billets with transverse dimension of 60 mm × 30 mm. Prior to rolling, dilatometry experiment was carried out using DIL805 A/D dilatometer to investigate the feasibility of introduction of ferrite and to define TMCP parameters. The cylindrical samples of dimensions φ 5 mm × 10 mm were prepared from billets. After homogenization at 1200 °C for 3 min, the samples were air-cooled to 1050 °C for first compression (true strain of 0.18 and strain rate of 1 s-1), and then air-cooled to specific temperature (900/850/800/750/720 °C) for second compression (true strain of 0.47 and strain rate of 1 s-1). This was followed by air cooling of samples at a rate of 5 °C/s to room temperature. A sample without deformation at 1200 °C was directly air-cooled to room temperature for comparison. Fig. 1 illustrates the schematic of TMCP. 30 mm thick billets were reheated to 1200 °C for 2 h, followed by two stage controlled rolling using a laboratory rolling mill. First, the billets were rolled to an intermediate thickness of 12 mm via 3 passes. After air cooling to specific temperature (820 °C), the intermediate billets were rolled to 3 mm thick sheets via 5 passes. For comparison, the sheet with secondary rolling temperature of 750 °C was air-cooled directly to room temperature after rolling.
10.1016/j.msea.2021.141594 |  |  | 1 | Mechanical properties of experimental steels and other steels used for comparison. |  |  | R790-C | UTS/MPA | 1083 | MPa | YS/MPa | 720 | MPa | TEL/% | 15.2 | % | 0 | 0 | 0.11 | 0 | 0 | 0 | 0 | 0 | 0 | 1.54 | 0 | 0 | 0 | 0 | 0.02 | 0 | 0 | 1.99 | 0 | 0 | 0 | 0 | 0 | 0 | 0 | 0 | 0 | 0 | 0 | 0 | 0 | 0 | 0 | 0 | 0 | 0 |  |  | A 100 kg ingot was cast using a vacuum furnace and hot forged into billets with transverse dimension of 60 mm × 30 mm. Prior to rolling, dilatometry experiment was carried out using DIL805 A/D dilatometer to investigate the feasibility of introduction of ferrite and to define TMCP parameters. The cylindrical samples of dimensions φ 5 mm × 10 mm were prepared from billets. After homogenization at 1200 °C for 3 min, the samples were air-cooled to 1050 °C for first compression (true strain of 0.18 and strain rate of 1 s-1), and then air-cooled to specific temperature (900/850/800/750/720 °C) for second compression (true strain of 0.47 and strain rate of 1 s-1). This was followed by air cooling of samples at a rate of 5 °C/s to room temperature. A sample without deformation at 1200 °C was directly air-cooled to room temperature for comparison. Fig. 1 illustrates the schematic of TMCP. 30 mm thick billets were reheated to 1200 °C for 2 h, followed by two stage controlled rolling using a laboratory rolling mill. First, the billets were rolled to an intermediate thickness of 12 mm via 3 passes. After air cooling to specific temperature (790 °C), the intermediate billets were rolled to 3 mm thick sheets via 5 passes. For comparison, the sheet with secondary rolling temperature of 750 °C was air-cooled directly to room temperature after rolling. | A 100 kg ingot was cast using a vacuum furnace and hot forged into billets with transverse dimension of 60 mm × 30 mm. Prior to rolling, dilatometry experiment was carried out using DIL805 A/D dilatometer to investigate the feasibility of introduction of ferrite and to define TMCP parameters. The cylindrical samples of dimensions φ 5 mm × 10 mm were prepared from billets. After homogenization at 1200 °C for 3 min, the samples were air-cooled to 1050 °C for first compression (true strain of 0.18 and strain rate of 1 s-1), and then air-cooled to specific temperature (900/850/800/750/720 °C) for second compression (true strain of 0.47 and strain rate of 1 s-1). This was followed by air cooling of samples at a rate of 5 °C/s to room temperature. A sample without deformation at 1200 °C was directly air-cooled to room temperature for comparison. Fig. 1 illustrates the schematic of TMCP. 30 mm thick billets were reheated to 1200 °C for 2 h, followed by two stage controlled rolling using a laboratory rolling mill. First, the billets were rolled to an intermediate thickness of 12 mm via 3 passes. After air cooling to specific temperature (790 °C), the intermediate billets were rolled to 3 mm thick sheets via 5 passes. For comparison, the sheet with secondary rolling temperature of 750 °C was air-cooled directly to room temperature after rolling.
10.1016/j.msea.2021.141594 |  |  | 1 | Mechanical properties of experimental steels and other steels used for comparison. |  |  | R760-C | UTS/MPA | 1101 | MPa | YS/MPa | 795 | MPa | TEL/% | 13 | % | 0 | 0 | 0.11 | 0 | 0 | 0 | 0 | 0 | 0 | 1.54 | 0 | 0 | 0 | 0 | 0.02 | 0 | 0 | 1.99 | 0 | 0 | 0 | 0 | 0 | 0 | 0 | 0 | 0 | 0 | 0 | 0 | 0 | 0 | 0 | 0 | 0 | 0 |  |  | A 100 kg ingot was cast using a vacuum furnace and hot forged into billets with transverse dimension of 60 mm × 30 mm. Prior to rolling, dilatometry experiment was carried out using DIL805 A/D dilatometer to investigate the feasibility of introduction of ferrite and to define TMCP parameters. The cylindrical samples of dimensions φ 5 mm × 10 mm were prepared from billets. After homogenization at 1200 °C for 3 min, the samples were air-cooled to 1050 °C for first compression (true strain of 0.18 and strain rate of 1 s-1), and then air-cooled to specific temperature (900/850/800/750/720 °C) for second compression (true strain of 0.47 and strain rate of 1 s-1). This was followed by air cooling of samples at a rate of 5 °C/s to room temperature. A sample without deformation at 1200 °C was directly air-cooled to room temperature for comparison. Fig. 1 illustrates the schematic of TMCP. 30 mm thick billets were reheated to 1200 °C for 2 h, followed by two stage controlled rolling using a laboratory rolling mill. First, the billets were rolled to an intermediate thickness of 12 mm via 3 passes. After air cooling to specific temperature (760 °C), the intermediate billets were rolled to 3 mm thick sheets via 5 passes. For comparison, the sheet with secondary rolling temperature of 750 °C was air-cooled directly to room temperature after rolling. | A 100 kg ingot was cast using a vacuum furnace and hot forged into billets with transverse dimension of 60 mm × 30 mm. Prior to rolling, dilatometry experiment was carried out using DIL805 A/D dilatometer to investigate the feasibility of introduction of ferrite and to define TMCP parameters. The cylindrical samples of dimensions φ 5 mm × 10 mm were prepared from billets. After homogenization at 1200 °C for 3 min, the samples were air-cooled to 1050 °C for first compression (true strain of 0.18 and strain rate of 1 s-1), and then air-cooled to specific temperature (900/850/800/750/720 °C) for second compression (true strain of 0.47 and strain rate of 1 s-1). This was followed by air cooling of samples at a rate of 5 °C/s to room temperature. A sample without deformation at 1200 °C was directly air-cooled to room temperature for comparison. Fig. 1 illustrates the schematic of TMCP. 30 mm thick billets were reheated to 1200 °C for 2 h, followed by two stage controlled rolling using a laboratory rolling mill. First, the billets were rolled to an intermediate thickness of 12 mm via 3 passes. After air cooling to specific temperature (760 °C), the intermediate billets were rolled to 3 mm thick sheets via 5 passes. For comparison, the sheet with secondary rolling temperature of 750 °C was air-cooled directly to room temperature after rolling.
10.1016/j.msea.2021.141594 |  |  | 1 | Mechanical properties of experimental steels and other steels used for comparison. |  |  | R750-A | UTS/MPA | 1031 | MPa | YS/MPa | 555 | MPa | TEL/% | 19.8 | % | 0 | 0 | 0.11 | 0 | 0 | 0 | 0 | 0 | 0 | 1.54 | 0 | 0 | 0 | 0 | 0.02 | 0 | 0 | 1.99 | 0 | 0 | 0 | 0 | 0 | 0 | 0 | 0 | 0 | 0 | 0 | 0 | 0 | 0 | 0 | 0 | 0 | 0 |  |  | A 100 kg ingot was cast using a vacuum furnace and hot forged into billets with transverse dimension of 60 mm × 30 mm. Prior to rolling, dilatometry experiment was carried out using DIL805 A/D dilatometer to investigate the feasibility of introduction of ferrite and to define TMCP parameters. The cylindrical samples of dimensions φ 5 mm × 10 mm were prepared from billets. After homogenization at 1200 °C for 3 min, the samples were air-cooled to 1050 °C for first compression (true strain of 0.18 and strain rate of 1 s-1), and then air-cooled to specific temperature (900/850/800/750/720 °C) for second compression (true strain of 0.47 and strain rate of 1 s-1). This was followed by air cooling of samples at a rate of 5 °C/s to room temperature. A sample without deformation at 1200 °C was directly air-cooled to room temperature for comparison. Fig. 1 illustrates the schematic of TMCP. 30 mm thick billets were reheated to 1200 °C for 2 h, followed by two stage controlled rolling using a laboratory rolling mill. First, the billets were rolled to an intermediate thickness of 12 mm via 3 passes. After air cooling to specific temperature (750 °C), the intermediate billets were rolled to 3 mm thick sheets via 5 passes. For comparison, the sheet with secondary rolling temperature of 750 °C was air-cooled directly to room temperature after rolling. | A 100 kg ingot was cast using a vacuum furnace and hot forged into billets with transverse dimension of 60 mm × 30 mm. Prior to rolling, dilatometry experiment was carried out using DIL805 A/D dilatometer to investigate the feasibility of introduction of ferrite and to define TMCP parameters. The cylindrical samples of dimensions φ 5 mm × 10 mm were prepared from billets. After homogenization at 1200 °C for 3 min, the samples were air-cooled to 1050 °C for first compression (true strain of 0.18 and strain rate of 1 s-1), and then air-cooled to specific temperature (900/850/800/750/720 °C) for second compression (true strain of 0.47 and strain rate of 1 s-1). This was followed by air cooling of samples at a rate of 5 °C/s to room temperature. A sample without deformation at 1200 °C was directly air-cooled to room temperature for comparison. Fig. 1 illustrates the schematic of TMCP. 30 mm thick billets were reheated to 1200 °C for 2 h, followed by two stage controlled rolling using a laboratory rolling mill. First, the billets were rolled to an intermediate thickness of 12 mm via 3 passes. After air cooling to specific temperature (750 °C), the intermediate billets were rolled to 3 mm thick sheets via 5 passes. For comparison, the sheet with secondary rolling temperature of 750 °C was air-cooled directly to room temperature after rolling.
10.1016/j.matdes.2013.08.103 |  |  | 1 | Mechanical properties of as-cast low-alloyed high strength steels by different heat treatment paths. |  |  | QQT | Tensile strength (MPa) | 860 | MPa | Yielding strength (MPa) | 737 | MPa | Elongation to failure (%) | 14 | % | 0 | 0.0011 | 0.125 | 0 | 0 | 0 | 0 | 0 | 0.014 | 0.25 | 0.0051 | 0.0054 | 0 | 0 | 0.05 | 0 | 0.7 | 1.15 | 0 | 0 | 0.7 | 0.7 | 0 | 0 | 0 | 0 | 0.05 | 0.7 | 0 | 0 | 0 | 0 | 0 | 0 | 0 | 0 |  |  | The specimens with the size of 11mm×11mm×70mm for heat treatments were obtained from the radius in half of the as-cast ingot. All the specimens were heated in a box-type electric resistance furnace at 950°C, followed by water quenching. After that, the specimens were reheated to 800°C and then quenched to water, and finally tempered at 500°C. The details of heat treatment processes used in this investigation are described in Fig. 1 . For further microstructural analysis, several slices about 0.35mm thickness were cut by wire-electrode cutting, followed by thinning to a thickness of about 0.04-0.05mm through mechanical method. | The specimens with the size of 11mm×11mm×70mm for heat treatments were obtained from the radius in half of the as-cast ingot. All the specimens were heated in a box-type electric resistance furnace at 950°C, followed by water quenching. After that, the specimens were reheated to 800°C and then quenched to water, and finally tempered at 500°C. The details of heat treatment processes used in this investigation are described in Fig. 1 . For further microstructural analysis, several slices about 0.35mm thickness were cut by wire-electrode cutting, followed by thinning to a thickness of about 0.04-0.05mm through mechanical method.
10.1016/j.matdes.2013.08.103 |  |  | 1 | Mechanical properties of as-cast low-alloyed high strength steels by different heat treatment paths. |  |  | QNT | Tensile strength (MPa) | 743 | MPa | Yielding strength (MPa) | 556 | MPa | Elongation to failure (%) | 19.4 | % | 0 | 0.0011 | 0.125 | 0 | 0 | 0 | 0 | 0 | 0.014 | 0.25 | 0.0051 | 0.0054 | 0 | 0 | 0.05 | 0 | 0.7 | 1.15 | 0 | 0 | 0.7 | 0.7 | 0 | 0 | 0 | 0 | 0.05 | 0.7 | 0 | 0 | 0 | 0 | 0 | 0 | 0 | 0 |  |  | The specimens with the size of 11mm×11mm×70mm for heat treatments were obtained from the radius in half of the as-cast ingot. All the specimens were heated in a box-type electric resistance furnace at 950°C, followed by water quenching. After that, the specimens were reheated to 800°C and then cooled in the air, and finally tempered at 500°C. The details of heat treatment processes used in this investigation are described in Fig. 1 . For further microstructural analysis, several slices about 0.35mm thickness were cut by wire-electrode cutting, followed by thinning to a thickness of about 0.04-0.05mm through mechanical method. | The specimens with the size of 11mm×11mm×70mm for heat treatments were obtained from the radius in half of the as-cast ingot. All the specimens were heated in a box-type electric resistance furnace at 950°C, followed by water quenching. After that, the specimens were reheated to 800°C and then cooled in the air, and finally tempered at 500°C. The details of heat treatment processes used in this investigation are described in Fig. 1 . For further microstructural analysis, several slices about 0.35mm thickness were cut by wire-electrode cutting, followed by thinning to a thickness of about 0.04-0.05mm through mechanical method.
10.1016/j.msea.2016.08.058 |  |  | 1 | The yield strength (YS), ultimate tensile strength (UTS), elongation (EL) and reduction in area (RA) for the 316L-Cu SS at different states. |  |  | Solid solution | UTS (MPa) | 635.9 | MPa | YS (MPa) | 305.2 | MPa | EL (%) | 41.2 | % | 0 | 0 | 0.016 | 0.14 | 0 | 0 | 0 | 0 | 0 | 0 | 0.0005 | 0.001 | 0 | 0 | 0 | 0 | 18.18 | 0 | 0 | 0 | 14.5 | 4.36 | 0 | 0 | 0 | 0 | 0 | 3.02 | 0 | 0 | 0 | 0 | 0 | 0 | 0 | 0 |  |  | An experimental Cu-bearing 316L austenitic stainless steel (SS) used in this study was melted in a 25kg vacuum induction melting furnace. The chemical compositions of the 316L-Cu SS are as follows (wt.%): 0.016 C, 0.005 P, 0.001 S, 18.18 Cr, 14.5 Ni, 3.02 Mo, 0.14 N, 4.36 Cu, and Fe in balance. The as-cast ingot was forged through multiple passes at 1100±20°C, resulting in an ingot bar of 25mm in diameter. Specimens for testing and observation were solution-treated at 1100°C for 30min. | An experimental Cu-bearing 316L austenitic stainless steel (SS) used in this study was melted in a 25kg vacuum induction melting furnace. The chemical compositions of the 316L-Cu SS are as follows (wt.%): 0.016 C, 0.005 P, 0.001 S, 18.18 Cr, 14.5 Ni, 3.02 Mo, 0.14 N, 4.36 Cu, and Fe in balance. The as-cast ingot was forged through multiple passes at 1100±20°C, resulting in an ingot bar of 25mm in diameter. Specimens for testing and observation were solution-treated at 1100°C for 30min.
10.1016/j.msea.2016.08.058 |  |  | 1 | The yield strength (YS), ultimate tensile strength (UTS), elongation (EL) and reduction in area (RA) for the 316L-Cu SS at different states. |  |  | 700degC/20min | UTS (MPa) | 660.4 | MPa | YS (MPa) | 318.3 | MPa | EL (%) | 44.3 | % | 0 | 0 | 0.016 | 0.14 | 0 | 0 | 0 | 0 | 0 | 0 | 0.0005 | 0.001 | 0 | 0 | 0 | 0 | 18.18 | 0 | 0 | 0 | 14.5 | 4.36 | 0 | 0 | 0 | 0 | 0 | 3.02 | 0 | 0 | 0 | 0 | 0 | 0 | 0 | 0 |  |  | An experimental Cu-bearing 316L austenitic stainless steel (SS) used in this study was melted in a 25kg vacuum induction melting furnace. The chemical compositions of the 316L-Cu SS are as follows (wt.%): 0.016 C, 0.005 P, 0.001 S, 18.18 Cr, 14.5 Ni, 3.02 Mo, 0.14 N, 4.36 Cu, and Fe in balance. The as-cast ingot was forged through multiple passes at 1100±20°C, resulting in an ingot bar of 25mm in diameter. Specimens for testing and observation were solution-treated at 1100°C for 30min, followed by water quenching, and then aged isothermally at 700°C for 20min. | An experimental Cu-bearing 316L austenitic stainless steel (SS) used in this study was melted in a 25kg vacuum induction melting furnace. The chemical compositions of the 316L-Cu SS are as follows (wt.%): 0.016 C, 0.005 P, 0.001 S, 18.18 Cr, 14.5 Ni, 3.02 Mo, 0.14 N, 4.36 Cu, and Fe in balance. The as-cast ingot was forged through multiple passes at 1100±20°C, resulting in an ingot bar of 25mm in diameter. Specimens for testing and observation were solution-treated at 1100°C for 30min, followed by water quenching, and then aged isothermally at 700°C for 20min.
10.1016/j.msea.2016.08.058 |  |  | 1 | The yield strength (YS), ultimate tensile strength (UTS), elongation (EL) and reduction in area (RA) for the 316L-Cu SS at different states. |  |  | 700degC/3h | UTS (MPa) | 663.5 | MPa | YS (MPa) | 316.4 | MPa | EL (%) | 45.5 | % | 0 | 0 | 0.016 | 0.14 | 0 | 0 | 0 | 0 | 0 | 0 | 0.0005 | 0.001 | 0 | 0 | 0 | 0 | 18.18 | 0 | 0 | 0 | 14.5 | 4.36 | 0 | 0 | 0 | 0 | 0 | 3.02 | 0 | 0 | 0 | 0 | 0 | 0 | 0 | 0 |  |  | An experimental Cu-bearing 316L austenitic stainless steel (SS) used in this study was melted in a 25kg vacuum induction melting furnace. The chemical compositions of the 316L-Cu SS are as follows (wt.%): 0.016 C, 0.005 P, 0.001 S, 18.18 Cr, 14.5 Ni, 3.02 Mo, 0.14 N, 4.36 Cu, and Fe in balance. The as-cast ingot was forged through multiple passes at 1100±20°C, resulting in an ingot bar of 25mm in diameter. Specimens for testing and observation were solution-treated at 1100°C for 30min, followed by water quenching, and then aged isothermally at 700°C for 3h. | An experimental Cu-bearing 316L austenitic stainless steel (SS) used in this study was melted in a 25kg vacuum induction melting furnace. The chemical compositions of the 316L-Cu SS are as follows (wt.%): 0.016 C, 0.005 P, 0.001 S, 18.18 Cr, 14.5 Ni, 3.02 Mo, 0.14 N, 4.36 Cu, and Fe in balance. The as-cast ingot was forged through multiple passes at 1100±20°C, resulting in an ingot bar of 25mm in diameter. Specimens for testing and observation were solution-treated at 1100°C for 30min, followed by water quenching, and then aged isothermally at 700°C for 3h.
10.1016/j.msea.2016.08.058 |  |  | 1 | The yield strength (YS), ultimate tensile strength (UTS), elongation (EL) and reduction in area (RA) for the 316L-Cu SS at different states. |  |  | 700degC/6h | UTS (MPa) | 664.2 | MPa | YS (MPa) | 320.9 | MPa | EL (%) | 48.9 | % | 0 | 0 | 0.016 | 0.14 | 0 | 0 | 0 | 0 | 0 | 0 | 0.0005 | 0.001 | 0 | 0 | 0 | 0 | 18.18 | 0 | 0 | 0 | 14.5 | 4.36 | 0 | 0 | 0 | 0 | 0 | 3.02 | 0 | 0 | 0 | 0 | 0 | 0 | 0 | 0 |  |  | An experimental Cu-bearing 316L austenitic stainless steel (SS) used in this study was melted in a 25kg vacuum induction melting furnace. The chemical compositions of the 316L-Cu SS are as follows (wt.%): 0.016 C, 0.005 P, 0.001 S, 18.18 Cr, 14.5 Ni, 3.02 Mo, 0.14 N, 4.36 Cu, and Fe in balance. The as-cast ingot was forged through multiple passes at 1100±20°C, resulting in an ingot bar of 25mm in diameter. Specimens for testing and observation were solution-treated at 1100°C for 30min, followed by water quenching, and then aged isothermally at 700°C for 6h. | An experimental Cu-bearing 316L austenitic stainless steel (SS) used in this study was melted in a 25kg vacuum induction melting furnace. The chemical compositions of the 316L-Cu SS are as follows (wt.%): 0.016 C, 0.005 P, 0.001 S, 18.18 Cr, 14.5 Ni, 3.02 Mo, 0.14 N, 4.36 Cu, and Fe in balance. The as-cast ingot was forged through multiple passes at 1100±20°C, resulting in an ingot bar of 25mm in diameter. Specimens for testing and observation were solution-treated at 1100°C for 30min, followed by water quenching, and then aged isothermally at 700°C for 6h.
10.1016/j.msea.2016.08.058 |  |  | 1 | The yield strength (YS), ultimate tensile strength (UTS), elongation (EL) and reduction in area (RA) for the 316L-Cu SS at different states. |  |  | 700degC/15h | UTS (MPa) | 661.9 | MPa | YS (MPa) | 319.8 | MPa | EL (%) | 46.1 | % | 0 | 0 | 0.016 | 0.14 | 0 | 0 | 0 | 0 | 0 | 0 | 0.0005 | 0.001 | 0 | 0 | 0 | 0 | 18.18 | 0 | 0 | 0 | 14.5 | 4.36 | 0 | 0 | 0 | 0 | 0 | 3.02 | 0 | 0 | 0 | 0 | 0 | 0 | 0 | 0 |  |  | An experimental Cu-bearing 316L austenitic stainless steel (SS) used in this study was melted in a 25kg vacuum induction melting furnace. The chemical compositions of the 316L-Cu SS are as follows (wt.%): 0.016 C, 0.005 P, 0.001 S, 18.18 Cr, 14.5 Ni, 3.02 Mo, 0.14 N, 4.36 Cu, and Fe in balance. The as-cast ingot was forged through multiple passes at 1100±20°C, resulting in an ingot bar of 25mm in diameter. Specimens for testing and observation were solution-treated at 1100°C for 30min, followed by water quenching, and then aged isothermally at 700°C for 15h. | An experimental Cu-bearing 316L austenitic stainless steel (SS) used in this study was melted in a 25kg vacuum induction melting furnace. The chemical compositions of the 316L-Cu SS are as follows (wt.%): 0.016 C, 0.005 P, 0.001 S, 18.18 Cr, 14.5 Ni, 3.02 Mo, 0.14 N, 4.36 Cu, and Fe in balance. The as-cast ingot was forged through multiple passes at 1100±20°C, resulting in an ingot bar of 25mm in diameter. Specimens for testing and observation were solution-treated at 1100°C for 30min, followed by water quenching, and then aged isothermally at 700°C for 15h.
10.1016/j.msea.2015.08.018 |  |  | 1 | Results of tensile test. |  |  | AN | Ultimate tensile strength (MPa) | 740 | MPa | Yield strength (MPa) | 358 | MPa | % Elongation | 21 | % | 0 | 0 | 0.79 | 0 | 0 | 0 | 0 | 0 | 0.0006 | 0.33 | 0.023 | 0.005 | 0 | 0 | 0 | 0 | 0.1 | 0.73 | 0 | 0 | 0.07 | 0 | 0 | 0 | 0 | 0 | 0 | 0.03 | 0 | 0 | 0 | 0 | 0 | 0 | 0 | 0 |  |  | Initially, hot rolled bars (dimension: 80 mm ∅ × 140 mm ) of this steel were subjected to full annealing treatment at 775°C for 1h 20min with furnace cooling. This annealed steel was considered as the as-received material for present research investigation. The bars of dimension 112mm×14mm×10mm were machined out from the annealed steel bar. | Initially, hot rolled bars (dimension: 80 mm ∅ × 140 mm ) of this steel were subjected to full annealing treatment at 775°C for 1h 20min with furnace cooling. This annealed steel was considered as the as-received material for present research investigation. The bars of dimension 112mm×14mm×10mm were machined out from the annealed steel bar.
10.1016/j.msea.2015.08.018 |  |  | 1 | Results of tensile test. |  |  | SDH-OQ-1 cycle | Ultimate tensile strength (MPa) | 865 | MPa | Yield strength (MPa) | 446 | MPa | % Elongation | 17 | % | 0 | 0 | 0.79 | 0 | 0 | 0 | 0 | 0 | 0.0006 | 0.33 | 0.023 | 0.005 | 0 | 0 | 0 | 0 | 0.1 | 0.73 | 0 | 0 | 0.07 | 0 | 0 | 0 | 0 | 0 | 0 | 0.03 | 0 | 0 | 0 | 0 | 0 | 0 | 0 | 0 |  |  | Initially, hot rolled bars (dimension: 80 mm ∅ × 140 mm ) of this steel were subjected to full annealing treatment at 775°C for 1h 20min with furnace cooling. This annealed steel was considered as the as-received material for present research investigation. The bars of dimension 112mm×14mm×10mm were machined out from the annealed steel bar. These steel bars were subjected to cyclic heat treatment for different number of cycles, viz. 1-cycle. Each cycle consisted of inserting the specimen in an electric resistance furnace at a temperature of 775°C (fully austenitic region) and holding for 6min (short duration), followed by oil quenching to the room temperature. | Initially, hot rolled bars (dimension: 80 mm ∅ × 140 mm ) of this steel were subjected to full annealing treatment at 775°C for 1h 20min with furnace cooling. This annealed steel was considered as the as-received material for present research investigation. The bars of dimension 112mm×14mm×10mm were machined out from the annealed steel bar. These steel bars were subjected to cyclic heat treatment for different number of cycles, viz. 1-cycle. Each cycle consisted of inserting the specimen in an electric resistance furnace at a temperature of 775°C (fully austenitic region) and holding for 6min (short duration), followed by oil quenching to the room temperature.
10.1016/j.msea.2015.08.018 |  |  | 1 | Results of tensile test. |  |  | SDH-OQ-2 cycle | Ultimate tensile strength (MPa) | 1310 | MPa | Yield strength (MPa) | 867 | MPa | % Elongation | 9 | % | 0 | 0 | 0.79 | 0 | 0 | 0 | 0 | 0 | 0.0006 | 0.33 | 0.023 | 0.005 | 0 | 0 | 0 | 0 | 0.1 | 0.73 | 0 | 0 | 0.07 | 0 | 0 | 0 | 0 | 0 | 0 | 0.03 | 0 | 0 | 0 | 0 | 0 | 0 | 0 | 0 |  |  | Initially, hot rolled bars (dimension: 80 mm ∅ × 140 mm ) of this steel were subjected to full annealing treatment at 775°C for 1h 20min with furnace cooling. This annealed steel was considered as the as-received material for present research investigation. The bars of dimension 112mm×14mm×10mm were machined out from the annealed steel bar. These steel bars were subjected to cyclic heat treatment for different number of cycles, viz. 2-cycle. Each cycle consisted of inserting the specimen in an electric resistance furnace at a temperature of 775°C (fully austenitic region) and holding for 6min (short duration), followed by oil quenching to the room temperature. | Initially, hot rolled bars (dimension: 80 mm ∅ × 140 mm ) of this steel were subjected to full annealing treatment at 775°C for 1h 20min with furnace cooling. This annealed steel was considered as the as-received material for present research investigation. The bars of dimension 112mm×14mm×10mm were machined out from the annealed steel bar. These steel bars were subjected to cyclic heat treatment for different number of cycles, viz. 2-cycle. Each cycle consisted of inserting the specimen in an electric resistance furnace at a temperature of 775°C (fully austenitic region) and holding for 6min (short duration), followed by oil quenching to the room temperature.
10.1016/j.msea.2015.08.018 |  |  | 1 | Results of tensile test. |  |  | SDH-OQ-3 cycle | Ultimate tensile strength (MPa) | 1609 | MPa | Yield strength (MPa) | 959 | MPa | % Elongation | 8 | % | 0 | 0 | 0.79 | 0 | 0 | 0 | 0 | 0 | 0.0006 | 0.33 | 0.023 | 0.005 | 0 | 0 | 0 | 0 | 0.1 | 0.73 | 0 | 0 | 0.07 | 0 | 0 | 0 | 0 | 0 | 0 | 0.03 | 0 | 0 | 0 | 0 | 0 | 0 | 0 | 0 |  |  | Initially, hot rolled bars (dimension: 80 mm ∅ × 140 mm ) of this steel were subjected to full annealing treatment at 775°C for 1h 20min with furnace cooling. This annealed steel was considered as the as-received material for present research investigation. The bars of dimension 112mm×14mm×10mm were machined out from the annealed steel bar. These steel bars were subjected to cyclic heat treatment for different number of cycles, viz. 3-cycle. Each cycle consisted of inserting the specimen in an electric resistance furnace at a temperature of 775°C (fully austenitic region) and holding for 6min (short duration), followed by oil quenching to the room temperature. | Initially, hot rolled bars (dimension: 80 mm ∅ × 140 mm ) of this steel were subjected to full annealing treatment at 775°C for 1h 20min with furnace cooling. This annealed steel was considered as the as-received material for present research investigation. The bars of dimension 112mm×14mm×10mm were machined out from the annealed steel bar. These steel bars were subjected to cyclic heat treatment for different number of cycles, viz. 3-cycle. Each cycle consisted of inserting the specimen in an electric resistance furnace at a temperature of 775°C (fully austenitic region) and holding for 6min (short duration), followed by oil quenching to the room temperature.
10.1016/j.msea.2015.08.018 |  |  | 1 | Results of tensile test. |  |  | SDH-OQ-3 cycle-TM | Ultimate tensile strength (MPa) | 1256 | MPa | Yield strength (MPa) | 841 | MPa | % Elongation | 13 | % | 0 | 0 | 0.79 | 0 | 0 | 0 | 0 | 0 | 0.0006 | 0.33 | 0.023 | 0.005 | 0 | 0 | 0 | 0 | 0.1 | 0.73 | 0 | 0 | 0.07 | 0 | 0 | 0 | 0 | 0 | 0 | 0.03 | 0 | 0 | 0 | 0 | 0 | 0 | 0 | 0 |  |  | Initially, hot rolled bars (dimension: 80 mm ∅ × 140 mm ) of this steel were subjected to full annealing treatment at 775°C for 1h 20min with furnace cooling. This annealed steel was considered as the as-received material for present research investigation. The bars of dimension 112mm×14mm×10mm were machined out from the annealed steel bar. These steel bars were subjected to cyclic heat treatment for different number of cycles, viz. 3-cycle. Each cycle consisted of inserting the specimen in an electric resistance furnace at a temperature of 775°C (fully austenitic region) and holding for 6min (short duration), followed by oil quenching to the room temperature. Another set of annealed steel bar was subjected to conventional hardening and tempering heat treatment as per standard literature . In this conventional heat treatment, at first the annealed steel bar was inserted in an electric resistance furnace at a temperature of 775°C (fully austenitic region), held for 1h and subsequently oil quenched to the room temperature. This hardened steel bar was then tempered at 300°C for 1h followed by air cooling. | Initially, hot rolled bars (dimension: 80 mm ∅ × 140 mm ) of this steel were subjected to full annealing treatment at 775°C for 1h 20min with furnace cooling. This annealed steel was considered as the as-received material for present research investigation. The bars of dimension 112mm×14mm×10mm were machined out from the annealed steel bar. These steel bars were subjected to cyclic heat treatment for different number of cycles, viz. 3-cycle. Each cycle consisted of inserting the specimen in an electric resistance furnace at a temperature of 775°C (fully austenitic region) and holding for 6min (short duration), followed by oil quenching to the room temperature. Another set of annealed steel bar was subjected to conventional hardening and tempering heat treatment as per standard literature . In this conventional heat treatment, at first the annealed steel bar was inserted in an electric resistance furnace at a temperature of 775°C (fully austenitic region), held for 1h and subsequently oil quenched to the room temperature. This hardened steel bar was then tempered at 300°C for 1h followed by air cooling.
10.1016/j.msea.2015.08.018 |  |  | 1 | Results of tensile test. |  |  | HD-TM | Ultimate tensile strength (MPa) | 1206 | MPa | Yield strength (MPa) | 825 | MPa | % Elongation | 9 | % | 0 | 0 | 0.79 | 0 | 0 | 0 | 0 | 0 | 0.0006 | 0.33 | 0.023 | 0.005 | 0 | 0 | 0 | 0 | 0.1 | 0.73 | 0 | 0 | 0.07 | 0 | 0 | 0 | 0 | 0 | 0 | 0.03 | 0 | 0 | 0 | 0 | 0 | 0 | 0 | 0 |  |  | Initially, hot rolled bars (dimension: 80 mm ∅ × 140 mm ) of this steel were subjected to full annealing treatment at 775°C for 1h 20min with furnace cooling. This annealed steel was considered as the as-received material for present research investigation. The bars of dimension 112mm×14mm×10mm were machined out from the annealed steel bar. Another set of annealed steel bar was subjected to conventional hardening and tempering heat treatment as per standard literature . In this conventional heat treatment, at first the annealed steel bar was inserted in an electric resistance furnace at a temperature of 775°C (fully austenitic region), held for 1h and subsequently oil quenched to the room temperature. This hardened steel bar was then tempered at 300°C for 1h followed by air cooling. | Initially, hot rolled bars (dimension: 80 mm ∅ × 140 mm ) of this steel were subjected to full annealing treatment at 775°C for 1h 20min with furnace cooling. This annealed steel was considered as the as-received material for present research investigation. The bars of dimension 112mm×14mm×10mm were machined out from the annealed steel bar. Another set of annealed steel bar was subjected to conventional hardening and tempering heat treatment as per standard literature . In this conventional heat treatment, at first the annealed steel bar was inserted in an electric resistance furnace at a temperature of 775°C (fully austenitic region), held for 1h and subsequently oil quenched to the room temperature. This hardened steel bar was then tempered at 300°C for 1h followed by air cooling.
10.1016/j.msea.2016.03.042 |  |  | 1 | Results of mechanical properties after different heat treatment processes |  |  | Q&P | UTS (MPa) | 1450 | MPa | YS (MPa) | 1245 | MPa | TEL (%) | 20.1 | % | 0 | 0 | 0.3 | 0 | 0 | 0 | 0 | 0 | 0 | 1.4 | 0 | 0 | 0 | 0 | 0 | 0 | 1.3 | 1.8 | 0 | 0 | 0 | 0 | 0 | 0 | 0 | 0 | 0 | 0.3 | 0 | 0 | 0 | 0 | 0 | 0 | 0 | 0 |  |  | The chemical composition of the experimental steel in this study is listed in Table 1. The casting ingots were melted in a vacuum induction furnace. After casting, the ingots were homogenized at 1200°C for 180min, and then hot forged into a billet with a width of 65mm and a thickness of 25mm. The samples were firstly heated at a heating rate of 10°C/s to 920°C and then held for 10min, followed by cooling to room temperature at a cooling rate of 60°C/s. The samples were treated by the Q&amp;P and Q-DP processes, as shown in Fig. 2. All samples were austenitized at 900°C for 20min, followed by salt bath quenching to a targeted temperature. For the Q&amp;P process, samples were quenched to 250 °C in a salt bath for 5min, and then transferred into another salt bath at 320°C for 40min and finally cooled down to ambient temperature in air. In order to relieve the residual stresses formed during air quenching stage, all samples were tempered at 280°C for 120min. | The chemical composition of the experimental steel in this study is listed in Table 1. The casting ingots were melted in a vacuum induction furnace. After casting, the ingots were homogenized at 1200°C for 180min, and then hot forged into a billet with a width of 65mm and a thickness of 25mm. The samples were firstly heated at a heating rate of 10°C/s to 920°C and then held for 10min, followed by cooling to room temperature at a cooling rate of 60°C/s. The samples were treated by the Q&amp;P and Q-DP processes, as shown in Fig. 2. All samples were austenitized at 900°C for 20min, followed by salt bath quenching to a targeted temperature. For the Q&amp;P process, samples were quenched to 250 °C in a salt bath for 5min, and then transferred into another salt bath at 320°C for 40min and finally cooled down to ambient temperature in air. In order to relieve the residual stresses formed during air quenching stage, all samples were tempered at 280°C for 120min.
10.1016/j.msea.2016.03.042 |  |  | 1 | Results of mechanical properties after different heat treatment processes |  |  | 190degC Q-DP | UTS (MPa) | 1550 | MPa | YS (MPa) | 1400 | MPa | TEL (%) | 17.6 | % | 0 | 0 | 0.3 | 0 | 0 | 0 | 0 | 0 | 0 | 1.4 | 0 | 0 | 0 | 0 | 0 | 0 | 1.3 | 1.8 | 0 | 0 | 0 | 0 | 0 | 0 | 0 | 0 | 0 | 0.3 | 0 | 0 | 0 | 0 | 0 | 0 | 0 | 0 |  |  | The chemical composition of the experimental steel in this study is listed in Table 1. The casting ingots were melted in a vacuum induction furnace. After casting, the ingots were homogenized at 1200°C for 180min, and then hot forged into a billet with a width of 65mm and a thickness of 25mm. The samples were firstly heated at a heating rate of 10°C/s to 920°C and then held for 10min, followed by cooling to room temperature at a cooling rate of 60°C/s. The samples were treated by the Q&amp;P and Q-DP processes, as shown in Fig. 2. All samples were austenitized at 900°C for 20min, followed by salt bath quenching to a targeted temperature. For the Q&amp;P process, samples were quenched to 250 °C in a salt bath for 5min, and then transferred into another salt bath at 320°C for 40min and finally cooled down to ambient temperature in air. For the Q-DP processes, samples were quenched to 190°C for 5min, respectively, followed by immediately transferred into another salt bath with dynamic start partitioning temperature of 320°C, then those samples were continuously cooled from 320°C to 260°C in 40min and eventually quenched by air. In order to relieve the residual stresses formed during air quenching stage, all samples were tempered at 280°C for 120min. | The chemical composition of the experimental steel in this study is listed in Table 1. The casting ingots were melted in a vacuum induction furnace. After casting, the ingots were homogenized at 1200°C for 180min, and then hot forged into a billet with a width of 65mm and a thickness of 25mm. The samples were firstly heated at a heating rate of 10°C/s to 920°C and then held for 10min, followed by cooling to room temperature at a cooling rate of 60°C/s. The samples were treated by the Q&amp;P and Q-DP processes, as shown in Fig. 2. All samples were austenitized at 900°C for 20min, followed by salt bath quenching to a targeted temperature. For the Q&amp;P process, samples were quenched to 250 °C in a salt bath for 5min, and then transferred into another salt bath at 320°C for 40min and finally cooled down to ambient temperature in air. For the Q-DP processes, samples were quenched to 190°C for 5min, respectively, followed by immediately transferred into another salt bath with dynamic start partitioning temperature of 320°C, then those samples were continuously cooled from 320°C to 260°C in 40min and eventually quenched by air. In order to relieve the residual stresses formed during air quenching stage, all samples were tempered at 280°C for 120min.
10.1016/j.msea.2016.03.042 |  |  | 1 | Results of mechanical properties after different heat treatment processes |  |  | 250degC Q-DP | UTS (MPa) | 1519 | MPa | YS (MPa) | 1336 | MPa | TEL (%) | 21.3 | % | 0 | 0 | 0.3 | 0 | 0 | 0 | 0 | 0 | 0 | 1.4 | 0 | 0 | 0 | 0 | 0 | 0 | 1.3 | 1.8 | 0 | 0 | 0 | 0 | 0 | 0 | 0 | 0 | 0 | 0.3 | 0 | 0 | 0 | 0 | 0 | 0 | 0 | 0 |  |  | The chemical composition of the experimental steel in this study is listed in Table 1. The casting ingots were melted in a vacuum induction furnace. After casting, the ingots were homogenized at 1200°C for 180min, and then hot forged into a billet with a width of 65mm and a thickness of 25mm. The samples were firstly heated at a heating rate of 10°C/s to 920°C and then held for 10min, followed by cooling to room temperature at a cooling rate of 60°C/s. The samples were treated by the Q&amp;P and Q-DP processes, as shown in Fig. 2. All samples were austenitized at 900°C for 20min, followed by salt bath quenching to a targeted temperature. For the Q&amp;P process, samples were quenched to 250 °C in a salt bath for 5min, and then transferred into another salt bath at 320°C for 40min and finally cooled down to ambient temperature in air. For the Q-DP processes, samples were quenched to 250°C for 5min, respectively, followed by immediately transferred into another salt bath with dynamic start partitioning temperature of 320°C, then those samples were continuously cooled from 320°C to 260°C in 40min and eventually quenched by air. In order to relieve the residual stresses formed during air quenching stage, all samples were tempered at 280°C for 120min. | The chemical composition of the experimental steel in this study is listed in Table 1. The casting ingots were melted in a vacuum induction furnace. After casting, the ingots were homogenized at 1200°C for 180min, and then hot forged into a billet with a width of 65mm and a thickness of 25mm. The samples were firstly heated at a heating rate of 10°C/s to 920°C and then held for 10min, followed by cooling to room temperature at a cooling rate of 60°C/s. The samples were treated by the Q&amp;P and Q-DP processes, as shown in Fig. 2. All samples were austenitized at 900°C for 20min, followed by salt bath quenching to a targeted temperature. For the Q&amp;P process, samples were quenched to 250 °C in a salt bath for 5min, and then transferred into another salt bath at 320°C for 40min and finally cooled down to ambient temperature in air. For the Q-DP processes, samples were quenched to 250°C for 5min, respectively, followed by immediately transferred into another salt bath with dynamic start partitioning temperature of 320°C, then those samples were continuously cooled from 320°C to 260°C in 40min and eventually quenched by air. In order to relieve the residual stresses formed during air quenching stage, all samples were tempered at 280°C for 120min.
10.1016/j.msea.2016.03.042 |  |  | 1 | Results of mechanical properties after different heat treatment processes |  |  | 280degC Q-DP | UTS (MPa) | 1509 | MPa | YS (MPa) | 1280 | MPa | TEL (%) | 19 | % | 0 | 0 | 0.3 | 0 | 0 | 0 | 0 | 0 | 0 | 1.4 | 0 | 0 | 0 | 0 | 0 | 0 | 1.3 | 1.8 | 0 | 0 | 0 | 0 | 0 | 0 | 0 | 0 | 0 | 0.3 | 0 | 0 | 0 | 0 | 0 | 0 | 0 | 0 |  |  | The chemical composition of the experimental steel in this study is listed in Table 1. The casting ingots were melted in a vacuum induction furnace. After casting, the ingots were homogenized at 1200°C for 180min, and then hot forged into a billet with a width of 65mm and a thickness of 25mm. The samples were firstly heated at a heating rate of 10°C/s to 920°C and then held for 10min, followed by cooling to room temperature at a cooling rate of 60°C/s. The samples were treated by the Q&amp;P and Q-DP processes, as shown in Fig. 2. All samples were austenitized at 900°C for 20min, followed by salt bath quenching to a targeted temperature. For the Q&amp;P process, samples were quenched to 250 °C in a salt bath for 5min, and then transferred into another salt bath at 320°C for 40min and finally cooled down to ambient temperature in air. For the Q-DP processes, samples were quenched to 280°C for 5min, respectively, followed by immediately transferred into another salt bath with dynamic start partitioning temperature of 320°C, then those samples were continuously cooled from 320°C to 260°C in 40min and eventually quenched by air. In order to relieve the residual stresses formed during air quenching stage, all samples were tempered at 280°C for 120min. | The chemical composition of the experimental steel in this study is listed in Table 1. The casting ingots were melted in a vacuum induction furnace. After casting, the ingots were homogenized at 1200°C for 180min, and then hot forged into a billet with a width of 65mm and a thickness of 25mm. The samples were firstly heated at a heating rate of 10°C/s to 920°C and then held for 10min, followed by cooling to room temperature at a cooling rate of 60°C/s. The samples were treated by the Q&amp;P and Q-DP processes, as shown in Fig. 2. All samples were austenitized at 900°C for 20min, followed by salt bath quenching to a targeted temperature. For the Q&amp;P process, samples were quenched to 250 °C in a salt bath for 5min, and then transferred into another salt bath at 320°C for 40min and finally cooled down to ambient temperature in air. For the Q-DP processes, samples were quenched to 280°C for 5min, respectively, followed by immediately transferred into another salt bath with dynamic start partitioning temperature of 320°C, then those samples were continuously cooled from 320°C to 260°C in 40min and eventually quenched by air. In order to relieve the residual stresses formed during air quenching stage, all samples were tempered at 280°C for 120min.
10.1016/j.matdes.2015.12.096 |  |  | 1 | Tensile properties of tested steels. |  |  | ER8 | Tensile strength/MPa | 945 | MPa | Yield strength/MPa | 610 | MPa | Elongation to fracture/% | 58.5 | % | 0 | 0 | 0.52 | 0 | 0 | 0 | 0 | 0 | 0 | 0.26 | 0.016 | 0.002 | 0 | 0 | 0 | 0 | 0.25 | 0.73 | 0 | 0 | 0 | 0 | 0 | 0 | 0 | 0 | 0 | 0 | 0 | 0 | 0 | 0 | 0 | 0 | 0 | 0 |  |  | To reveal prior austenite grain boundaries, the samples were austenitized at 860°C for 0.5h followed by water quenching. In this study, the wheel rim was austenitized at 860°C, cooled with a water spray and then tempered at 500°C. Then, the martensite is tempered at 500°C. The microstructure of wheel steel is composed of proeutectoid ferrite and pearlite. | To reveal prior austenite grain boundaries, the samples were austenitized at 860°C for 0.5h followed by water quenching. In this study, the wheel rim was austenitized at 860°C, cooled with a water spray and then tempered at 500°C. Then, the martensite is tempered at 500°C. The microstructure of wheel steel is composed of proeutectoid ferrite and pearlite.
10.1016/j.matdes.2015.12.096 |  |  | 1 | Tensile properties of tested steels. |  |  | ER9 | Tensile strength/MPa | 965 | MPa | Yield strength/MPa | 615 | MPa | Elongation to fracture/% | 55 | % | 0 | 0 | 0.57 | 0 | 0 | 0 | 0 | 0 | 0 | 0.26 | 0.007 | 0.002 | 0 | 0 | 0 | 0 | 0.26 | 0.73 | 0 | 0 | 0 | 0 | 0 | 0 | 0 | 0 | 0 | 0 | 0 | 0 | 0 | 0 | 0 | 0 | 0 | 0 |  |  | To reveal prior austenite grain boundaries, the samples were austenitized at 860°C for 0.5h followed by water quenching. In this study, the wheel rim was austenitized at 860°C, cooled with a water spray and then tempered at 500°C. Then, the martensite is tempered at 500°C. The microstructure of wheel steel is composed of proeutectoid ferrite and pearlite. | To reveal prior austenite grain boundaries, the samples were austenitized at 860°C for 0.5h followed by water quenching. In this study, the wheel rim was austenitized at 860°C, cooled with a water spray and then tempered at 500°C. Then, the martensite is tempered at 500°C. The microstructure of wheel steel is composed of proeutectoid ferrite and pearlite.
10.1016/j.matdes.2015.12.096 |  |  | 1 | Tensile properties of tested steels. |  |  | Improved | Tensile strength/MPa | 985 | MPa | Yield strength/MPa | 650 | MPa | Elongation to fracture/% | 59.3 | % | 0 | 0 | 0.52 | 0 | 0 | 0 | 0 | 0 | 0 | 0.93 | 0.009 | 0.001 | 0 | 0 | 0 | 0 | 0.04 | 0.93 | 0 | 0 | 0 | 0 | 0 | 0 | 0 | 0 | 0 | 0 | 0 | 0 | 0 | 0 | 0 | 0 | 0 | 0 |  |  | To reveal prior austenite grain boundaries, the samples were austenitized at 860°C for 0.5h followed by water quenching. In this study, the wheel rim was austenitized at 860°C, cooled with a water spray and then tempered at 500°C. Then, the martensite is tempered at 500°C. The microstructure of wheel steel is composed of proeutectoid ferrite and pearlite. | To reveal prior austenite grain boundaries, the samples were austenitized at 860°C for 0.5h followed by water quenching. In this study, the wheel rim was austenitized at 860°C, cooled with a water spray and then tempered at 500°C. Then, the martensite is tempered at 500°C. The microstructure of wheel steel is composed of proeutectoid ferrite and pearlite.
10.1016/j.jmatprotec.2012.09.021 |  |  | 1 | Effects of various processing conditions on yield strength, ultimate strength, and elongation of cast Cr-V-Mo steel (mean of five tests). |  |  | 50% predeformed; recrystallized | Ultimate strength (MPa) | 556 | MPa | Yield strength (MPa) | 436 | MPa | Elongation (%) | 9.6 | % | 0 | 0 | 0.36 | 0 | 0 | 0 | 0 | 0 | 0 | 0.94 | 0.014 | 0.003 | 0 | 0 | 0 | 0.8 | 5.26 | 0.47 | 0 | 0 | 0.06 | 0.09 | 0 | 0 | 0 | 0 | 0 | 1.2 | 0 | 0 | 0 | 0 | 0 | 0 | 0 | 0 |  |  | To improve the plasticity and homogeneity, the cast block was annealed at 850°C for 3h and then machined into rectangular specimens of 50mm length, 20mm width, and 10mm height. RAP(recrystallization and partial melting) entails two working steps: warm predeformation and partial melting. | To improve the plasticity and homogeneity, the cast block was annealed at 850°C for 3h and then machined into rectangular specimens of 50mm length, 20mm width, and 10mm height. RAP(recrystallization and partial melting) entails two working steps: warm predeformation and partial melting.
10.1016/j.jmatprotec.2012.09.021 |  |  | 1 | Effects of various processing conditions on yield strength, ultimate strength, and elongation of cast Cr-V-Mo steel (mean of five tests). |  |  | RAP with 50% predeformation and 50degC/s heating rate and 20s holding | Ultimate strength (MPa) | 585 | MPa | Yield strength (MPa) | 432 | MPa | Elongation (%) | 17.5 | % | 0 | 0 | 0.36 | 0 | 0 | 0 | 0 | 0 | 0 | 0.94 | 0.014 | 0.003 | 0 | 0 | 0 | 0.8 | 5.26 | 0.47 | 0 | 0 | 0.06 | 0.09 | 0 | 0 | 0 | 0 | 0 | 1.2 | 0 | 0 | 0 | 0 | 0 | 0 | 0 | 0 |  |  | To improve the plasticity and homogeneity, the cast block was annealed at 850°C for 3h and then machined into rectangular specimens of 50mm length, 20mm width, and 10mm height. RAP(recrystallization and partial melting) entails two working steps: warm predeformation and partial melting. | To improve the plasticity and homogeneity, the cast block was annealed at 850°C for 3h and then machined into rectangular specimens of 50mm length, 20mm width, and 10mm height. RAP(recrystallization and partial melting) entails two working steps: warm predeformation and partial melting.
10.1016/j.jmatprotec.2012.09.021 |  |  | 1 | Effects of various processing conditions on yield strength, ultimate strength, and elongation of cast Cr-V-Mo steel (mean of five tests). |  |  | RAP with 25% predeformation and 50degC/s heating rate and 20s holding | Ultimate strength (MPa) | 506 | MPa | Yield strength (MPa) | 284 | MPa | Elongation (%) | 7.8 | % | 0 | 0 | 0.36 | 0 | 0 | 0 | 0 | 0 | 0 | 0.94 | 0.014 | 0.003 | 0 | 0 | 0 | 0.8 | 5.26 | 0.47 | 0 | 0 | 0.06 | 0.09 | 0 | 0 | 0 | 0 | 0 | 1.2 | 0 | 0 | 0 | 0 | 0 | 0 | 0 | 0 |  |  | To improve the plasticity and homogeneity, the cast block was annealed at 850°C for 3h and then machined into rectangular specimens of 50mm length, 20mm width, and 10mm height. RAP(recrystallization and partial melting) entails two working steps: warm predeformation and partial melting. | To improve the plasticity and homogeneity, the cast block was annealed at 850°C for 3h and then machined into rectangular specimens of 50mm length, 20mm width, and 10mm height. RAP(recrystallization and partial melting) entails two working steps: warm predeformation and partial melting.
10.1016/j.jmatprotec.2012.09.021 |  |  | 1 | Effects of various processing conditions on yield strength, ultimate strength, and elongation of cast Cr-V-Mo steel (mean of five tests). |  |  | RAP with 50% predeformation and 20degC/s heating rate and 20s holding | Ultimate strength (MPa) | 564 | MPa | Yield strength (MPa) | 430 | MPa | Elongation (%) | 12.8 | % | 0 | 0 | 0.36 | 0 | 0 | 0 | 0 | 0 | 0 | 0.94 | 0.014 | 0.003 | 0 | 0 | 0 | 0.8 | 5.26 | 0.47 | 0 | 0 | 0.06 | 0.09 | 0 | 0 | 0 | 0 | 0 | 1.2 | 0 | 0 | 0 | 0 | 0 | 0 | 0 | 0 |  |  | To improve the plasticity and homogeneity, the cast block was annealed at 850°C for 3h and then machined into rectangular specimens of 50mm length, 20mm width, and 10mm height. RAP(recrystallization and partial melting) entails two working steps: warm predeformation and partial melting. | To improve the plasticity and homogeneity, the cast block was annealed at 850°C for 3h and then machined into rectangular specimens of 50mm length, 20mm width, and 10mm height. RAP(recrystallization and partial melting) entails two working steps: warm predeformation and partial melting.
10.1016/j.jmatprotec.2012.09.021 |  |  | 1 | Effects of various processing conditions on yield strength, ultimate strength, and elongation of cast Cr-V-Mo steel (mean of five tests). |  |  | RAP with 50% predeformation and 5degC/s heating rate and 20s holding | Ultimate strength (MPa) | 532 | MPa | Yield strength (MPa) | 428 | MPa | Elongation (%) | 10.4 | % | 0 | 0 | 0.36 | 0 | 0 | 0 | 0 | 0 | 0 | 0.94 | 0.014 | 0.003 | 0 | 0 | 0 | 0.8 | 5.26 | 0.47 | 0 | 0 | 0.06 | 0.09 | 0 | 0 | 0 | 0 | 0 | 1.2 | 0 | 0 | 0 | 0 | 0 | 0 | 0 | 0 |  |  | To improve the plasticity and homogeneity, the cast block was annealed at 850°C for 3h and then machined into rectangular specimens of 50mm length, 20mm width, and 10mm height. RAP(recrystallization and partial melting) entails two working steps: warm predeformation and partial melting. | To improve the plasticity and homogeneity, the cast block was annealed at 850°C for 3h and then machined into rectangular specimens of 50mm length, 20mm width, and 10mm height. RAP(recrystallization and partial melting) entails two working steps: warm predeformation and partial melting.
10.1016/j.jmatprotec.2012.09.021 |  |  | 1 | Effects of various processing conditions on yield strength, ultimate strength, and elongation of cast Cr-V-Mo steel (mean of five tests). |  |  | RAP with 50% predeformation and 50degC/s heating rate and 300s holding | Ultimate strength (MPa) | 518 | MPa | Yield strength (MPa) | 315 | MPa | Elongation (%) | 5.6 | % | 0 | 0 | 0.36 | 0 | 0 | 0 | 0 | 0 | 0 | 0.94 | 0.014 | 0.003 | 0 | 0 | 0 | 0.8 | 5.26 | 0.47 | 0 | 0 | 0.06 | 0.09 | 0 | 0 | 0 | 0 | 0 | 1.2 | 0 | 0 | 0 | 0 | 0 | 0 | 0 | 0 |  |  | To improve the plasticity and homogeneity, the cast block was annealed at 850°C for 3h and then machined into rectangular specimens of 50mm length, 20mm width, and 10mm height. RAP(recrystallization and partial melting) entails two working steps: warm predeformation and partial melting. | To improve the plasticity and homogeneity, the cast block was annealed at 850°C for 3h and then machined into rectangular specimens of 50mm length, 20mm width, and 10mm height. RAP(recrystallization and partial melting) entails two working steps: warm predeformation and partial melting.
10.1007/s11665-014-1235-x |  |  | 1 | Table 2 Tensile properties of specimens isothermally treated at different temperatures |  |  | 220 °C/24 h | Tensile strength, MPa | 1901 | MPa | Yield strength, MPa | 1791 | MPa | Elongation, % | 6.56 | % | 0 | 0 | 0.55 | 0 | 0 | 0 | 0 | 0 | 0 | 1.71 | 0.01 | 0.015 | 0 | 0 | 0 | 0 | 0.755 | 1.735 | 0 | 0 | 0 | 0 | 0 | 0 | 0 | 0 | 0 | 0 | 0 | 0 | 0 | 0 | 0 | 0 | 0 | 0 |  |  | Austenitization was performed by heating the specimen at about 0.75 °C/s to 900 °C where it was held for 30 min. After that, the specimens were cooled to the intended temperatures of isothermal transformation at about 20 °C/s, and immediately kept in a salt bath for different time, and then air cooled down to room temperature. For the temperatures of 220 °C, the holding time in the salt bath is 24 h. | Austenitization was performed by heating the specimen at about 0.75 °C/s to 900 °C where it was held for 30 min. After that, the specimens were cooled to the intended temperatures of isothermal transformation at about 20 °C/s, and immediately kept in a salt bath for different time, and then air cooled down to room temperature. For the temperatures of 220 °C, the holding time in the salt bath is 24 h.
10.1007/s11665-014-1235-x |  |  | 1 | Table 2 Tensile properties of specimens isothermally treated at different temperatures |  |  | 260 °C/10 h | Tensile strength, MPa | 1816 | MPa | Yield strength, MPa | 1702 | MPa | Elongation, % | 9.67 | % | 0 | 0 | 0.55 | 0 | 0 | 0 | 0 | 0 | 0 | 1.71 | 0.01 | 0.015 | 0 | 0 | 0 | 0 | 0.755 | 1.735 | 0 | 0 | 0 | 0 | 0 | 0 | 0 | 0 | 0 | 0 | 0 | 0 | 0 | 0 | 0 | 0 | 0 | 0 |  |  | Austenitization was performed by heating the specimen at about 0.75 °C/s to 900 °C where it was held for 30 min. After that, the specimens were cooled to the intended temperatures of isothermal transformation at about 20 °C/s, and immediately kept in a salt bath for different time, and then air cooled down to room temperature. At the higher temperature of 260 °C, a longer holding duration of 10 h is performed. | Austenitization was performed by heating the specimen at about 0.75 °C/s to 900 °C where it was held for 30 min. After that, the specimens were cooled to the intended temperatures of isothermal transformation at about 20 °C/s, and immediately kept in a salt bath for different time, and then air cooled down to room temperature. At the higher temperature of 260 °C, a longer holding duration of 10 h is performed.
10.1007/s11665-017-2988-9 |  |  | 1 | Table 2 Mechanical properties of as-received P92 steel and after various heat treatments performed on C&amp;F P92 steel |  |  | As-received | Tensile strength, MPa | 801 | MPa | Yield strength, MPa | 670 | MPa | % elongation | 16 | % | 0 | 0 | 0.101 | 0 | 0 | 0 | 0 | 0 | 0.023 | 0.48 | 0.007 | 0.003 | 0 | 0 | 0 | 0.24 | 9.09 | 0.58 | 0 | 0 | 0 | 0.025 | 0 | 0 | 0 | 0 | 0.073 | 0.422 | 0 | 0 | 0 | 0 | 0 | 1.865 | 0 | 0 |  |  | P92 steel is used in high-temperature service condition and supplied in normalizing and tempering (N&T) state. In the present study, P92 steel was supplied in cast and forged (C&F) state. The C&F P92 steel was subjected to normalizing and tempering treatment before put in service. The chemical composition of the as-received material is analyzed by using optical emission spectrometry as given in Table 1. The as-received plates of dimensions 200 mm × 100 mm × 10 mm have been received from Bharat Heavy Electricals Limited (BHEL), Haridwar. | P92 steel is used in high-temperature service condition and supplied in normalizing and tempering (N&T) state. In the present study, P92 steel was supplied in cast and forged (C&F) state. The C&F P92 steel was subjected to normalizing and tempering treatment before put in service. The chemical composition of the as-received material is analyzed by using optical emission spectrometry as given in Table 1. The as-received plates of dimensions 200 mm × 100 mm × 10 mm have been received from Bharat Heavy Electricals Limited (BHEL), Haridwar.
10.1007/s11665-017-2988-9 |  |  | 1 | Table 2 Mechanical properties of as-received P92 steel and after various heat treatments performed on C&amp;F P92 steel |  |  | N950 | Tensile strength, MPa | 1333 | MPa | Yield strength, MPa | 1255 | MPa | % elongation | 18 | % | 0 | 0 | 0.101 | 0 | 0 | 0 | 0 | 0 | 0.023 | 0.48 | 0.007 | 0.003 | 0 | 0 | 0 | 0.24 | 9.09 | 0.58 | 0 | 0 | 0 | 0.025 | 0 | 0 | 0 | 0 | 0.073 | 0.422 | 0 | 0 | 0 | 0 | 0 | 1.865 | 0 | 0 |  |  | P92 steel is used in high-temperature service condition and supplied in normalizing and tempering (N&T) state. In the present study, P92 steel was supplied in cast and forged (C&F) state. The C&F P92 steel was subjected to normalizing and tempering treatment before put in service. The chemical composition of the as-received material is analyzed by using optical emission spectrometry as given in Table 1. The as-received plates of dimensions 200 mm × 100 mm × 10 mm have been received from Bharat Heavy Electricals Limited (BHEL), Haridwar. Initially, the as-received P92 steel plates were subjected to various normalizing temperature ranges from 950 °C for 1 h. | P92 steel is used in high-temperature service condition and supplied in normalizing and tempering (N&T) state. In the present study, P92 steel was supplied in cast and forged (C&F) state. The C&F P92 steel was subjected to normalizing and tempering treatment before put in service. The chemical composition of the as-received material is analyzed by using optical emission spectrometry as given in Table 1. The as-received plates of dimensions 200 mm × 100 mm × 10 mm have been received from Bharat Heavy Electricals Limited (BHEL), Haridwar. Initially, the as-received P92 steel plates were subjected to various normalizing temperature ranges from 950 °C for 1 h.
10.1007/s11665-017-2988-9 |  |  | 1 | Table 2 Mechanical properties of as-received P92 steel and after various heat treatments performed on C&amp;F P92 steel |  |  | N1000 | Tensile strength, MPa | 1295 | MPa | Yield strength, MPa | 1190 | MPa | % elongation | 20 | % | 0 | 0 | 0.101 | 0 | 0 | 0 | 0 | 0 | 0.023 | 0.48 | 0.007 | 0.003 | 0 | 0 | 0 | 0.24 | 9.09 | 0.58 | 0 | 0 | 0 | 0.025 | 0 | 0 | 0 | 0 | 0.073 | 0.422 | 0 | 0 | 0 | 0 | 0 | 1.865 | 0 | 0 |  |  | P92 steel is used in high-temperature service condition and supplied in normalizing and tempering (N&T) state. In the present study, P92 steel was supplied in cast and forged (C&F) state. The C&F P92 steel was subjected to normalizing and tempering treatment before put in service. The chemical composition of the as-received material is analyzed by using optical emission spectrometry as given in Table 1. The as-received plates of dimensions 200 mm × 100 mm × 10 mm have been received from Bharat Heavy Electricals Limited (BHEL), Haridwar. Initially, the as-received P92 steel plates were subjected to various normalizing temperature ranges from 1000 °C for 1 h. | P92 steel is used in high-temperature service condition and supplied in normalizing and tempering (N&T) state. In the present study, P92 steel was supplied in cast and forged (C&F) state. The C&F P92 steel was subjected to normalizing and tempering treatment before put in service. The chemical composition of the as-received material is analyzed by using optical emission spectrometry as given in Table 1. The as-received plates of dimensions 200 mm × 100 mm × 10 mm have been received from Bharat Heavy Electricals Limited (BHEL), Haridwar. Initially, the as-received P92 steel plates were subjected to various normalizing temperature ranges from 1000 °C for 1 h.
10.1007/s11665-017-2988-9 |  |  | 1 | Table 2 Mechanical properties of as-received P92 steel and after various heat treatments performed on C&amp;F P92 steel |  |  | N1050 | Tensile strength, MPa | 1210 | MPa | Yield strength, MPa | 1120 | MPa | % elongation | 19 | % | 0 | 0 | 0.101 | 0 | 0 | 0 | 0 | 0 | 0.023 | 0.48 | 0.007 | 0.003 | 0 | 0 | 0 | 0.24 | 9.09 | 0.58 | 0 | 0 | 0 | 0.025 | 0 | 0 | 0 | 0 | 0.073 | 0.422 | 0 | 0 | 0 | 0 | 0 | 1.865 | 0 | 0 |  |  | P92 steel is used in high-temperature service condition and supplied in normalizing and tempering (N&T) state. In the present study, P92 steel was supplied in cast and forged (C&F) state. The C&F P92 steel was subjected to normalizing and tempering treatment before put in service. The chemical composition of the as-received material is analyzed by using optical emission spectrometry as given in Table 1. The as-received plates of dimensions 200 mm × 100 mm × 10 mm have been received from Bharat Heavy Electricals Limited (BHEL), Haridwar. Initially, the as-received P92 steel plates were subjected to various normalizing temperature ranges from 1050 °C for 1 h. | P92 steel is used in high-temperature service condition and supplied in normalizing and tempering (N&T) state. In the present study, P92 steel was supplied in cast and forged (C&F) state. The C&F P92 steel was subjected to normalizing and tempering treatment before put in service. The chemical composition of the as-received material is analyzed by using optical emission spectrometry as given in Table 1. The as-received plates of dimensions 200 mm × 100 mm × 10 mm have been received from Bharat Heavy Electricals Limited (BHEL), Haridwar. Initially, the as-received P92 steel plates were subjected to various normalizing temperature ranges from 1050 °C for 1 h.
10.1007/s11665-017-2988-9 |  |  | 1 | Table 2 Mechanical properties of as-received P92 steel and after various heat treatments performed on C&amp;F P92 steel |  |  | N1100 | Tensile strength, MPa | 1200 | MPa | Yield strength, MPa | 1150 | MPa | % elongation | 12 | % | 0 | 0 | 0.101 | 0 | 0 | 0 | 0 | 0 | 0.023 | 0.48 | 0.007 | 0.003 | 0 | 0 | 0 | 0.24 | 9.09 | 0.58 | 0 | 0 | 0 | 0.025 | 0 | 0 | 0 | 0 | 0.073 | 0.422 | 0 | 0 | 0 | 0 | 0 | 1.865 | 0 | 0 |  |  | P92 steel is used in high-temperature service condition and supplied in normalizing and tempering (N&T) state. In the present study, P92 steel was supplied in cast and forged (C&F) state. The C&F P92 steel was subjected to normalizing and tempering treatment before put in service. The chemical composition of the as-received material is analyzed by using optical emission spectrometry as given in Table 1. The as-received plates of dimensions 200 mm × 100 mm × 10 mm have been received from Bharat Heavy Electricals Limited (BHEL), Haridwar. Initially, the as-received P92 steel plates were subjected to various normalizing temperature ranges from 1100 °C for 1 h. | P92 steel is used in high-temperature service condition and supplied in normalizing and tempering (N&T) state. In the present study, P92 steel was supplied in cast and forged (C&F) state. The C&F P92 steel was subjected to normalizing and tempering treatment before put in service. The chemical composition of the as-received material is analyzed by using optical emission spectrometry as given in Table 1. The as-received plates of dimensions 200 mm × 100 mm × 10 mm have been received from Bharat Heavy Electricals Limited (BHEL), Haridwar. Initially, the as-received P92 steel plates were subjected to various normalizing temperature ranges from 1100 °C for 1 h.
10.1007/s11665-017-2988-9 |  |  | 1 | Table 2 Mechanical properties of as-received P92 steel and after various heat treatments performed on C&amp;F P92 steel |  |  | N1150 | Tensile strength, MPa | 1308 | MPa | Yield strength, MPa | 1250 | MPa | % elongation | 12 | % | 0 | 0 | 0.101 | 0 | 0 | 0 | 0 | 0 | 0.023 | 0.48 | 0.007 | 0.003 | 0 | 0 | 0 | 0.24 | 9.09 | 0.58 | 0 | 0 | 0 | 0.025 | 0 | 0 | 0 | 0 | 0.073 | 0.422 | 0 | 0 | 0 | 0 | 0 | 1.865 | 0 | 0 |  |  | P92 steel is used in high-temperature service condition and supplied in normalizing and tempering (N&T) state. In the present study, P92 steel was supplied in cast and forged (C&F) state. The C&F P92 steel was subjected to normalizing and tempering treatment before put in service. The chemical composition of the as-received material is analyzed by using optical emission spectrometry as given in Table 1. The as-received plates of dimensions 200 mm × 100 mm × 10 mm have been received from Bharat Heavy Electricals Limited (BHEL), Haridwar. Initially, the as-received P92 steel plates were subjected to various normalizing temperature ranges from 1150 °C for 1 h. | P92 steel is used in high-temperature service condition and supplied in normalizing and tempering (N&T) state. In the present study, P92 steel was supplied in cast and forged (C&F) state. The C&F P92 steel was subjected to normalizing and tempering treatment before put in service. The chemical composition of the as-received material is analyzed by using optical emission spectrometry as given in Table 1. The as-received plates of dimensions 200 mm × 100 mm × 10 mm have been received from Bharat Heavy Electricals Limited (BHEL), Haridwar. Initially, the as-received P92 steel plates were subjected to various normalizing temperature ranges from 1150 °C for 1 h.
10.1007/s11665-017-2988-9 |  |  | 1 | Table 2 Mechanical properties of as-received P92 steel and after various heat treatments performed on C&amp;F P92 steel |  |  | N&T 950/760 | Tensile strength, MPa | 701 | MPa | Yield strength, MPa | 580 | MPa | % elongation | 22 | % | 0 | 0 | 0.101 | 0 | 0 | 0 | 0 | 0 | 0.023 | 0.48 | 0.007 | 0.003 | 0 | 0 | 0 | 0.24 | 9.09 | 0.58 | 0 | 0 | 0 | 0.025 | 0 | 0 | 0 | 0 | 0.073 | 0.422 | 0 | 0 | 0 | 0 | 0 | 1.865 | 0 | 0 |  |  | P92 steel is used in high-temperature service condition and supplied in normalizing and tempering (N&T) state. In the present study, P92 steel was supplied in cast and forged (C&F) state. The C&F P92 steel was subjected to normalizing and tempering treatment before put in service. The chemical composition of the as-received material is analyzed by using optical emission spectrometry as given in Table 1. The as-received plates of dimensions 200 mm × 100 mm × 10 mm have been received from Bharat Heavy Electricals Limited (BHEL), Haridwar. Initially, the as-received P92 steel plates were subjected to various normalizing temperature ranges from 950 °C for 1 h and then tempered at 760 °C for 2 h in an electric resistance furnace (Ref 17, 24). To find the effect of normalizing temperature on tensile strength, the flat sub-size tensile samples were prepared from as-received and heat-treated P92 steel plate. | P92 steel is used in high-temperature service condition and supplied in normalizing and tempering (N&T) state. In the present study, P92 steel was supplied in cast and forged (C&F) state. The C&F P92 steel was subjected to normalizing and tempering treatment before put in service. The chemical composition of the as-received material is analyzed by using optical emission spectrometry as given in Table 1. The as-received plates of dimensions 200 mm × 100 mm × 10 mm have been received from Bharat Heavy Electricals Limited (BHEL), Haridwar. Initially, the as-received P92 steel plates were subjected to various normalizing temperature ranges from 950 °C for 1 h and then tempered at 760 °C for 2 h in an electric resistance furnace (Ref 17, 24). To find the effect of normalizing temperature on tensile strength, the flat sub-size tensile samples were prepared from as-received and heat-treated P92 steel plate.
10.1007/s11665-017-2988-9 |  |  | 1 | Table 2 Mechanical properties of as-received P92 steel and after various heat treatments performed on C&amp;F P92 steel |  |  | N&T 1000/760 | Tensile strength, MPa | 678 | MPa | Yield strength, MPa | 530 | MPa | % elongation | 23 | % | 0 | 0 | 0.101 | 0 | 0 | 0 | 0 | 0 | 0.023 | 0.48 | 0.007 | 0.003 | 0 | 0 | 0 | 0.24 | 9.09 | 0.58 | 0 | 0 | 0 | 0.025 | 0 | 0 | 0 | 0 | 0.073 | 0.422 | 0 | 0 | 0 | 0 | 0 | 1.865 | 0 | 0 |  |  | P92 steel is used in high-temperature service condition and supplied in normalizing and tempering (N&T) state. In the present study, P92 steel was supplied in cast and forged (C&F) state. The C&F P92 steel was subjected to normalizing and tempering treatment before put in service. The chemical composition of the as-received material is analyzed by using optical emission spectrometry as given in Table 1. The as-received plates of dimensions 200 mm × 100 mm × 10 mm have been received from Bharat Heavy Electricals Limited (BHEL), Haridwar. Initially, the as-received P92 steel plates were subjected to various normalizing temperature ranges from 1000 °C for 1 h and then tempered at 760 °C for 2 h in an electric resistance furnace (Ref 17, 24). To find the effect of normalizing temperature on tensile strength, the flat sub-size tensile samples were prepared from as-received and heat-treated P92 steel plate. | P92 steel is used in high-temperature service condition and supplied in normalizing and tempering (N&T) state. In the present study, P92 steel was supplied in cast and forged (C&F) state. The C&F P92 steel was subjected to normalizing and tempering treatment before put in service. The chemical composition of the as-received material is analyzed by using optical emission spectrometry as given in Table 1. The as-received plates of dimensions 200 mm × 100 mm × 10 mm have been received from Bharat Heavy Electricals Limited (BHEL), Haridwar. Initially, the as-received P92 steel plates were subjected to various normalizing temperature ranges from 1000 °C for 1 h and then tempered at 760 °C for 2 h in an electric resistance furnace (Ref 17, 24). To find the effect of normalizing temperature on tensile strength, the flat sub-size tensile samples were prepared from as-received and heat-treated P92 steel plate.
10.1007/s11665-017-2988-9 |  |  | 1 | Table 2 Mechanical properties of as-received P92 steel and after various heat treatments performed on C&amp;F P92 steel |  |  | N&T 1050/760 | Tensile strength, MPa | 649 | MPa | Yield strength, MPa | 510 | MPa | % elongation | 17 | % | 0 | 0 | 0.101 | 0 | 0 | 0 | 0 | 0 | 0.023 | 0.48 | 0.007 | 0.003 | 0 | 0 | 0 | 0.24 | 9.09 | 0.58 | 0 | 0 | 0 | 0.025 | 0 | 0 | 0 | 0 | 0.073 | 0.422 | 0 | 0 | 0 | 0 | 0 | 1.865 | 0 | 0 |  |  | P92 steel is used in high-temperature service condition and supplied in normalizing and tempering (N&T) state. In the present study, P92 steel was supplied in cast and forged (C&F) state. The C&F P92 steel was subjected to normalizing and tempering treatment before put in service. The chemical composition of the as-received material is analyzed by using optical emission spectrometry as given in Table 1. The as-received plates of dimensions 200 mm × 100 mm × 10 mm have been received from Bharat Heavy Electricals Limited (BHEL), Haridwar. Initially, the as-received P92 steel plates were subjected to various normalizing temperature ranges from 1050 °C for 1 h and then tempered at 760 °C for 2 h in an electric resistance furnace (Ref 17, 24). To find the effect of normalizing temperature on tensile strength, the flat sub-size tensile samples were prepared from as-received and heat-treated P92 steel plate. | P92 steel is used in high-temperature service condition and supplied in normalizing and tempering (N&T) state. In the present study, P92 steel was supplied in cast and forged (C&F) state. The C&F P92 steel was subjected to normalizing and tempering treatment before put in service. The chemical composition of the as-received material is analyzed by using optical emission spectrometry as given in Table 1. The as-received plates of dimensions 200 mm × 100 mm × 10 mm have been received from Bharat Heavy Electricals Limited (BHEL), Haridwar. Initially, the as-received P92 steel plates were subjected to various normalizing temperature ranges from 1050 °C for 1 h and then tempered at 760 °C for 2 h in an electric resistance furnace (Ref 17, 24). To find the effect of normalizing temperature on tensile strength, the flat sub-size tensile samples were prepared from as-received and heat-treated P92 steel plate.
10.1007/s11665-017-2988-9 |  |  | 1 | Table 2 Mechanical properties of as-received P92 steel and after various heat treatments performed on C&amp;F P92 steel |  |  | N&T 1100/760 | Tensile strength, MPa | 618 | MPa | Yield strength, MPa | 490 | MPa | % elongation | 18 | % | 0 | 0 | 0.101 | 0 | 0 | 0 | 0 | 0 | 0.023 | 0.48 | 0.007 | 0.003 | 0 | 0 | 0 | 0.24 | 9.09 | 0.58 | 0 | 0 | 0 | 0.025 | 0 | 0 | 0 | 0 | 0.073 | 0.422 | 0 | 0 | 0 | 0 | 0 | 1.865 | 0 | 0 |  |  | P92 steel is used in high-temperature service condition and supplied in normalizing and tempering (N&T) state. In the present study, P92 steel was supplied in cast and forged (C&F) state. The C&F P92 steel was subjected to normalizing and tempering treatment before put in service. The chemical composition of the as-received material is analyzed by using optical emission spectrometry as given in Table 1. The as-received plates of dimensions 200 mm × 100 mm × 10 mm have been received from Bharat Heavy Electricals Limited (BHEL), Haridwar. Initially, the as-received P92 steel plates were subjected to various normalizing temperature ranges from 1100 °C for 1 h and then tempered at 760 °C for 2 h in an electric resistance furnace (Ref 17, 24). To find the effect of normalizing temperature on tensile strength, the flat sub-size tensile samples were prepared from as-received and heat-treated P92 steel plate. | P92 steel is used in high-temperature service condition and supplied in normalizing and tempering (N&T) state. In the present study, P92 steel was supplied in cast and forged (C&F) state. The C&F P92 steel was subjected to normalizing and tempering treatment before put in service. The chemical composition of the as-received material is analyzed by using optical emission spectrometry as given in Table 1. The as-received plates of dimensions 200 mm × 100 mm × 10 mm have been received from Bharat Heavy Electricals Limited (BHEL), Haridwar. Initially, the as-received P92 steel plates were subjected to various normalizing temperature ranges from 1100 °C for 1 h and then tempered at 760 °C for 2 h in an electric resistance furnace (Ref 17, 24). To find the effect of normalizing temperature on tensile strength, the flat sub-size tensile samples were prepared from as-received and heat-treated P92 steel plate.
10.1007/s11665-017-2988-9 |  |  | 1 | Table 2 Mechanical properties of as-received P92 steel and after various heat treatments performed on C&amp;F P92 steel |  |  | N&T 1150/760 | Tensile strength, MPa | 696 | MPa | Yield strength, MPa | 550 | MPa | % elongation | 23 | % | 0 | 0 | 0.101 | 0 | 0 | 0 | 0 | 0 | 0.023 | 0.48 | 0.007 | 0.003 | 0 | 0 | 0 | 0.24 | 9.09 | 0.58 | 0 | 0 | 0 | 0.025 | 0 | 0 | 0 | 0 | 0.073 | 0.422 | 0 | 0 | 0 | 0 | 0 | 1.865 | 0 | 0 |  |  | P92 steel is used in high-temperature service condition and supplied in normalizing and tempering (N&T) state. In the present study, P92 steel was supplied in cast and forged (C&F) state. The C&F P92 steel was subjected to normalizing and tempering treatment before put in service. The chemical composition of the as-received material is analyzed by using optical emission spectrometry as given in Table 1. The as-received plates of dimensions 200 mm × 100 mm × 10 mm have been received from Bharat Heavy Electricals Limited (BHEL), Haridwar. Initially, the as-received P92 steel plates were subjected to various normalizing temperature ranges from 1150 °C for 1 h and then tempered at 760 °C for 2 h in an electric resistance furnace (Ref 17, 24). To find the effect of normalizing temperature on tensile strength, the flat sub-size tensile samples were prepared from as-received and heat-treated P92 steel plate. | P92 steel is used in high-temperature service condition and supplied in normalizing and tempering (N&T) state. In the present study, P92 steel was supplied in cast and forged (C&F) state. The C&F P92 steel was subjected to normalizing and tempering treatment before put in service. The chemical composition of the as-received material is analyzed by using optical emission spectrometry as given in Table 1. The as-received plates of dimensions 200 mm × 100 mm × 10 mm have been received from Bharat Heavy Electricals Limited (BHEL), Haridwar. Initially, the as-received P92 steel plates were subjected to various normalizing temperature ranges from 1150 °C for 1 h and then tempered at 760 °C for 2 h in an electric resistance furnace (Ref 17, 24). To find the effect of normalizing temperature on tensile strength, the flat sub-size tensile samples were prepared from as-received and heat-treated P92 steel plate.
10.1016/j.msea.2020.140571 |  |  | 1 | YS, UTS and EL of 316LN-Cu SS aged at different temperature for 6 h. |  |  | Solid solution | UTS (MPa) | 635 | MPa | YS (MPa) | 305 | MPa | EL (%) | 41.2 | % | 0 | 0 | 0.028 | 0.99 | 0 | 0 | 0 | 0 | 0 | 0.18 | 0.015 | 0.01 | 0 | 0 | 0 | 0 | 22.7 | 17.86 | 0 | 0.022 | 2.08 | 0.008 | 0 | 0 | 0 | 0 | 0 | 1.19 | 0 | 0 | 0 | 0 | 0 | 0 | 0 | 0 |  |  | The as-cast ingot was forged into bars with diameter of 25 mm. The experimental specimens cut from the forged bars were solution treated at 1100 °C for 30 min, followed by water quenching. | The as-cast ingot was forged into bars with diameter of 25 mm. The experimental specimens cut from the forged bars were solution treated at 1100 °C for 30 min, followed by water quenching.
10.1016/j.msea.2020.140571 |  |  | 1 | YS, UTS and EL of 316LN-Cu SS aged at different temperature for 6 h. |  |  | 600 degC aging | UTS (MPa) | 649 | MPa | YS (MPa) | 313 | MPa | EL (%) | 47.2 | % | 0 | 0 | 0.028 | 0.99 | 0 | 0 | 0 | 0 | 0 | 0.18 | 0.015 | 0.01 | 0 | 0 | 0 | 0 | 22.7 | 17.86 | 0 | 0.022 | 2.08 | 0.008 | 0 | 0 | 0 | 0 | 0 | 1.19 | 0 | 0 | 0 | 0 | 0 | 0 | 0 | 0 |  |  | The as-cast ingot was forged into bars with diameter of 25 mm. The experimental specimens cut from the forged bars were solution treated at 1100 °C for 30 min, followed by water quenching, and then aged at 600 °C for different times. Thin foils with 3 mm in diameter for TEM investigation were mechanically ground to a thickness of approximately 50 μm, then electro-polished by a twin-jet Struers Tenupol-3 electro-polisher in a 10 vol.% HClO4 ethanol electrolyte maintained at -20 °C. | The as-cast ingot was forged into bars with diameter of 25 mm. The experimental specimens cut from the forged bars were solution treated at 1100 °C for 30 min, followed by water quenching, and then aged at 600 °C for different times. Thin foils with 3 mm in diameter for TEM investigation were mechanically ground to a thickness of approximately 50 μm, then electro-polished by a twin-jet Struers Tenupol-3 electro-polisher in a 10 vol.% HClO4 ethanol electrolyte maintained at -20 °C.
10.1016/j.msea.2020.140571 |  |  | 1 | YS, UTS and EL of 316LN-Cu SS aged at different temperature for 6 h. |  |  | 700 degC aging | UTS (MPa) | 664 | MPa | YS (MPa) | 321 | MPa | EL (%) | 48.9 | % | 0 | 0 | 0.028 | 0.99 | 0 | 0 | 0 | 0 | 0 | 0.18 | 0.015 | 0.01 | 0 | 0 | 0 | 0 | 22.7 | 17.86 | 0 | 0.022 | 2.08 | 0.008 | 0 | 0 | 0 | 0 | 0 | 1.19 | 0 | 0 | 0 | 0 | 0 | 0 | 0 | 0 |  |  | The as-cast ingot was forged into bars with diameter of 25 mm. The experimental specimens cut from the forged bars were solution treated at 1100 °C for 30 min, followed by water quenching, and then aged at 700 °C for different times. Thin foils with 3 mm in diameter for TEM investigation were mechanically ground to a thickness of approximately 50 μm, then electro-polished by a twin-jet Struers Tenupol-3 electro-polisher in a 10 vol.% HClO4 ethanol electrolyte maintained at -20 °C. | The as-cast ingot was forged into bars with diameter of 25 mm. The experimental specimens cut from the forged bars were solution treated at 1100 °C for 30 min, followed by water quenching, and then aged at 700 °C for different times. Thin foils with 3 mm in diameter for TEM investigation were mechanically ground to a thickness of approximately 50 μm, then electro-polished by a twin-jet Struers Tenupol-3 electro-polisher in a 10 vol.% HClO4 ethanol electrolyte maintained at -20 °C.
10.1016/j.msea.2020.140571 |  |  | 1 | YS, UTS and EL of 316LN-Cu SS aged at different temperature for 6 h. |  |  | 800 degC aging | UTS (MPa) | 637 | MPa | YS (MPa) | 317 | MPa | EL (%) | 40.8 | % | 0 | 0 | 0.028 | 0.99 | 0 | 0 | 0 | 0 | 0 | 0.18 | 0.015 | 0.01 | 0 | 0 | 0 | 0 | 22.7 | 17.86 | 0 | 0.022 | 2.08 | 0.008 | 0 | 0 | 0 | 0 | 0 | 1.19 | 0 | 0 | 0 | 0 | 0 | 0 | 0 | 0 |  |  | The as-cast ingot was forged into bars with diameter of 25 mm. The experimental specimens cut from the forged bars were solution treated at 1100 °C for 30 min, followed by water quenching, and then aged at 800 °C for different times. Thin foils with 3 mm in diameter for TEM investigation were mechanically ground to a thickness of approximately 50 μm, then electro-polished by a twin-jet Struers Tenupol-3 electro-polisher in a 10 vol.% HClO4 ethanol electrolyte maintained at -20 °C. | The as-cast ingot was forged into bars with diameter of 25 mm. The experimental specimens cut from the forged bars were solution treated at 1100 °C for 30 min, followed by water quenching, and then aged at 800 °C for different times. Thin foils with 3 mm in diameter for TEM investigation were mechanically ground to a thickness of approximately 50 μm, then electro-polished by a twin-jet Struers Tenupol-3 electro-polisher in a 10 vol.% HClO4 ethanol electrolyte maintained at -20 °C.
10.1016/j.matdes.2019.107611 |  |  | 1 | Values of yield strength (YS), ultimate strength (UTS) and Elongation in different conditions of different samples. |  |  | T1(HD) | UTS (Mpa) | 860.6 | Mpa | YS (Mpa) | 575.4 | Mpa | Elongation (%) | 34.9 | % | 0 | 0 | 0.028 | 0.99 | 0 | 0 | 0 | 0 | 0 | 0.18 | 0.015 | 0.01 | 0 | 0 | 0 | 0 | 22.7 | 17.86 | 0 | 0.022 | 2.08 | 0.008 | 0 | 0 | 0 | 0 | 0 | 1.19 | 0 | 0 | 0 | 0 | 0 | 0 | 0 | 0 |  |  | The HNS steel wire (HNS0.99) used in this study was made through melting, casting, rolling, drawing, and air cooling. The chemical composition of the HNS wire is represented in Table 1 . Tensile samples were cut by the spark from the three walls in the horizontal direction (HD) parallels to the arc running direction. | The HNS steel wire (HNS0.99) used in this study was made through melting, casting, rolling, drawing, and air cooling. The chemical composition of the HNS wire is represented in Table 1 . Tensile samples were cut by the spark from the three walls in the horizontal direction (HD) parallels to the arc running direction.
10.1016/j.matdes.2019.107611 |  |  | 1 | Values of yield strength (YS), ultimate strength (UTS) and Elongation in different conditions of different samples. |  |  | T1(VD) | UTS (Mpa) | 851 | Mpa | YS (Mpa) | 569.5 | Mpa | Elongation (%) | 46.8 | % | 0 | 0 | 0.028 | 0.99 | 0 | 0 | 0 | 0 | 0 | 0.18 | 0.015 | 0.01 | 0 | 0 | 0 | 0 | 22.7 | 17.86 | 0 | 0.022 | 2.08 | 0.008 | 0 | 0 | 0 | 0 | 0 | 1.19 | 0 | 0 | 0 | 0 | 0 | 0 | 0 | 0 |  |  | The HNS steel wire (HNS0.99) used in this study was made through melting, casting, rolling, drawing, and air cooling. The chemical composition of the HNS wire is represented in Table 1 . Tensile samples were cut by the spark from the three walls in the vertical direction (VD) parallels to the deposition direction. | The HNS steel wire (HNS0.99) used in this study was made through melting, casting, rolling, drawing, and air cooling. The chemical composition of the HNS wire is represented in Table 1 . Tensile samples were cut by the spark from the three walls in the vertical direction (VD) parallels to the deposition direction.
10.1016/j.matdes.2019.107611 |  |  | 1 | Values of yield strength (YS), ultimate strength (UTS) and Elongation in different conditions of different samples. |  |  | T2-1050(HD) | UTS (Mpa) | 892.2 | Mpa | YS (Mpa) | 675.1 | Mpa | Elongation (%) | 28.6 | % | 0 | 0 | 0.028 | 0.99 | 0 | 0 | 0 | 0 | 0 | 0.18 | 0.015 | 0.01 | 0 | 0 | 0 | 0 | 22.7 | 17.86 | 0 | 0.022 | 2.08 | 0.008 | 0 | 0 | 0 | 0 | 0 | 1.19 | 0 | 0 | 0 | 0 | 0 | 0 | 0 | 0 |  |  | The HNS steel wire (HNS0.99) used in this study was made through melting, casting, rolling, drawing, and air cooling. The chemical composition of the HNS wire is represented in Table 1 . T2 was dived vertically into two parts from the middle of the wall, one of them (T2-1050) was heated to 1050 °C, held on 5 min and then water quenched. Tensile samples were cut by the spark from the three walls in the horizontal direction (HD) parallels to the arc running direction. | The HNS steel wire (HNS0.99) used in this study was made through melting, casting, rolling, drawing, and air cooling. The chemical composition of the HNS wire is represented in Table 1 . T2 was dived vertically into two parts from the middle of the wall, one of them (T2-1050) was heated to 1050 °C, held on 5 min and then water quenched. Tensile samples were cut by the spark from the three walls in the horizontal direction (HD) parallels to the arc running direction.
10.1016/j.matdes.2019.107611 |  |  | 1 | Values of yield strength (YS), ultimate strength (UTS) and Elongation in different conditions of different samples. |  |  | T2-1050(VD) | UTS (Mpa) | 931.6 | Mpa | YS (Mpa) | 679.8 | Mpa | Elongation (%) | 39.5 | % | 0 | 0 | 0.028 | 0.99 | 0 | 0 | 0 | 0 | 0 | 0.18 | 0.015 | 0.01 | 0 | 0 | 0 | 0 | 22.7 | 17.86 | 0 | 0.022 | 2.08 | 0.008 | 0 | 0 | 0 | 0 | 0 | 1.19 | 0 | 0 | 0 | 0 | 0 | 0 | 0 | 0 |  |  | The HNS steel wire (HNS0.99) used in this study was made through melting, casting, rolling, drawing, and air cooling. The chemical composition of the HNS wire is represented in Table 1 . T2 was dived vertically into two parts from the middle of the wall, one of them (T2-1050) was heated to 1050 °C, held on 5 min and then water quenched. Tensile samples were cut by the spark from the three walls in the vertical direction (VD) parallels to the deposition direction. | The HNS steel wire (HNS0.99) used in this study was made through melting, casting, rolling, drawing, and air cooling. The chemical composition of the HNS wire is represented in Table 1 . T2 was dived vertically into two parts from the middle of the wall, one of them (T2-1050) was heated to 1050 °C, held on 5 min and then water quenched. Tensile samples were cut by the spark from the three walls in the vertical direction (VD) parallels to the deposition direction.
10.1016/j.matdes.2019.107611 |  |  | 1 | Values of yield strength (YS), ultimate strength (UTS) and Elongation in different conditions of different samples. |  |  | T2-1100(HD) | UTS (Mpa) | 663.5 | Mpa | YS (Mpa) | 442.2 | Mpa | Elongation (%) | 16.5 | % | 0 | 0 | 0.028 | 0.99 | 0 | 0 | 0 | 0 | 0 | 0.18 | 0.015 | 0.01 | 0 | 0 | 0 | 0 | 22.7 | 17.86 | 0 | 0.022 | 2.08 | 0.008 | 0 | 0 | 0 | 0 | 0 | 1.19 | 0 | 0 | 0 | 0 | 0 | 0 | 0 | 0 |  |  | The HNS steel wire (HNS0.99) used in this study was made through melting, casting, rolling, drawing, and air cooling. The chemical composition of the HNS wire is represented in Table 1 . The other (condition T2-1100) was heated to 1100 °C, kept on 30 min and then water quenched. One of them was cut and treated by high-temperature post heat treatment under different conditions. Tensile samples were cut by the spark from the three walls in the horizontal direction (HD) parallels to the arc running direction. | The HNS steel wire (HNS0.99) used in this study was made through melting, casting, rolling, drawing, and air cooling. The chemical composition of the HNS wire is represented in Table 1 . The other (condition T2-1100) was heated to 1100 °C, kept on 30 min and then water quenched. One of them was cut and treated by high-temperature post heat treatment under different conditions. Tensile samples were cut by the spark from the three walls in the horizontal direction (HD) parallels to the arc running direction.
10.1016/j.matdes.2019.107611 |  |  | 1 | Values of yield strength (YS), ultimate strength (UTS) and Elongation in different conditions of different samples. |  |  | T2-1100(VD) | UTS (Mpa) | 796.2 | Mpa | YS (Mpa) | 483.2 | Mpa | Elongation (%) | 34.3 | % | 0 | 0 | 0.028 | 0.99 | 0 | 0 | 0 | 0 | 0 | 0.18 | 0.015 | 0.01 | 0 | 0 | 0 | 0 | 22.7 | 17.86 | 0 | 0.022 | 2.08 | 0.008 | 0 | 0 | 0 | 0 | 0 | 1.19 | 0 | 0 | 0 | 0 | 0 | 0 | 0 | 0 |  |  | The HNS steel wire (HNS0.99) used in this study was made through melting, casting, rolling, drawing, and air cooling. The chemical composition of the HNS wire is represented in Table 1 . The other (condition T2-1100) was heated to 1100 °C, kept on 30 min and then water quenched. One of them was cut and treated by high-temperature post heat treatment under different conditions. Tensile samples were cut by the spark from the three walls in the vertical direction (VD) parallels to the deposition direction. | The HNS steel wire (HNS0.99) used in this study was made through melting, casting, rolling, drawing, and air cooling. The chemical composition of the HNS wire is represented in Table 1 . The other (condition T2-1100) was heated to 1100 °C, kept on 30 min and then water quenched. One of them was cut and treated by high-temperature post heat treatment under different conditions. Tensile samples were cut by the spark from the three walls in the vertical direction (VD) parallels to the deposition direction.
10.1016/j.msea.2017.03.064 |  |  | 1 | Mechanical properties of A75-A80 steels. |  |  | A75 | Tensile strength (MPa) | 787 | MPa | Yield strength (MPa) | 635 | MPa | Total elongation (%) | 22.39 | % | 0 | 0 | 0.232 | 0 | 0 | 0 | 0 | 0 | 2.01 | 2 | 0 | 0 | 0 | 0 | 0 | 0 | 0 | 2.39 | 0 | 0 | 0 | 0 | 0 | 0 | 0 | 0 | 0 | 0 | 0 | 0 | 0 | 0 | 0 | 0 | 0 | 0 |  |  | Thus, 2wt% Al was added in the experimental steel, which is different from the composition of traditional TRIP steel. Liquid steel was melted in a vacuum induction furnace of capacity ~50kg. The liquid steel was poured into a pre-heated tundish (1200°C) and then allowed to flow into the cast rollers using a hole-type nozzle. Lastly, the as-cast strip was cooled to room temperature by water after strip casting. The thickness of the as-cast strip was measured to be ~2.2mm. The as-cast strip was cut into small samples for subsequent processing. The as-cast strip samples were heated to 700-800°C for 10min, followed by water quenching. For convenience, the as-cast strip samples heat treated at 780 °C are referred as H78. Next, H78 steels were cold rolled to 0.8mm (64% reduction). In the end, the cold-rolled sheet samples of H78 steel were annealed at 750°C for 5min, followed by direct water quenching. | Thus, 2wt% Al was added in the experimental steel, which is different from the composition of traditional TRIP steel. Liquid steel was melted in a vacuum induction furnace of capacity ~50kg. The liquid steel was poured into a pre-heated tundish (1200°C) and then allowed to flow into the cast rollers using a hole-type nozzle. Lastly, the as-cast strip was cooled to room temperature by water after strip casting. The thickness of the as-cast strip was measured to be ~2.2mm. The as-cast strip was cut into small samples for subsequent processing. The as-cast strip samples were heated to 700-800°C for 10min, followed by water quenching. For convenience, the as-cast strip samples heat treated at 780 °C are referred as H78. Next, H78 steels were cold rolled to 0.8mm (64% reduction). In the end, the cold-rolled sheet samples of H78 steel were annealed at 750°C for 5min, followed by direct water quenching.
10.1016/j.msea.2017.03.064 |  |  | 1 | Mechanical properties of A75-A80 steels. |  |  | A76 | Tensile strength (MPa) | 836 | MPa | Yield strength (MPa) | 608 | MPa | Total elongation (%) | 25.14 | % | 0 | 0 | 0.232 | 0 | 0 | 0 | 0 | 0 | 2.01 | 2 | 0 | 0 | 0 | 0 | 0 | 0 | 0 | 2.39 | 0 | 0 | 0 | 0 | 0 | 0 | 0 | 0 | 0 | 0 | 0 | 0 | 0 | 0 | 0 | 0 | 0 | 0 |  |  | Thus, 2wt% Al was added in the experimental steel, which is different from the composition of traditional TRIP steel. Liquid steel was melted in a vacuum induction furnace of capacity ~50kg. The liquid steel was poured into a pre-heated tundish (1200°C) and then allowed to flow into the cast rollers using a hole-type nozzle. Lastly, the as-cast strip was cooled to room temperature by water after strip casting. The thickness of the as-cast strip was measured to be ~2.2mm. The as-cast strip was cut into small samples for subsequent processing. The as-cast strip samples were heated to 700-800°C for 10min, followed by water quenching. For convenience, the as-cast strip samples heat treated at 780 °C are referred as H78. Next, H78 steels were cold rolled to 0.8mm (64% reduction). In the end, the cold-rolled sheet samples of H78 steel were annealed at 760 °C for 5min, followed by direct water quenching. | Thus, 2wt% Al was added in the experimental steel, which is different from the composition of traditional TRIP steel. Liquid steel was melted in a vacuum induction furnace of capacity ~50kg. The liquid steel was poured into a pre-heated tundish (1200°C) and then allowed to flow into the cast rollers using a hole-type nozzle. Lastly, the as-cast strip was cooled to room temperature by water after strip casting. The thickness of the as-cast strip was measured to be ~2.2mm. The as-cast strip was cut into small samples for subsequent processing. The as-cast strip samples were heated to 700-800°C for 10min, followed by water quenching. For convenience, the as-cast strip samples heat treated at 780 °C are referred as H78. Next, H78 steels were cold rolled to 0.8mm (64% reduction). In the end, the cold-rolled sheet samples of H78 steel were annealed at 760 °C for 5min, followed by direct water quenching.
10.1016/j.msea.2017.03.064 |  |  | 1 | Mechanical properties of A75-A80 steels. |  |  | A78 | Tensile strength (MPa) | 945 | MPa | Yield strength (MPa) | 548 | MPa | Total elongation (%) | 28.56 | % | 0 | 0 | 0.232 | 0 | 0 | 0 | 0 | 0 | 2.01 | 2 | 0 | 0 | 0 | 0 | 0 | 0 | 0 | 2.39 | 0 | 0 | 0 | 0 | 0 | 0 | 0 | 0 | 0 | 0 | 0 | 0 | 0 | 0 | 0 | 0 | 0 | 0 |  |  | Thus, 2wt% Al was added in the experimental steel, which is different from the composition of traditional TRIP steel. Liquid steel was melted in a vacuum induction furnace of capacity ~50kg. The liquid steel was poured into a pre-heated tundish (1200°C) and then allowed to flow into the cast rollers using a hole-type nozzle. Lastly, the as-cast strip was cooled to room temperature by water after strip casting. The thickness of the as-cast strip was measured to be ~2.2mm. The as-cast strip was cut into small samples for subsequent processing. The as-cast strip samples were heated to 700-800°C for 10min, followed by water quenching. For convenience, the as-cast strip samples heat treated at 780 °C are referred as H78. Next, H78 steels were cold rolled to 0.8mm (64% reduction). In the end, the cold-rolled sheet samples of H78 steel were annealed at 780 °C for 5min, followed by direct water quenching. | Thus, 2wt% Al was added in the experimental steel, which is different from the composition of traditional TRIP steel. Liquid steel was melted in a vacuum induction furnace of capacity ~50kg. The liquid steel was poured into a pre-heated tundish (1200°C) and then allowed to flow into the cast rollers using a hole-type nozzle. Lastly, the as-cast strip was cooled to room temperature by water after strip casting. The thickness of the as-cast strip was measured to be ~2.2mm. The as-cast strip was cut into small samples for subsequent processing. The as-cast strip samples were heated to 700-800°C for 10min, followed by water quenching. For convenience, the as-cast strip samples heat treated at 780 °C are referred as H78. Next, H78 steels were cold rolled to 0.8mm (64% reduction). In the end, the cold-rolled sheet samples of H78 steel were annealed at 780 °C for 5min, followed by direct water quenching.
10.1016/j.msea.2017.03.064 |  |  | 1 | Mechanical properties of A75-A80 steels. |  |  | A80 | Tensile strength (MPa) | 996 | MPa | Yield strength (MPa) | 515 | MPa | Total elongation (%) | 8.89 | % | 0 | 0 | 0.232 | 0 | 0 | 0 | 0 | 0 | 2.01 | 2 | 0 | 0 | 0 | 0 | 0 | 0 | 0 | 2.39 | 0 | 0 | 0 | 0 | 0 | 0 | 0 | 0 | 0 | 0 | 0 | 0 | 0 | 0 | 0 | 0 | 0 | 0 |  |  | Thus, 2wt% Al was added in the experimental steel, which is different from the composition of traditional TRIP steel. Liquid steel was melted in a vacuum induction furnace of capacity ~50kg. The liquid steel was poured into a pre-heated tundish (1200°C) and then allowed to flow into the cast rollers using a hole-type nozzle. Lastly, the as-cast strip was cooled to room temperature by water after strip casting. The thickness of the as-cast strip was measured to be ~2.2mm. The as-cast strip was cut into small samples for subsequent processing. The as-cast strip samples were heated to 700-800°C for 10min, followed by water quenching. For convenience, the as-cast strip samples heat treated at 780 °C are referred as H78. Next, H78 steels were cold rolled to 0.8mm (64% reduction). In the end, the cold-rolled sheet samples of H78 steel were annealed at 800 °C for 5min, followed by direct water quenching. | Thus, 2wt% Al was added in the experimental steel, which is different from the composition of traditional TRIP steel. Liquid steel was melted in a vacuum induction furnace of capacity ~50kg. The liquid steel was poured into a pre-heated tundish (1200°C) and then allowed to flow into the cast rollers using a hole-type nozzle. Lastly, the as-cast strip was cooled to room temperature by water after strip casting. The thickness of the as-cast strip was measured to be ~2.2mm. The as-cast strip was cut into small samples for subsequent processing. The as-cast strip samples were heated to 700-800°C for 10min, followed by water quenching. For convenience, the as-cast strip samples heat treated at 780 °C are referred as H78. Next, H78 steels were cold rolled to 0.8mm (64% reduction). In the end, the cold-rolled sheet samples of H78 steel were annealed at 800 °C for 5min, followed by direct water quenching.
10.1016/j.matchar.2006.01.010 |  |  | 1 | Tensile results of salt-baths heat treated CMnSi cold-rolled samples |  |  | A | UTS (MPa) | 679 | MPa | YS (MPa) | 386 | MPa | EL (%) | 31 | % | 0 | 0 | 0.27 | 0 | 0 | 0 | 0 | 0 | 0.021 | 2 | 0.021 | 0.015 | 0 | 0 | 0 | 0 | 0 | 1.6 | 0 | 0 | 0 | 0 | 0 | 0 | 0 | 0 | 0.005 | 0 | 0 | 0 | 0 | 0 | 0 | 0 | 0 | 0 |  |  | The CMnSi TRIP-aided was prepared as a 50kg ingot in an air induction furnace. The cast ingot was forged into a 300×150×50mm block. Small blocks of 120×120×50mm were cut from forged stock. These 50mm thick blocks were soaked at 1175°C for 1h, and hot rolled to a thickness of 3.2mm in eight passes. Hot rolled plates were annealed at 900°C for 1h to reduce the hardness for easier cold rolling. The hot-rolled air annealed steel plates were pickled in a 25vol.% HCl solution and subsequently cold rolled to achieve a final thickness of 1mm. | The CMnSi TRIP-aided was prepared as a 50kg ingot in an air induction furnace. The cast ingot was forged into a 300×150×50mm block. Small blocks of 120×120×50mm were cut from forged stock. These 50mm thick blocks were soaked at 1175°C for 1h, and hot rolled to a thickness of 3.2mm in eight passes. Hot rolled plates were annealed at 900°C for 1h to reduce the hardness for easier cold rolling. The hot-rolled air annealed steel plates were pickled in a 25vol.% HCl solution and subsequently cold rolled to achieve a final thickness of 1mm.
10.1016/j.matchar.2006.01.010 |  |  | 1 | Tensile results of salt-baths heat treated CMnSi cold-rolled samples |  |  | C | UTS (MPa) | 652 | MPa | YS (MPa) | 381 | MPa | EL (%) | 31 | % | 0 | 0 | 0.27 | 0 | 0 | 0 | 0 | 0 | 0.021 | 2 | 0.021 | 0.015 | 0 | 0 | 0 | 0 | 0 | 1.6 | 0 | 0 | 0 | 0 | 0 | 0 | 0 | 0 | 0.005 | 0 | 0 | 0 | 0 | 0 | 0 | 0 | 0 | 0 |  |  | The CMnSi TRIP-aided was prepared as a 50kg ingot in an air induction furnace. The cast ingot was forged into a 300×150×50mm block. Small blocks of 120×120×50mm were cut from forged stock. These 50mm thick blocks were soaked at 1175°C for 1h, and hot rolled to a thickness of 3.2mm in eight passes. Hot rolled plates were annealed at 900°C for 1h to reduce the hardness for easier cold rolling. The hot-rolled air annealed steel plates were pickled in a 25vol.% HCl solution and subsequently cold rolled to achieve a final thickness of 1mm. | The CMnSi TRIP-aided was prepared as a 50kg ingot in an air induction furnace. The cast ingot was forged into a 300×150×50mm block. Small blocks of 120×120×50mm were cut from forged stock. These 50mm thick blocks were soaked at 1175°C for 1h, and hot rolled to a thickness of 3.2mm in eight passes. Hot rolled plates were annealed at 900°C for 1h to reduce the hardness for easier cold rolling. The hot-rolled air annealed steel plates were pickled in a 25vol.% HCl solution and subsequently cold rolled to achieve a final thickness of 1mm.
10.1016/j.matchar.2006.01.010 |  |  | 1 | Tensile results of salt-baths heat treated CMnSi cold-rolled samples |  |  | B | UTS (MPa) | 681 | MPa | YS (MPa) | 404 | MPa | EL (%) | 32 | % | 0 | 0 | 0.27 | 0 | 0 | 0 | 0 | 0 | 0.021 | 2 | 0.021 | 0.015 | 0 | 0 | 0 | 0 | 0 | 1.6 | 0 | 0 | 0 | 0 | 0 | 0 | 0 | 0 | 0.005 | 0 | 0 | 0 | 0 | 0 | 0 | 0 | 0 | 0 |  |  | The CMnSi TRIP-aided was prepared as a 50kg ingot in an air induction furnace. The cast ingot was forged into a 300×150×50mm block. Small blocks of 120×120×50mm were cut from forged stock. These 50mm thick blocks were soaked at 1175°C for 1h, and hot rolled to a thickness of 3.2mm in eight passes. Hot rolled plates were annealed at 900°C for 1h to reduce the hardness for easier cold rolling. The hot-rolled air annealed steel plates were pickled in a 25vol.% HCl solution and subsequently cold rolled to achieve a final thickness of 1mm. | The CMnSi TRIP-aided was prepared as a 50kg ingot in an air induction furnace. The cast ingot was forged into a 300×150×50mm block. Small blocks of 120×120×50mm were cut from forged stock. These 50mm thick blocks were soaked at 1175°C for 1h, and hot rolled to a thickness of 3.2mm in eight passes. Hot rolled plates were annealed at 900°C for 1h to reduce the hardness for easier cold rolling. The hot-rolled air annealed steel plates were pickled in a 25vol.% HCl solution and subsequently cold rolled to achieve a final thickness of 1mm.
10.1016/j.matchar.2006.01.010 |  |  | 1 | Tensile results of salt-baths heat treated CMnSi cold-rolled samples |  |  | D | UTS (MPa) | 661 | MPa | YS (MPa) | 438 | MPa | EL (%) | 31 | % | 0 | 0 | 0.27 | 0 | 0 | 0 | 0 | 0 | 0.021 | 2 | 0.021 | 0.015 | 0 | 0 | 0 | 0 | 0 | 1.6 | 0 | 0 | 0 | 0 | 0 | 0 | 0 | 0 | 0.005 | 0 | 0 | 0 | 0 | 0 | 0 | 0 | 0 | 0 |  |  | The CMnSi TRIP-aided was prepared as a 50kg ingot in an air induction furnace. The cast ingot was forged into a 300×150×50mm block. Small blocks of 120×120×50mm were cut from forged stock. These 50mm thick blocks were soaked at 1175°C for 1h, and hot rolled to a thickness of 3.2mm in eight passes. Hot rolled plates were annealed at 900°C for 1h to reduce the hardness for easier cold rolling. The hot-rolled air annealed steel plates were pickled in a 25vol.% HCl solution and subsequently cold rolled to achieve a final thickness of 1mm. | The CMnSi TRIP-aided was prepared as a 50kg ingot in an air induction furnace. The cast ingot was forged into a 300×150×50mm block. Small blocks of 120×120×50mm were cut from forged stock. These 50mm thick blocks were soaked at 1175°C for 1h, and hot rolled to a thickness of 3.2mm in eight passes. Hot rolled plates were annealed at 900°C for 1h to reduce the hardness for easier cold rolling. The hot-rolled air annealed steel plates were pickled in a 25vol.% HCl solution and subsequently cold rolled to achieve a final thickness of 1mm.
10.1016/j.matchar.2018.08.056 |  |  | 1 | Tensile properties for 18Cr-8Ni stainless steel and 30% CR, 60% CR and 90% CR samples after annealing for various time. |  |  | 0 | Mean tensile strength, MPa | 644 | MPa | Mean yield strength, MPa | 281 | MPa | Mean elongation, MPa | 52 | % | 0 | 0 | 0.04 | 0.048 | 0 | 0 | 0 | 0 | 0 | 0.34 | 0 | 0 | 0 | 0 | 0 | 0 | 18.06 | 1.15 | 0 | 0 | 8.33 | 0 | 0 | 0 | 0 | 0 | 0 | 0.051 | 0 | 0 | 0 | 0 | 0 | 0 | 0 | 0 |  |  | The experimental material used in this study was commercial 18Cr-8Ni cold-rolled stainless steel strips of ~3 mm thickness and the chemical composition (weight percent) of this steel is listed in Table 1 . | The experimental material used in this study was commercial 18Cr-8Ni cold-rolled stainless steel strips of ~3 mm thickness and the chemical composition (weight percent) of this steel is listed in Table 1 .
10.1016/j.matchar.2018.08.056 |  |  | 1 | Tensile properties for 18Cr-8Ni stainless steel and 30% CR, 60% CR and 90% CR samples after annealing for various time. |  |  | 30% | Mean tensile strength, MPa | 1214 | MPa | Mean yield strength, MPa | 1151 | MPa | Mean elongation, MPa | 14 | % | 0 | 0 | 0.04 | 0.048 | 0 | 0 | 0 | 0 | 0 | 0.34 | 0 | 0 | 0 | 0 | 0 | 0 | 18.06 | 1.15 | 0 | 0 | 8.33 | 0 | 0 | 0 | 0 | 0 | 0 | 0.051 | 0 | 0 | 0 | 0 | 0 | 0 | 0 | 0 |  |  | The experimental material used in this study was commercial 18Cr-8Ni cold-rolled stainless steel strips of ~3 mm thickness and the chemical composition (weight percent) of this steel is listed in Table 1 . The strips were cold rolled in a pilot plant to 30% reduction in thickness at room temperature. The objective of changing cold rolling reduction was to obtain microstructures with different content of strain-induced martensite and deformed untransformed austenite in samples. Next, the strips were isothermally annealed at a temperature of 900 °C for 1 min in a tubular resistance furnace under argon atmosphere, and then subsequently quenched in ice-water. | The experimental material used in this study was commercial 18Cr-8Ni cold-rolled stainless steel strips of ~3 mm thickness and the chemical composition (weight percent) of this steel is listed in Table 1 . The strips were cold rolled in a pilot plant to 30% reduction in thickness at room temperature. The objective of changing cold rolling reduction was to obtain microstructures with different content of strain-induced martensite and deformed untransformed austenite in samples. Next, the strips were isothermally annealed at a temperature of 900 °C for 1 min in a tubular resistance furnace under argon atmosphere, and then subsequently quenched in ice-water.
10.1016/j.matchar.2018.08.056 |  |  | 1 | Tensile properties for 18Cr-8Ni stainless steel and 30% CR, 60% CR and 90% CR samples after annealing for various time. |  |  | 30% | Mean tensile strength, MPa | 1189 | MPa | Mean yield strength, MPa | 1104 | MPa | Mean elongation, MPa | 23 | % | 0 | 0 | 0.04 | 0.048 | 0 | 0 | 0 | 0 | 0 | 0.34 | 0 | 0 | 0 | 0 | 0 | 0 | 18.06 | 1.15 | 0 | 0 | 8.33 | 0 | 0 | 0 | 0 | 0 | 0 | 0.051 | 0 | 0 | 0 | 0 | 0 | 0 | 0 | 0 |  |  | The experimental material used in this study was commercial 18Cr-8Ni cold-rolled stainless steel strips of ~3 mm thickness and the chemical composition (weight percent) of this steel is listed in Table 1 . The strips were cold rolled in a pilot plant to 30% reduction in thickness at room temperature. The objective of changing cold rolling reduction was to obtain microstructures with different content of strain-induced martensite and deformed untransformed austenite in samples. Next, the strips were isothermally annealed at a temperature of 900 °C for 1.5 min in a tubular resistance furnace under argon atmosphere, and then subsequently quenched in ice-water. | The experimental material used in this study was commercial 18Cr-8Ni cold-rolled stainless steel strips of ~3 mm thickness and the chemical composition (weight percent) of this steel is listed in Table 1 . The strips were cold rolled in a pilot plant to 30% reduction in thickness at room temperature. The objective of changing cold rolling reduction was to obtain microstructures with different content of strain-induced martensite and deformed untransformed austenite in samples. Next, the strips were isothermally annealed at a temperature of 900 °C for 1.5 min in a tubular resistance furnace under argon atmosphere, and then subsequently quenched in ice-water.
10.1016/j.matchar.2018.08.056 |  |  | 1 | Tensile properties for 18Cr-8Ni stainless steel and 30% CR, 60% CR and 90% CR samples after annealing for various time. |  |  | 30% | Mean tensile strength, MPa | 1015 | MPa | Mean yield strength, MPa | 845 | MPa | Mean elongation, MPa | 27 | % | 0 | 0 | 0.04 | 0.048 | 0 | 0 | 0 | 0 | 0 | 0.34 | 0 | 0 | 0 | 0 | 0 | 0 | 18.06 | 1.15 | 0 | 0 | 8.33 | 0 | 0 | 0 | 0 | 0 | 0 | 0.051 | 0 | 0 | 0 | 0 | 0 | 0 | 0 | 0 |  |  | The experimental material used in this study was commercial 18Cr-8Ni cold-rolled stainless steel strips of ~3 mm thickness and the chemical composition (weight percent) of this steel is listed in Table 1 . The strips were cold rolled in a pilot plant to 30% reduction in thickness at room temperature. The objective of changing cold rolling reduction was to obtain microstructures with different content of strain-induced martensite and deformed untransformed austenite in samples. Next, the strips were isothermally annealed at a temperature of 900 °C for 2 min in a tubular resistance furnace under argon atmosphere, and then subsequently quenched in ice-water. | The experimental material used in this study was commercial 18Cr-8Ni cold-rolled stainless steel strips of ~3 mm thickness and the chemical composition (weight percent) of this steel is listed in Table 1 . The strips were cold rolled in a pilot plant to 30% reduction in thickness at room temperature. The objective of changing cold rolling reduction was to obtain microstructures with different content of strain-induced martensite and deformed untransformed austenite in samples. Next, the strips were isothermally annealed at a temperature of 900 °C for 2 min in a tubular resistance furnace under argon atmosphere, and then subsequently quenched in ice-water.
10.1016/j.matchar.2018.08.056 |  |  | 1 | Tensile properties for 18Cr-8Ni stainless steel and 30% CR, 60% CR and 90% CR samples after annealing for various time. |  |  | 30% | Mean tensile strength, MPa | 813 | MPa | Mean yield strength, MPa | 380 | MPa | Mean elongation, MPa | 57 | % | 0 | 0 | 0.04 | 0.048 | 0 | 0 | 0 | 0 | 0 | 0.34 | 0 | 0 | 0 | 0 | 0 | 0 | 18.06 | 1.15 | 0 | 0 | 8.33 | 0 | 0 | 0 | 0 | 0 | 0 | 0.051 | 0 | 0 | 0 | 0 | 0 | 0 | 0 | 0 |  |  | The experimental material used in this study was commercial 18Cr-8Ni cold-rolled stainless steel strips of ~3 mm thickness and the chemical composition (weight percent) of this steel is listed in Table 1 . The strips were cold rolled in a pilot plant to 30% reduction in thickness at room temperature. The objective of changing cold rolling reduction was to obtain microstructures with different content of strain-induced martensite and deformed untransformed austenite in samples. Next, the strips were isothermally annealed at a temperature of 900 °C for 3 min in a tubular resistance furnace under argon atmosphere, and then subsequently quenched in ice-water. | The experimental material used in this study was commercial 18Cr-8Ni cold-rolled stainless steel strips of ~3 mm thickness and the chemical composition (weight percent) of this steel is listed in Table 1 . The strips were cold rolled in a pilot plant to 30% reduction in thickness at room temperature. The objective of changing cold rolling reduction was to obtain microstructures with different content of strain-induced martensite and deformed untransformed austenite in samples. Next, the strips were isothermally annealed at a temperature of 900 °C for 3 min in a tubular resistance furnace under argon atmosphere, and then subsequently quenched in ice-water.
10.1016/j.matchar.2018.08.056 |  |  | 1 | Tensile properties for 18Cr-8Ni stainless steel and 30% CR, 60% CR and 90% CR samples after annealing for various time. |  |  | 30% | Mean tensile strength, MPa | 811 | MPa | Mean yield strength, MPa | 290 | MPa | Mean elongation, MPa | 60 | % | 0 | 0 | 0.04 | 0.048 | 0 | 0 | 0 | 0 | 0 | 0.34 | 0 | 0 | 0 | 0 | 0 | 0 | 18.06 | 1.15 | 0 | 0 | 8.33 | 0 | 0 | 0 | 0 | 0 | 0 | 0.051 | 0 | 0 | 0 | 0 | 0 | 0 | 0 | 0 |  |  | The experimental material used in this study was commercial 18Cr-8Ni cold-rolled stainless steel strips of ~3 mm thickness and the chemical composition (weight percent) of this steel is listed in Table 1 . The strips were cold rolled in a pilot plant to 30% reduction in thickness at room temperature. The objective of changing cold rolling reduction was to obtain microstructures with different content of strain-induced martensite and deformed untransformed austenite in samples. Next, the strips were isothermally annealed at a temperature of 900 °C for 5 min in a tubular resistance furnace under argon atmosphere, and then subsequently quenched in ice-water. | The experimental material used in this study was commercial 18Cr-8Ni cold-rolled stainless steel strips of ~3 mm thickness and the chemical composition (weight percent) of this steel is listed in Table 1 . The strips were cold rolled in a pilot plant to 30% reduction in thickness at room temperature. The objective of changing cold rolling reduction was to obtain microstructures with different content of strain-induced martensite and deformed untransformed austenite in samples. Next, the strips were isothermally annealed at a temperature of 900 °C for 5 min in a tubular resistance furnace under argon atmosphere, and then subsequently quenched in ice-water.
10.1016/j.matchar.2018.08.056 |  |  | 1 | Tensile properties for 18Cr-8Ni stainless steel and 30% CR, 60% CR and 90% CR samples after annealing for various time. |  |  | 30% | Mean tensile strength, MPa | 814 | MPa | Mean yield strength, MPa | 280 | MPa | Mean elongation, MPa | 62 | % | 0 | 0 | 0.04 | 0.048 | 0 | 0 | 0 | 0 | 0 | 0.34 | 0 | 0 | 0 | 0 | 0 | 0 | 18.06 | 1.15 | 0 | 0 | 8.33 | 0 | 0 | 0 | 0 | 0 | 0 | 0.051 | 0 | 0 | 0 | 0 | 0 | 0 | 0 | 0 |  |  | The experimental material used in this study was commercial 18Cr-8Ni cold-rolled stainless steel strips of ~3 mm thickness and the chemical composition (weight percent) of this steel is listed in Table 1 . The strips were cold rolled in a pilot plant to 30% reduction in thickness at room temperature. The objective of changing cold rolling reduction was to obtain microstructures with different content of strain-induced martensite and deformed untransformed austenite in samples. Next, the strips were isothermally annealed at a temperature of 900 °C for 10 min in a tubular resistance furnace under argon atmosphere, and then subsequently quenched in ice-water. | The experimental material used in this study was commercial 18Cr-8Ni cold-rolled stainless steel strips of ~3 mm thickness and the chemical composition (weight percent) of this steel is listed in Table 1 . The strips were cold rolled in a pilot plant to 30% reduction in thickness at room temperature. The objective of changing cold rolling reduction was to obtain microstructures with different content of strain-induced martensite and deformed untransformed austenite in samples. Next, the strips were isothermally annealed at a temperature of 900 °C for 10 min in a tubular resistance furnace under argon atmosphere, and then subsequently quenched in ice-water.
10.1016/j.matchar.2018.08.056 |  |  | 1 | Tensile properties for 18Cr-8Ni stainless steel and 30% CR, 60% CR and 90% CR samples after annealing for various time. |  |  | 30% | Mean tensile strength, MPa | 748 | MPa | Mean yield strength, MPa | 261 | MPa | Mean elongation, MPa | 66 | % | 0 | 0 | 0.04 | 0.048 | 0 | 0 | 0 | 0 | 0 | 0.34 | 0 | 0 | 0 | 0 | 0 | 0 | 18.06 | 1.15 | 0 | 0 | 8.33 | 0 | 0 | 0 | 0 | 0 | 0 | 0.051 | 0 | 0 | 0 | 0 | 0 | 0 | 0 | 0 |  |  | The experimental material used in this study was commercial 18Cr-8Ni cold-rolled stainless steel strips of ~3 mm thickness and the chemical composition (weight percent) of this steel is listed in Table 1 . The strips were cold rolled in a pilot plant to 30% reduction in thickness at room temperature. The objective of changing cold rolling reduction was to obtain microstructures with different content of strain-induced martensite and deformed untransformed austenite in samples. Next, the strips were isothermally annealed at a temperature of 900 °C for 50 min in a tubular resistance furnace under argon atmosphere, and then subsequently quenched in ice-water. | The experimental material used in this study was commercial 18Cr-8Ni cold-rolled stainless steel strips of ~3 mm thickness and the chemical composition (weight percent) of this steel is listed in Table 1 . The strips were cold rolled in a pilot plant to 30% reduction in thickness at room temperature. The objective of changing cold rolling reduction was to obtain microstructures with different content of strain-induced martensite and deformed untransformed austenite in samples. Next, the strips were isothermally annealed at a temperature of 900 °C for 50 min in a tubular resistance furnace under argon atmosphere, and then subsequently quenched in ice-water.
10.1016/j.matchar.2018.08.056 |  |  | 1 | Tensile properties for 18Cr-8Ni stainless steel and 30% CR, 60% CR and 90% CR samples after annealing for various time. |  |  | 30% | Mean tensile strength, MPa | 753 | MPa | Mean yield strength, MPa | 250 | MPa | Mean elongation, MPa | 68 | % | 0 | 0 | 0.04 | 0.048 | 0 | 0 | 0 | 0 | 0 | 0.34 | 0 | 0 | 0 | 0 | 0 | 0 | 18.06 | 1.15 | 0 | 0 | 8.33 | 0 | 0 | 0 | 0 | 0 | 0 | 0.051 | 0 | 0 | 0 | 0 | 0 | 0 | 0 | 0 |  |  | The experimental material used in this study was commercial 18Cr-8Ni cold-rolled stainless steel strips of ~3 mm thickness and the chemical composition (weight percent) of this steel is listed in Table 1 . The strips were cold rolled in a pilot plant to 30% reduction in thickness at room temperature. The objective of changing cold rolling reduction was to obtain microstructures with different content of strain-induced martensite and deformed untransformed austenite in samples. Next, the strips were isothermally annealed at a temperature of 900 °C for 100 min in a tubular resistance furnace under argon atmosphere, and then subsequently quenched in ice-water. | The experimental material used in this study was commercial 18Cr-8Ni cold-rolled stainless steel strips of ~3 mm thickness and the chemical composition (weight percent) of this steel is listed in Table 1 . The strips were cold rolled in a pilot plant to 30% reduction in thickness at room temperature. The objective of changing cold rolling reduction was to obtain microstructures with different content of strain-induced martensite and deformed untransformed austenite in samples. Next, the strips were isothermally annealed at a temperature of 900 °C for 100 min in a tubular resistance furnace under argon atmosphere, and then subsequently quenched in ice-water.
10.1016/j.matchar.2018.08.056 |  |  | 1 | Tensile properties for 18Cr-8Ni stainless steel and 30% CR, 60% CR and 90% CR samples after annealing for various time. |  |  | 60% | Mean tensile strength, MPa | 1827 | MPa | Mean yield strength, MPa | 1822 | MPa | Mean elongation, MPa | 6.5 | % | 0 | 0 | 0.04 | 0.048 | 0 | 0 | 0 | 0 | 0 | 0.34 | 0 | 0 | 0 | 0 | 0 | 0 | 18.06 | 1.15 | 0 | 0 | 8.33 | 0 | 0 | 0 | 0 | 0 | 0 | 0.051 | 0 | 0 | 0 | 0 | 0 | 0 | 0 | 0 |  |  | The experimental material used in this study was commercial 18Cr-8Ni cold-rolled stainless steel strips of ~3 mm thickness and the chemical composition (weight percent) of this steel is listed in Table 1 . The strips were cold rolled in a pilot plant to 60% reduction in thickness at room temperature. The objective of changing cold rolling reduction was to obtain microstructures with different content of strain-induced martensite and deformed untransformed austenite in samples. Next, the strips were isothermally annealed at a temperature of 900 °C for 1.5 min in a tubular resistance furnace under argon atmosphere, and then subsequently quenched in ice-water. | The experimental material used in this study was commercial 18Cr-8Ni cold-rolled stainless steel strips of ~3 mm thickness and the chemical composition (weight percent) of this steel is listed in Table 1 . The strips were cold rolled in a pilot plant to 60% reduction in thickness at room temperature. The objective of changing cold rolling reduction was to obtain microstructures with different content of strain-induced martensite and deformed untransformed austenite in samples. Next, the strips were isothermally annealed at a temperature of 900 °C for 1.5 min in a tubular resistance furnace under argon atmosphere, and then subsequently quenched in ice-water.
10.1016/j.matchar.2018.08.056 |  |  | 1 | Tensile properties for 18Cr-8Ni stainless steel and 30% CR, 60% CR and 90% CR samples after annealing for various time. |  |  | 60% | Mean tensile strength, MPa | 1155 | MPa | Mean yield strength, MPa | 1016 | MPa | Mean elongation, MPa | 10 | % | 0 | 0 | 0.04 | 0.048 | 0 | 0 | 0 | 0 | 0 | 0.34 | 0 | 0 | 0 | 0 | 0 | 0 | 18.06 | 1.15 | 0 | 0 | 8.33 | 0 | 0 | 0 | 0 | 0 | 0 | 0.051 | 0 | 0 | 0 | 0 | 0 | 0 | 0 | 0 |  |  | The experimental material used in this study was commercial 18Cr-8Ni cold-rolled stainless steel strips of ~3 mm thickness and the chemical composition (weight percent) of this steel is listed in Table 1 . The strips were cold rolled in a pilot plant to 60% reduction in thickness at room temperature. The objective of changing cold rolling reduction was to obtain microstructures with different content of strain-induced martensite and deformed untransformed austenite in samples. Next, the strips were isothermally annealed at a temperature of 900 °C for 2 min in a tubular resistance furnace under argon atmosphere, and then subsequently quenched in ice-water. | The experimental material used in this study was commercial 18Cr-8Ni cold-rolled stainless steel strips of ~3 mm thickness and the chemical composition (weight percent) of this steel is listed in Table 1 . The strips were cold rolled in a pilot plant to 60% reduction in thickness at room temperature. The objective of changing cold rolling reduction was to obtain microstructures with different content of strain-induced martensite and deformed untransformed austenite in samples. Next, the strips were isothermally annealed at a temperature of 900 °C for 2 min in a tubular resistance furnace under argon atmosphere, and then subsequently quenched in ice-water.
10.1016/j.matchar.2018.08.056 |  |  | 1 | Tensile properties for 18Cr-8Ni stainless steel and 30% CR, 60% CR and 90% CR samples after annealing for various time. |  |  | 60% | Mean tensile strength, MPa | 799 | MPa | Mean yield strength, MPa | 396 | MPa | Mean elongation, MPa | 55 | % | 0 | 0 | 0.04 | 0.048 | 0 | 0 | 0 | 0 | 0 | 0.34 | 0 | 0 | 0 | 0 | 0 | 0 | 18.06 | 1.15 | 0 | 0 | 8.33 | 0 | 0 | 0 | 0 | 0 | 0 | 0.051 | 0 | 0 | 0 | 0 | 0 | 0 | 0 | 0 |  |  | The experimental material used in this study was commercial 18Cr-8Ni cold-rolled stainless steel strips of ~3 mm thickness and the chemical composition (weight percent) of this steel is listed in Table 1 . The strips were cold rolled in a pilot plant to 60% reduction in thickness at room temperature. The objective of changing cold rolling reduction was to obtain microstructures with different content of strain-induced martensite and deformed untransformed austenite in samples. Next, the strips were isothermally annealed at a temperature of 900 °C for 3 min in a tubular resistance furnace under argon atmosphere, and then subsequently quenched in ice-water. | The experimental material used in this study was commercial 18Cr-8Ni cold-rolled stainless steel strips of ~3 mm thickness and the chemical composition (weight percent) of this steel is listed in Table 1 . The strips were cold rolled in a pilot plant to 60% reduction in thickness at room temperature. The objective of changing cold rolling reduction was to obtain microstructures with different content of strain-induced martensite and deformed untransformed austenite in samples. Next, the strips were isothermally annealed at a temperature of 900 °C for 3 min in a tubular resistance furnace under argon atmosphere, and then subsequently quenched in ice-water.
10.1016/j.matchar.2018.08.056 |  |  | 1 | Tensile properties for 18Cr-8Ni stainless steel and 30% CR, 60% CR and 90% CR samples after annealing for various time. |  |  | 60% | Mean tensile strength, MPa | 785 | MPa | Mean yield strength, MPa | 376 | MPa | Mean elongation, MPa | 57 | % | 0 | 0 | 0.04 | 0.048 | 0 | 0 | 0 | 0 | 0 | 0.34 | 0 | 0 | 0 | 0 | 0 | 0 | 18.06 | 1.15 | 0 | 0 | 8.33 | 0 | 0 | 0 | 0 | 0 | 0 | 0.051 | 0 | 0 | 0 | 0 | 0 | 0 | 0 | 0 |  |  | The experimental material used in this study was commercial 18Cr-8Ni cold-rolled stainless steel strips of ~3 mm thickness and the chemical composition (weight percent) of this steel is listed in Table 1 . The strips were cold rolled in a pilot plant to 60% reduction in thickness at room temperature. The objective of changing cold rolling reduction was to obtain microstructures with different content of strain-induced martensite and deformed untransformed austenite in samples. Next, the strips were isothermally annealed at a temperature of 900 °C for 5 min in a tubular resistance furnace under argon atmosphere, and then subsequently quenched in ice-water. | The experimental material used in this study was commercial 18Cr-8Ni cold-rolled stainless steel strips of ~3 mm thickness and the chemical composition (weight percent) of this steel is listed in Table 1 . The strips were cold rolled in a pilot plant to 60% reduction in thickness at room temperature. The objective of changing cold rolling reduction was to obtain microstructures with different content of strain-induced martensite and deformed untransformed austenite in samples. Next, the strips were isothermally annealed at a temperature of 900 °C for 5 min in a tubular resistance furnace under argon atmosphere, and then subsequently quenched in ice-water.
10.1016/j.matchar.2018.08.056 |  |  | 1 | Tensile properties for 18Cr-8Ni stainless steel and 30% CR, 60% CR and 90% CR samples after annealing for various time. |  |  | 60% | Mean tensile strength, MPa | 779 | MPa | Mean yield strength, MPa | 334 | MPa | Mean elongation, MPa | 60 | % | 0 | 0 | 0.04 | 0.048 | 0 | 0 | 0 | 0 | 0 | 0.34 | 0 | 0 | 0 | 0 | 0 | 0 | 18.06 | 1.15 | 0 | 0 | 8.33 | 0 | 0 | 0 | 0 | 0 | 0 | 0.051 | 0 | 0 | 0 | 0 | 0 | 0 | 0 | 0 |  |  | The experimental material used in this study was commercial 18Cr-8Ni cold-rolled stainless steel strips of ~3 mm thickness and the chemical composition (weight percent) of this steel is listed in Table 1 . The strips were cold rolled in a pilot plant to 60% reduction in thickness at room temperature. The objective of changing cold rolling reduction was to obtain microstructures with different content of strain-induced martensite and deformed untransformed austenite in samples. Next, the strips were isothermally annealed at a temperature of 900 °C for 10 min in a tubular resistance furnace under argon atmosphere, and then subsequently quenched in ice-water. | The experimental material used in this study was commercial 18Cr-8Ni cold-rolled stainless steel strips of ~3 mm thickness and the chemical composition (weight percent) of this steel is listed in Table 1 . The strips were cold rolled in a pilot plant to 60% reduction in thickness at room temperature. The objective of changing cold rolling reduction was to obtain microstructures with different content of strain-induced martensite and deformed untransformed austenite in samples. Next, the strips were isothermally annealed at a temperature of 900 °C for 10 min in a tubular resistance furnace under argon atmosphere, and then subsequently quenched in ice-water.
10.1016/j.matchar.2018.08.056 |  |  | 1 | Tensile properties for 18Cr-8Ni stainless steel and 30% CR, 60% CR and 90% CR samples after annealing for various time. |  |  | 60% | Mean tensile strength, MPa | 788 | MPa | Mean yield strength, MPa | 300 | MPa | Mean elongation, MPa | 65 | % | 0 | 0 | 0.04 | 0.048 | 0 | 0 | 0 | 0 | 0 | 0.34 | 0 | 0 | 0 | 0 | 0 | 0 | 18.06 | 1.15 | 0 | 0 | 8.33 | 0 | 0 | 0 | 0 | 0 | 0 | 0.051 | 0 | 0 | 0 | 0 | 0 | 0 | 0 | 0 |  |  | The experimental material used in this study was commercial 18Cr-8Ni cold-rolled stainless steel strips of ~3 mm thickness and the chemical composition (weight percent) of this steel is listed in Table 1 . The strips were cold rolled in a pilot plant to 60% reduction in thickness at room temperature. The objective of changing cold rolling reduction was to obtain microstructures with different content of strain-induced martensite and deformed untransformed austenite in samples. Next, the strips were isothermally annealed at a temperature of 900 °C for 50 min in a tubular resistance furnace under argon atmosphere, and then subsequently quenched in ice-water. | The experimental material used in this study was commercial 18Cr-8Ni cold-rolled stainless steel strips of ~3 mm thickness and the chemical composition (weight percent) of this steel is listed in Table 1 . The strips were cold rolled in a pilot plant to 60% reduction in thickness at room temperature. The objective of changing cold rolling reduction was to obtain microstructures with different content of strain-induced martensite and deformed untransformed austenite in samples. Next, the strips were isothermally annealed at a temperature of 900 °C for 50 min in a tubular resistance furnace under argon atmosphere, and then subsequently quenched in ice-water.
10.1016/j.matchar.2018.08.056 |  |  | 1 | Tensile properties for 18Cr-8Ni stainless steel and 30% CR, 60% CR and 90% CR samples after annealing for various time. |  |  | 60% | Mean tensile strength, MPa | 773 | MPa | Mean yield strength, MPa | 280 | MPa | Mean elongation, MPa | 66 | % | 0 | 0 | 0.04 | 0.048 | 0 | 0 | 0 | 0 | 0 | 0.34 | 0 | 0 | 0 | 0 | 0 | 0 | 18.06 | 1.15 | 0 | 0 | 8.33 | 0 | 0 | 0 | 0 | 0 | 0 | 0.051 | 0 | 0 | 0 | 0 | 0 | 0 | 0 | 0 |  |  | The experimental material used in this study was commercial 18Cr-8Ni cold-rolled stainless steel strips of ~3 mm thickness and the chemical composition (weight percent) of this steel is listed in Table 1 . The strips were cold rolled in a pilot plant to 60% reduction in thickness at room temperature. The objective of changing cold rolling reduction was to obtain microstructures with different content of strain-induced martensite and deformed untransformed austenite in samples. Next, the strips were isothermally annealed at a temperature of 900 °C for 100 min in a tubular resistance furnace under argon atmosphere, and then subsequently quenched in ice-water. | The experimental material used in this study was commercial 18Cr-8Ni cold-rolled stainless steel strips of ~3 mm thickness and the chemical composition (weight percent) of this steel is listed in Table 1 . The strips were cold rolled in a pilot plant to 60% reduction in thickness at room temperature. The objective of changing cold rolling reduction was to obtain microstructures with different content of strain-induced martensite and deformed untransformed austenite in samples. Next, the strips were isothermally annealed at a temperature of 900 °C for 100 min in a tubular resistance furnace under argon atmosphere, and then subsequently quenched in ice-water.
10.1016/j.matchar.2018.08.056 |  |  | 1 | Tensile properties for 18Cr-8Ni stainless steel and 30% CR, 60% CR and 90% CR samples after annealing for various time. |  |  | 90% | Mean tensile strength, MPa | 1160 | MPa | Mean yield strength, MPa | 994 | MPa | Mean elongation, MPa | 40 | % | 0 | 0 | 0.04 | 0.048 | 0 | 0 | 0 | 0 | 0 | 0.34 | 0 | 0 | 0 | 0 | 0 | 0 | 18.06 | 1.15 | 0 | 0 | 8.33 | 0 | 0 | 0 | 0 | 0 | 0 | 0.051 | 0 | 0 | 0 | 0 | 0 | 0 | 0 | 0 |  |  | The experimental material used in this study was commercial 18Cr-8Ni cold-rolled stainless steel strips of ~3 mm thickness and the chemical composition (weight percent) of this steel is listed in Table 1 . The strips were cold rolled in a pilot plant to 90% reduction in thickness at room temperature. The objective of changing cold rolling reduction was to obtain microstructures with different content of strain-induced martensite and deformed untransformed austenite in samples. Next, the strips were isothermally annealed at a temperature of 900 °C for 2 min in a tubular resistance furnace under argon atmosphere, and then subsequently quenched in ice-water. | The experimental material used in this study was commercial 18Cr-8Ni cold-rolled stainless steel strips of ~3 mm thickness and the chemical composition (weight percent) of this steel is listed in Table 1 . The strips were cold rolled in a pilot plant to 90% reduction in thickness at room temperature. The objective of changing cold rolling reduction was to obtain microstructures with different content of strain-induced martensite and deformed untransformed austenite in samples. Next, the strips were isothermally annealed at a temperature of 900 °C for 2 min in a tubular resistance furnace under argon atmosphere, and then subsequently quenched in ice-water.
10.1016/j.matchar.2018.08.056 |  |  | 1 | Tensile properties for 18Cr-8Ni stainless steel and 30% CR, 60% CR and 90% CR samples after annealing for various time. |  |  | 90% | Mean tensile strength, MPa | 1019 | MPa | Mean yield strength, MPa | 558 | MPa | Mean elongation, MPa | 55 | % | 0 | 0 | 0.04 | 0.048 | 0 | 0 | 0 | 0 | 0 | 0.34 | 0 | 0 | 0 | 0 | 0 | 0 | 18.06 | 1.15 | 0 | 0 | 8.33 | 0 | 0 | 0 | 0 | 0 | 0 | 0.051 | 0 | 0 | 0 | 0 | 0 | 0 | 0 | 0 |  |  | The experimental material used in this study was commercial 18Cr-8Ni cold-rolled stainless steel strips of ~3 mm thickness and the chemical composition (weight percent) of this steel is listed in Table 1 . The strips were cold rolled in a pilot plant to 90% reduction in thickness at room temperature. The objective of changing cold rolling reduction was to obtain microstructures with different content of strain-induced martensite and deformed untransformed austenite in samples. Next, the strips were isothermally annealed at a temperature of 900 °C for 3 min in a tubular resistance furnace under argon atmosphere, and then subsequently quenched in ice-water. | The experimental material used in this study was commercial 18Cr-8Ni cold-rolled stainless steel strips of ~3 mm thickness and the chemical composition (weight percent) of this steel is listed in Table 1 . The strips were cold rolled in a pilot plant to 90% reduction in thickness at room temperature. The objective of changing cold rolling reduction was to obtain microstructures with different content of strain-induced martensite and deformed untransformed austenite in samples. Next, the strips were isothermally annealed at a temperature of 900 °C for 3 min in a tubular resistance furnace under argon atmosphere, and then subsequently quenched in ice-water.
10.1016/j.matchar.2018.08.056 |  |  | 1 | Tensile properties for 18Cr-8Ni stainless steel and 30% CR, 60% CR and 90% CR samples after annealing for various time. |  |  | 90% | Mean tensile strength, MPa | 1011 | MPa | Mean yield strength, MPa | 488 | MPa | Mean elongation, MPa | 57 | % | 0 | 0 | 0.04 | 0.048 | 0 | 0 | 0 | 0 | 0 | 0.34 | 0 | 0 | 0 | 0 | 0 | 0 | 18.06 | 1.15 | 0 | 0 | 8.33 | 0 | 0 | 0 | 0 | 0 | 0 | 0.051 | 0 | 0 | 0 | 0 | 0 | 0 | 0 | 0 |  |  | The experimental material used in this study was commercial 18Cr-8Ni cold-rolled stainless steel strips of ~3 mm thickness and the chemical composition (weight percent) of this steel is listed in Table 1 . The strips were cold rolled in a pilot plant to 90% reduction in thickness at room temperature. The objective of changing cold rolling reduction was to obtain microstructures with different content of strain-induced martensite and deformed untransformed austenite in samples. Next, the strips were isothermally annealed at a temperature of 900 °C for 5 min in a tubular resistance furnace under argon atmosphere, and then subsequently quenched in ice-water. | The experimental material used in this study was commercial 18Cr-8Ni cold-rolled stainless steel strips of ~3 mm thickness and the chemical composition (weight percent) of this steel is listed in Table 1 . The strips were cold rolled in a pilot plant to 90% reduction in thickness at room temperature. The objective of changing cold rolling reduction was to obtain microstructures with different content of strain-induced martensite and deformed untransformed austenite in samples. Next, the strips were isothermally annealed at a temperature of 900 °C for 5 min in a tubular resistance furnace under argon atmosphere, and then subsequently quenched in ice-water.
10.1016/j.matchar.2018.08.056 |  |  | 1 | Tensile properties for 18Cr-8Ni stainless steel and 30% CR, 60% CR and 90% CR samples after annealing for various time. |  |  | 90% | Mean tensile strength, MPa | 988 | MPa | Mean yield strength, MPa | 441 | MPa | Mean elongation, MPa | 59 | % | 0 | 0 | 0.04 | 0.048 | 0 | 0 | 0 | 0 | 0 | 0.34 | 0 | 0 | 0 | 0 | 0 | 0 | 18.06 | 1.15 | 0 | 0 | 8.33 | 0 | 0 | 0 | 0 | 0 | 0 | 0.051 | 0 | 0 | 0 | 0 | 0 | 0 | 0 | 0 |  |  | The experimental material used in this study was commercial 18Cr-8Ni cold-rolled stainless steel strips of ~3 mm thickness and the chemical composition (weight percent) of this steel is listed in Table 1 . The strips were cold rolled in a pilot plant to 90% reduction in thickness at room temperature. The objective of changing cold rolling reduction was to obtain microstructures with different content of strain-induced martensite and deformed untransformed austenite in samples. Next, the strips were isothermally annealed at a temperature of 900 °C for 10 min in a tubular resistance furnace under argon atmosphere, and then subsequently quenched in ice-water. | The experimental material used in this study was commercial 18Cr-8Ni cold-rolled stainless steel strips of ~3 mm thickness and the chemical composition (weight percent) of this steel is listed in Table 1 . The strips were cold rolled in a pilot plant to 90% reduction in thickness at room temperature. The objective of changing cold rolling reduction was to obtain microstructures with different content of strain-induced martensite and deformed untransformed austenite in samples. Next, the strips were isothermally annealed at a temperature of 900 °C for 10 min in a tubular resistance furnace under argon atmosphere, and then subsequently quenched in ice-water.
10.1016/j.matchar.2018.08.056 |  |  | 1 | Tensile properties for 18Cr-8Ni stainless steel and 30% CR, 60% CR and 90% CR samples after annealing for various time. |  |  | 90% | Mean tensile strength, MPa | 966 | MPa | Mean yield strength, MPa | 375 | MPa | Mean elongation, MPa | 61 | % | 0 | 0 | 0.04 | 0.048 | 0 | 0 | 0 | 0 | 0 | 0.34 | 0 | 0 | 0 | 0 | 0 | 0 | 18.06 | 1.15 | 0 | 0 | 8.33 | 0 | 0 | 0 | 0 | 0 | 0 | 0.051 | 0 | 0 | 0 | 0 | 0 | 0 | 0 | 0 |  |  | The experimental material used in this study was commercial 18Cr-8Ni cold-rolled stainless steel strips of ~3 mm thickness and the chemical composition (weight percent) of this steel is listed in Table 1 . The strips were cold rolled in a pilot plant to 90% reduction in thickness at room temperature. The objective of changing cold rolling reduction was to obtain microstructures with different content of strain-induced martensite and deformed untransformed austenite in samples. Next, the strips were isothermally annealed at a temperature of 900 °C for 50 min in a tubular resistance furnace under argon atmosphere, and then subsequently quenched in ice-water. | The experimental material used in this study was commercial 18Cr-8Ni cold-rolled stainless steel strips of ~3 mm thickness and the chemical composition (weight percent) of this steel is listed in Table 1 . The strips were cold rolled in a pilot plant to 90% reduction in thickness at room temperature. The objective of changing cold rolling reduction was to obtain microstructures with different content of strain-induced martensite and deformed untransformed austenite in samples. Next, the strips were isothermally annealed at a temperature of 900 °C for 50 min in a tubular resistance furnace under argon atmosphere, and then subsequently quenched in ice-water.
10.1016/j.matchar.2018.08.056 |  |  | 1 | Tensile properties for 18Cr-8Ni stainless steel and 30% CR, 60% CR and 90% CR samples after annealing for various time. |  |  | 90% | Mean tensile strength, MPa | 924 | MPa | Mean yield strength, MPa | 346 | MPa | Mean elongation, MPa | 63 | % | 0 | 0 | 0.04 | 0.048 | 0 | 0 | 0 | 0 | 0 | 0.34 | 0 | 0 | 0 | 0 | 0 | 0 | 18.06 | 1.15 | 0 | 0 | 8.33 | 0 | 0 | 0 | 0 | 0 | 0 | 0.051 | 0 | 0 | 0 | 0 | 0 | 0 | 0 | 0 |  |  | The experimental material used in this study was commercial 18Cr-8Ni cold-rolled stainless steel strips of ~3 mm thickness and the chemical composition (weight percent) of this steel is listed in Table 1 . The strips were cold rolled in a pilot plant to 90% reduction in thickness at room temperature. The objective of changing cold rolling reduction was to obtain microstructures with different content of strain-induced martensite and deformed untransformed austenite in samples. Next, the strips were isothermally annealed at a temperature of 900 °C for 100 min in a tubular resistance furnace under argon atmosphere, and then subsequently quenched in ice-water. | The experimental material used in this study was commercial 18Cr-8Ni cold-rolled stainless steel strips of ~3 mm thickness and the chemical composition (weight percent) of this steel is listed in Table 1 . The strips were cold rolled in a pilot plant to 90% reduction in thickness at room temperature. The objective of changing cold rolling reduction was to obtain microstructures with different content of strain-induced martensite and deformed untransformed austenite in samples. Next, the strips were isothermally annealed at a temperature of 900 °C for 100 min in a tubular resistance furnace under argon atmosphere, and then subsequently quenched in ice-water.
10.1016/j.actamat.2013.06.040 |  |  | 1 | The yield strength (YS), ultimate tensile strength (UTS), elongation (EL) and reduction in area (RA) for the five steels. |  |  | Base steel | UTS (MPa) | 586 | MPa | YS (MPa) | 345 | MPa | EL (%) | 22.1 | % | 0 | 0.01 | 0.08 | 0 | 0 | 0 | 0 | 0 | 0.3 | 0.3 | 0 | 0 | 0 | 0 | 0.07 | 0.25 | 2.25 | 0.75 | 0 | 0 | 0 | 0 | 0 | 0 | 0 | 0 | 0 | 1 | 0 | 0 | 0 | 0 | 0 | 0 | 0 | 0 |  |  | The as-cast ingots were cold rolled for multiple passes for a total reduction of ~66%. | The as-cast ingots were cold rolled for multiple passes for a total reduction of ~66%.
10.1016/j.actamat.2013.06.040 |  |  | 1 | The yield strength (YS), ultimate tensile strength (UTS), elongation (EL) and reduction in area (RA) for the five steels. |  |  | Cu-steel | UTS (MPa) | 768 | MPa | YS (MPa) | 484 | MPa | EL (%) | 17.9 | % | 0 | 0.01 | 0.08 | 0 | 0 | 0 | 0 | 0 | 0.3 | 0.3 | 0 | 0 | 0 | 0 | 0.07 | 0.25 | 2.25 | 0.75 | 0 | 0 | 0 | 2 | 0 | 0 | 0 | 0 | 0 | 1 | 0 | 0 | 0 | 0 | 0 | 0 | 0 | 0 |  |  | The as-cast ingots were cold rolled for multiple passes for a total reduction of ~66%. The tensile specimens of the four steels were solutionized for 30min at 900°C and aged for 2h at 550°C, corresponding to the peak precipitation strengthening in the Cu- and Cu/Ni-steels. | The as-cast ingots were cold rolled for multiple passes for a total reduction of ~66%. The tensile specimens of the four steels were solutionized for 30min at 900°C and aged for 2h at 550°C, corresponding to the peak precipitation strengthening in the Cu- and Cu/Ni-steels.
10.1016/j.actamat.2013.06.040 |  |  | 1 | The yield strength (YS), ultimate tensile strength (UTS), elongation (EL) and reduction in area (RA) for the five steels. |  |  | Ni-steel | UTS (MPa) | 854 | MPa | YS (MPa) | 701 | MPa | EL (%) | 16.3 | % | 0 | 0.01 | 0.08 | 0 | 0 | 0 | 0 | 0 | 0.3 | 0.3 | 0 | 0 | 0 | 0 | 0.07 | 0.25 | 2.25 | 0.75 | 0 | 0 | 0.75 | 0 | 0 | 0 | 0 | 0 | 0 | 1 | 0 | 0 | 0 | 0 | 0 | 0 | 0 | 0 |  |  | The as-cast ingots were cold rolled for multiple passes for a total reduction of ~66%. The tensile specimens of the four steels were solutionized for 30min at 900°C and aged for 2h at 550°C, corresponding to the peak precipitation strengthening in the Cu- and Cu/Ni-steels. | The as-cast ingots were cold rolled for multiple passes for a total reduction of ~66%. The tensile specimens of the four steels were solutionized for 30min at 900°C and aged for 2h at 550°C, corresponding to the peak precipitation strengthening in the Cu- and Cu/Ni-steels.
10.1016/j.actamat.2013.06.040 |  |  | 1 | The yield strength (YS), ultimate tensile strength (UTS), elongation (EL) and reduction in area (RA) for the five steels. |  |  | Cu/Ni-steel | UTS (MPa) | 1260 | MPa | YS (MPa) | 1042 | MPa | EL (%) | 13 | % | 0 | 0.01 | 0.08 | 0 | 0 | 0 | 0 | 0 | 0.3 | 0.3 | 0 | 0 | 0 | 0 | 0.07 | 0.25 | 2.25 | 0.75 | 0 | 0 | 0.75 | 2 | 0 | 0 | 0 | 0 | 0 | 1 | 0 | 0 | 0 | 0 | 0 | 0 | 0 | 0 |  |  | The as-cast ingots were cold rolled for multiple passes for a total reduction of ~66%. The tensile specimens of the four steels were solutionized for 30min at 900°C and aged for 2h at 550°C, corresponding to the peak precipitation strengthening in the Cu- and Cu/Ni-steels. | The as-cast ingots were cold rolled for multiple passes for a total reduction of ~66%. The tensile specimens of the four steels were solutionized for 30min at 900°C and aged for 2h at 550°C, corresponding to the peak precipitation strengthening in the Cu- and Cu/Ni-steels.
10.1016/j.actamat.2013.06.040 |  |  | 1 | The yield strength (YS), ultimate tensile strength (UTS), elongation (EL) and reduction in area (RA) for the five steels. |  |  | Al-free steel | UTS (MPa) | 1278 | MPa | YS (MPa) | 1050 | MPa | EL (%) | 12.4 | % | 0 | 0.01 | 0.08 | 0 | 0 | 0 | 0 | 0 | 0 | 0.3 | 0 | 0 | 0 | 0 | 0.07 | 0.25 | 2.25 | 0.75 | 0 | 0 | 0.75 | 2 | 0 | 0 | 0 | 0 | 0 | 1 | 0 | 0 | 0 | 0 | 0 | 0 | 0 | 0 |  |  | The as-cast ingots were cold rolled for multiple passes for a total reduction of ~66%. The tensile specimens of the four steels were solutionized for 30min at 900°C and aged for 2h at 550°C, corresponding to the peak precipitation strengthening in the Cu- and Cu/Ni-steels. | The as-cast ingots were cold rolled for multiple passes for a total reduction of ~66%. The tensile specimens of the four steels were solutionized for 30min at 900°C and aged for 2h at 550°C, corresponding to the peak precipitation strengthening in the Cu- and Cu/Ni-steels.
10.1016/j.jallcom.2016.11.046 |  |  | 1 | Tensile properties of experimental steels. |  |  | t/4 annealed at 630 degC | Tensile strength/MPa | 826 | MPa | Yield strength/MPa | 728 | MPa | Elongation/% | 25.5 | % | 0 | 0 | 0.04 | 0 | 0 | 0 | 0 | 0 | 0.03 | 0.2 | 0.005 | 0.002 | 0 | 0 | 0 | 0 | 0.4 | 5 | 0 | 0 | 0.3 | 0.3 | 0 | 0 | 0 | 0 | 0 | 0.2 | 0 | 0 | 0 | 0 | 0 | 0 | 0 | 0 |  |  | The ultra-low carbon and medium-manganese steels were prepared in a high frequency induction furnace in a vacuum atmosphere. 150 kg ingot was forged into rectangular billet of thickness ~140 mm. Hot rolling and heat treatment process is illustrated in Fig. 1 . The 140 mm thick slab was heated to 1200 °C for 2 h and then hot rolled to 100 mm with start and finish temperature of 980 °C and 935 °C, respectively, involving 5 passes. Total rolling reduction ratio (initial thickness/finial thickness) was 1.4 and is lower than the conventional ultra-heavy plate that exceeds 3.0, because deformation was introduced into the core of plate to refine the prior austenite grain size . Subsequently, the heavy plate was directly water-quenched to room temperature, using an accelerated cooling system to obtain martensitic microstructure. The cooling rates at t/4 during direct quenching process was ~1.5 °C/s and was measured by thermocouple. After water quenching, the heavy plates were intercritically annealed for 30 min at 630 °C, between the two phase region (α+γ). Finally, the heavy plates were air cooled to room temperature. | The ultra-low carbon and medium-manganese steels were prepared in a high frequency induction furnace in a vacuum atmosphere. 150 kg ingot was forged into rectangular billet of thickness ~140 mm. Hot rolling and heat treatment process is illustrated in Fig. 1 . The 140 mm thick slab was heated to 1200 °C for 2 h and then hot rolled to 100 mm with start and finish temperature of 980 °C and 935 °C, respectively, involving 5 passes. Total rolling reduction ratio (initial thickness/finial thickness) was 1.4 and is lower than the conventional ultra-heavy plate that exceeds 3.0, because deformation was introduced into the core of plate to refine the prior austenite grain size . Subsequently, the heavy plate was directly water-quenched to room temperature, using an accelerated cooling system to obtain martensitic microstructure. The cooling rates at t/4 during direct quenching process was ~1.5 °C/s and was measured by thermocouple. After water quenching, the heavy plates were intercritically annealed for 30 min at 630 °C, between the two phase region (α+γ). Finally, the heavy plates were air cooled to room temperature.
10.1016/j.jallcom.2016.11.046 |  |  | 1 | Tensile properties of experimental steels. |  |  | t/2 annealed at 630 degC | Tensile strength/MPa | 814 | MPa | Yield strength/MPa | 714 | MPa | Elongation/% | 24.2 | % | 0 | 0 | 0.04 | 0 | 0 | 0 | 0 | 0 | 0.03 | 0.2 | 0.005 | 0.002 | 0 | 0 | 0 | 0 | 0.4 | 5 | 0 | 0 | 0.3 | 0.3 | 0 | 0 | 0 | 0 | 0 | 0.2 | 0 | 0 | 0 | 0 | 0 | 0 | 0 | 0 |  |  | The ultra-low carbon and medium-manganese steels were prepared in a high frequency induction furnace in a vacuum atmosphere. 150 kg ingot was forged into rectangular billet of thickness ~140 mm. Hot rolling and heat treatment process is illustrated in Fig. 1 . The 140 mm thick slab was heated to 1200 °C for 2 h and then hot rolled to 100 mm with start and finish temperature of 980 °C and 935 °C, respectively, involving 5 passes. Total rolling reduction ratio (initial thickness/finial thickness) was 1.4 and is lower than the conventional ultra-heavy plate that exceeds 3.0, because deformation was introduced into the core of plate to refine the prior austenite grain size . Subsequently, the heavy plate was directly water-quenched to room temperature, using an accelerated cooling system to obtain martensitic microstructure. The cooling rates at t/2 during direct quenching process was ~0.84 °C/s and was measured by thermocouple. After water quenching, the heavy plates were intercritically annealed for 30 min at 630 °C, between the two phase region (α+γ). Finally, the heavy plates were air cooled to room temperature. | The ultra-low carbon and medium-manganese steels were prepared in a high frequency induction furnace in a vacuum atmosphere. 150 kg ingot was forged into rectangular billet of thickness ~140 mm. Hot rolling and heat treatment process is illustrated in Fig. 1 . The 140 mm thick slab was heated to 1200 °C for 2 h and then hot rolled to 100 mm with start and finish temperature of 980 °C and 935 °C, respectively, involving 5 passes. Total rolling reduction ratio (initial thickness/finial thickness) was 1.4 and is lower than the conventional ultra-heavy plate that exceeds 3.0, because deformation was introduced into the core of plate to refine the prior austenite grain size . Subsequently, the heavy plate was directly water-quenched to room temperature, using an accelerated cooling system to obtain martensitic microstructure. The cooling rates at t/2 during direct quenching process was ~0.84 °C/s and was measured by thermocouple. After water quenching, the heavy plates were intercritically annealed for 30 min at 630 °C, between the two phase region (α+γ). Finally, the heavy plates were air cooled to room temperature.
10.1016/j.jallcom.2016.11.046 |  |  | 1 | Tensile properties of experimental steels. |  |  | t/4 annealed at 650 degC | Tensile strength/MPa | 825 | MPa | Yield strength/MPa | 670 | MPa | Elongation/% | 34.1 | % | 0 | 0 | 0.04 | 0 | 0 | 0 | 0 | 0 | 0.03 | 0.2 | 0.005 | 0.002 | 0 | 0 | 0 | 0 | 0.4 | 5 | 0 | 0 | 0.3 | 0.3 | 0 | 0 | 0 | 0 | 0 | 0.2 | 0 | 0 | 0 | 0 | 0 | 0 | 0 | 0 |  |  | The ultra-low carbon and medium-manganese steels were prepared in a high frequency induction furnace in a vacuum atmosphere. 150 kg ingot was forged into rectangular billet of thickness ~140 mm. Hot rolling and heat treatment process is illustrated in Fig. 1 . The 140 mm thick slab was heated to 1200 °C for 2 h and then hot rolled to 100 mm with start and finish temperature of 980 °C and 935 °C, respectively, involving 5 passes. Total rolling reduction ratio (initial thickness/finial thickness) was 1.4 and is lower than the conventional ultra-heavy plate that exceeds 3.0, because deformation was introduced into the core of plate to refine the prior austenite grain size . Subsequently, the heavy plate was directly water-quenched to room temperature, using an accelerated cooling system to obtain martensitic microstructure. The cooling rates at t/4 during direct quenching process was ~1.5 °C/s and was measured by thermocouple. After water quenching, the heavy plates were intercritically annealed for 30 min at 650 °C, between the two phase region (α+γ). Finally, the heavy plates were air cooled to room temperature. | The ultra-low carbon and medium-manganese steels were prepared in a high frequency induction furnace in a vacuum atmosphere. 150 kg ingot was forged into rectangular billet of thickness ~140 mm. Hot rolling and heat treatment process is illustrated in Fig. 1 . The 140 mm thick slab was heated to 1200 °C for 2 h and then hot rolled to 100 mm with start and finish temperature of 980 °C and 935 °C, respectively, involving 5 passes. Total rolling reduction ratio (initial thickness/finial thickness) was 1.4 and is lower than the conventional ultra-heavy plate that exceeds 3.0, because deformation was introduced into the core of plate to refine the prior austenite grain size . Subsequently, the heavy plate was directly water-quenched to room temperature, using an accelerated cooling system to obtain martensitic microstructure. The cooling rates at t/4 during direct quenching process was ~1.5 °C/s and was measured by thermocouple. After water quenching, the heavy plates were intercritically annealed for 30 min at 650 °C, between the two phase region (α+γ). Finally, the heavy plates were air cooled to room temperature.
10.1016/j.jallcom.2016.11.046 |  |  | 1 | Tensile properties of experimental steels. |  |  | t/2 annealed at 650 degC | Tensile strength/MPa | 805 | MPa | Yield strength/MPa | 638 | MPa | Elongation/% | 32.7 | % | 0 | 0 | 0.04 | 0 | 0 | 0 | 0 | 0 | 0.03 | 0.2 | 0.005 | 0.002 | 0 | 0 | 0 | 0 | 0.4 | 5 | 0 | 0 | 0.3 | 0.3 | 0 | 0 | 0 | 0 | 0 | 0.2 | 0 | 0 | 0 | 0 | 0 | 0 | 0 | 0 |  |  | The ultra-low carbon and medium-manganese steels were prepared in a high frequency induction furnace in a vacuum atmosphere. 150 kg ingot was forged into rectangular billet of thickness ~140 mm. Hot rolling and heat treatment process is illustrated in Fig. 1 . The 140 mm thick slab was heated to 1200 °C for 2 h and then hot rolled to 100 mm with start and finish temperature of 980 °C and 935 °C, respectively, involving 5 passes. Total rolling reduction ratio (initial thickness/finial thickness) was 1.4 and is lower than the conventional ultra-heavy plate that exceeds 3.0, because deformation was introduced into the core of plate to refine the prior austenite grain size . Subsequently, the heavy plate was directly water-quenched to room temperature, using an accelerated cooling system to obtain martensitic microstructure. The cooling rates at t/2 during direct quenching process was ~0.84 °C/s and was measured by thermocouple. After water quenching, the heavy plates were intercritically annealed for 30 min at 650 °C, between the two phase region (α+γ). Finally, the heavy plates were air cooled to room temperature. | The ultra-low carbon and medium-manganese steels were prepared in a high frequency induction furnace in a vacuum atmosphere. 150 kg ingot was forged into rectangular billet of thickness ~140 mm. Hot rolling and heat treatment process is illustrated in Fig. 1 . The 140 mm thick slab was heated to 1200 °C for 2 h and then hot rolled to 100 mm with start and finish temperature of 980 °C and 935 °C, respectively, involving 5 passes. Total rolling reduction ratio (initial thickness/finial thickness) was 1.4 and is lower than the conventional ultra-heavy plate that exceeds 3.0, because deformation was introduced into the core of plate to refine the prior austenite grain size . Subsequently, the heavy plate was directly water-quenched to room temperature, using an accelerated cooling system to obtain martensitic microstructure. The cooling rates at t/2 during direct quenching process was ~0.84 °C/s and was measured by thermocouple. After water quenching, the heavy plates were intercritically annealed for 30 min at 650 °C, between the two phase region (α+γ). Finally, the heavy plates were air cooled to room temperature.
10.1016/j.matchar.2021.111133 |  |  | 1 | Room-temperature tensile, Charpy impact, bending, and HCl-immersed U-bending test results of the Base, HN, and HNM press hardening steels. |  |  | Base | Tensile strength (MPa) | 2070 | MPa | Yield strength (MPa) | 1459 | MPa | Elongation (%) | 8.7 | % | 0 | 0.0025 | 0.32 | 0 | 0 | 0 | 0 | 0 | 0.04 | 0.25 | 0 | 0 | 0 | 0 | 0.03 | 0 | 0.12 | 1.2 | 0 | 0 | 0 | 0 | 0 | 0 | 0 | 0 | 0 | 0 | 0 | 0 | 0 | 0 | 0 | 0 | 0 | 0 |  |  | 45 mm-thick plates were homogenization at 1250 °C for 1 h, rolled at 1100-900 °C, furnace-cooled and held at 550 °C for 1 h (for the coiling simulation), air-cooled to room temperature, and then cold-rolled to produce 1.5 mm-thick sheets. The cold-rolled sheets were annealed at 900 °C for 6 min and water-quenched. | 45 mm-thick plates were homogenization at 1250 °C for 1 h, rolled at 1100-900 °C, furnace-cooled and held at 550 °C for 1 h (for the coiling simulation), air-cooled to room temperature, and then cold-rolled to produce 1.5 mm-thick sheets. The cold-rolled sheets were annealed at 900 °C for 6 min and water-quenched.
10.1016/j.matchar.2021.111133 |  |  | 1 | Room-temperature tensile, Charpy impact, bending, and HCl-immersed U-bending test results of the Base, HN, and HNM press hardening steels. |  |  | HN | Tensile strength (MPa) | 1904 | MPa | Yield strength (MPa) | 1390 | MPa | Elongation (%) | 8.1 | % | 0 | 0.0025 | 0.32 | 0 | 0 | 0 | 0 | 0 | 0.04 | 0.25 | 0 | 0 | 0 | 0 | 0.03 | 0 | 0.12 | 1.2 | 0 | 0 | 0 | 0 | 0 | 0 | 0 | 0 | 0.05 | 0 | 0 | 0 | 0 | 0 | 0 | 0 | 0 | 0 |  |  | 45 mm-thick plates were homogenization at 1250 °C for 1 h, rolled at 1100-900 °C, furnace-cooled and held at 550 °C for 1 h (for the coiling simulation), air-cooled to room temperature, and then cold-rolled to produce 1.5 mm-thick sheets. The cold-rolled sheets were annealed at 900 °C for 6 min and water-quenched. | 45 mm-thick plates were homogenization at 1250 °C for 1 h, rolled at 1100-900 °C, furnace-cooled and held at 550 °C for 1 h (for the coiling simulation), air-cooled to room temperature, and then cold-rolled to produce 1.5 mm-thick sheets. The cold-rolled sheets were annealed at 900 °C for 6 min and water-quenched.
10.1016/j.matchar.2021.111133 |  |  | 1 | Room-temperature tensile, Charpy impact, bending, and HCl-immersed U-bending test results of the Base, HN, and HNM press hardening steels. |  |  | HNM | Tensile strength (MPa) | 1924 | MPa | Yield strength (MPa) | 1389 | MPa | Elongation (%) | 7.7 | % | 0 | 0.0025 | 0.32 | 0 | 0 | 0 | 0 | 0 | 0.04 | 0.25 | 0 | 0 | 0 | 0 | 0.03 | 0 | 0.12 | 1.2 | 0 | 0 | 0 | 0 | 0 | 0 | 0 | 0 | 0.05 | 0.1 | 0 | 0 | 0 | 0 | 0 | 0 | 0 | 0 |  |  | 45 mm-thick plates were homogenization at 1250 °C for 1 h, rolled at 1100-900 °C, furnace-cooled and held at 550 °C for 1 h (for the coiling simulation), air-cooled to room temperature, and then cold-rolled to produce 1.5 mm-thick sheets. The cold-rolled sheets were annealed at 900 °C for 6 min and water-quenched. | 45 mm-thick plates were homogenization at 1250 °C for 1 h, rolled at 1100-900 °C, furnace-cooled and held at 550 °C for 1 h (for the coiling simulation), air-cooled to room temperature, and then cold-rolled to produce 1.5 mm-thick sheets. The cold-rolled sheets were annealed at 900 °C for 6 min and water-quenched.
10.1016/j.msea.2021.142244 |  |  | 1 | Mechanical properties of 7Mn-annealed samples. |  |  | As-received | UTS (MPa) | 1630 | MPa | YS (MPa) | 1434 | MPa | TEL (%) | 21.8 | % | 0 | 0 | 0.18 | 0 | 0 | 0 | 0 | 0 | 0.029 | 0 | 0 | 0 | 0 | 0 | 0 | 0.12 | 0 | 7.35 | 0 | 0 | 0 | 0 | 0 | 0 | 0 | 0 | 0 | 0 | 0 | 0 | 0 | 0 | 0 | 0 | 0 | 0 |  |  | The experimental material was a cold-rolled plate of medium Mn steel provided by Baosteel that had been continuously annealed at 700 °C for 3 min and was used as ‘as-received'. The actual chemical composition is listed in Table 1 . | The experimental material was a cold-rolled plate of medium Mn steel provided by Baosteel that had been continuously annealed at 700 °C for 3 min and was used as ‘as-received'. The actual chemical composition is listed in Table 1 .
10.1016/j.msea.2021.142244 |  |  | 1 | Mechanical properties of 7Mn-annealed samples. |  |  | IA600 | UTS (MPa) | 1286 | MPa | YS (MPa) | 922 | MPa | TEL (%) | 36.5 | % | 0 | 0 | 0.18 | 0 | 0 | 0 | 0 | 0 | 0.029 | 0 | 0 | 0 | 0 | 0 | 0 | 0.12 | 0 | 7.35 | 0 | 0 | 0 | 0 | 0 | 0 | 0 | 0 | 0 | 0 | 0 | 0 | 0 | 0 | 0 | 0 | 0 | 0 |  |  | The experimental material was a cold-rolled plate of medium Mn steel provided by Baosteel that had been continuously annealed at 700 °C for 3 min and was used as ‘as-received'. The actual chemical composition is listed in Table 1 . Fig. 1c shows that the as-received samples are heated to 600 °C for 30 min and then water quenched to room temperature (RT). | The experimental material was a cold-rolled plate of medium Mn steel provided by Baosteel that had been continuously annealed at 700 °C for 3 min and was used as ‘as-received'. The actual chemical composition is listed in Table 1 . Fig. 1c shows that the as-received samples are heated to 600 °C for 30 min and then water quenched to room temperature (RT).
10.1016/j.msea.2021.142244 |  |  | 1 | Mechanical properties of 7Mn-annealed samples. |  |  | IA640 | UTS (MPa) | 1355 | MPa | YS (MPa) | 596 | MPa | TEL (%) | 22.5 | % | 0 | 0 | 0.18 | 0 | 0 | 0 | 0 | 0 | 0.029 | 0 | 0 | 0 | 0 | 0 | 0 | 0.12 | 0 | 7.35 | 0 | 0 | 0 | 0 | 0 | 0 | 0 | 0 | 0 | 0 | 0 | 0 | 0 | 0 | 0 | 0 | 0 | 0 |  |  | The experimental material was a cold-rolled plate of medium Mn steel provided by Baosteel that had been continuously annealed at 700 °C for 3 min and was used as ‘as-received'. The actual chemical composition is listed in Table 1 . Fig. 1c shows that the as-received samples are heated to 640 °C for 30 min and then water quenched to room temperature (RT). | The experimental material was a cold-rolled plate of medium Mn steel provided by Baosteel that had been continuously annealed at 700 °C for 3 min and was used as ‘as-received'. The actual chemical composition is listed in Table 1 . Fig. 1c shows that the as-received samples are heated to 640 °C for 30 min and then water quenched to room temperature (RT).
10.1016/j.msea.2013.05.016 |  |  | 1 | Mechanical properties of microalloyed steel processed using different cooling path. |  |  | ACC | Tensile strength, (MPa) | 682 | MPa | Yield strength, (MPa) | 619 | MPa | Elongation, (%) | 17.8 | % | 0 | 0 | 0.075 | 0.0041 | 0 | 0 | 0 | 0 | 0.03 | 0.28 | 0.0026 | 0.0023 | 0 | 0 | 0.06 | 0 | 0 | 1.78 | 0 | 0 | 0 | 0 | 0 | 0 | 0 | 0 | 0.055 | 0.079 | 0 | 0 | 0 | 0 | 0 | 0 | 0 | 0 |  |  | Ingots of the experimental steel were forged to 100mm in length, 90mm in width and 90mm in thickness. After austenitizing at 1200°C for 2h, hot rolling was carried out on a φ450mm experimental hot mill, with the finish rolling temperature of 900°C. The complete continuous laminar cooling (ACC) and continuous ultra-fast cooling (UFC) route was a labeled as 1# , with a cooling rate ~12°C/s. Steels were finish rolled at (T f ) 900°C, cooled to the coiling temperature of 615°C by either of the three routes (1#, 2#, 3#), and subsequently cooled in the furnace to simulate the coiling process with a cooling rate of ~0.014°C/s. | Ingots of the experimental steel were forged to 100mm in length, 90mm in width and 90mm in thickness. After austenitizing at 1200°C for 2h, hot rolling was carried out on a φ450mm experimental hot mill, with the finish rolling temperature of 900°C. The complete continuous laminar cooling (ACC) and continuous ultra-fast cooling (UFC) route was a labeled as 1# , with a cooling rate ~12°C/s. Steels were finish rolled at (T f ) 900°C, cooled to the coiling temperature of 615°C by either of the three routes (1#, 2#, 3#), and subsequently cooled in the furnace to simulate the coiling process with a cooling rate of ~0.014°C/s.
10.1016/j.msea.2013.05.016 |  |  | 1 | Mechanical properties of microalloyed steel processed using different cooling path. |  |  | UFC+ACC | Tensile strength, (MPa) | 731 | MPa | Yield strength, (MPa) | 665 | MPa | Elongation, (%) | 18.9 | % | 0 | 0 | 0.075 | 0.0041 | 0 | 0 | 0 | 0 | 0.03 | 0.28 | 0.0026 | 0.0023 | 0 | 0 | 0.06 | 0 | 0 | 1.78 | 0 | 0 | 0 | 0 | 0 | 0 | 0 | 0 | 0.055 | 0.079 | 0 | 0 | 0 | 0 | 0 | 0 | 0 | 0 |  |  | Ingots of the experimental steel were forged to 100mm in length, 90mm in width and 90mm in thickness. After austenitizing at 1200°C for 2h, hot rolling was carried out on a φ450mm experimental hot mill, with the finish rolling temperature of 900°C. Here, the steel is cooled by UFC to T stop (ultra fast cooling stop temperature) of 750°C and cooled to T coil (coiling temperature) with a cooling rate of ~12°C/s. Steels were finish rolled at (T f ) 900°C, cooled to the coiling temperature of 615°C by either of the three routes (1#, 2#, 3#), and subsequently cooled in the furnace to simulate the coiling process with a cooling rate of ~0.014°C/s. | Ingots of the experimental steel were forged to 100mm in length, 90mm in width and 90mm in thickness. After austenitizing at 1200°C for 2h, hot rolling was carried out on a φ450mm experimental hot mill, with the finish rolling temperature of 900°C. Here, the steel is cooled by UFC to T stop (ultra fast cooling stop temperature) of 750°C and cooled to T coil (coiling temperature) with a cooling rate of ~12°C/s. Steels were finish rolled at (T f ) 900°C, cooled to the coiling temperature of 615°C by either of the three routes (1#, 2#, 3#), and subsequently cooled in the furnace to simulate the coiling process with a cooling rate of ~0.014°C/s.
10.1016/j.msea.2013.05.016 |  |  | 1 | Mechanical properties of microalloyed steel processed using different cooling path. |  |  | UFC | Tensile strength, (MPa) | 764 | MPa | Yield strength, (MPa) | 731 | MPa | Elongation, (%) | 17.1 | % | 0 | 0 | 0.075 | 0.0041 | 0 | 0 | 0 | 0 | 0.03 | 0.28 | 0.0026 | 0.0023 | 0 | 0 | 0.06 | 0 | 0 | 1.78 | 0 | 0 | 0 | 0 | 0 | 0 | 0 | 0 | 0.055 | 0.079 | 0 | 0 | 0 | 0 | 0 | 0 | 0 | 0 |  |  | Ingots of the experimental steel were forged to 100mm in length, 90mm in width and 90mm in thickness. After austenitizing at 1200°C for 2h, hot rolling was carried out on a φ450mm experimental hot mill, with the finish rolling temperature of 900°C. The complete continuous laminar cooling (ACC) and continuous ultra-fast cooling (UFC) route was a labeled as 3# , with a cooling rate 65°C/s. Steels were finish rolled at (T f ) 900°C, cooled to the coiling temperature of 615°C by either of the three routes (1#, 2#, 3#), and subsequently cooled in the furnace to simulate the coiling process with a cooling rate of ~0.014°C/s. | Ingots of the experimental steel were forged to 100mm in length, 90mm in width and 90mm in thickness. After austenitizing at 1200°C for 2h, hot rolling was carried out on a φ450mm experimental hot mill, with the finish rolling temperature of 900°C. The complete continuous laminar cooling (ACC) and continuous ultra-fast cooling (UFC) route was a labeled as 3# , with a cooling rate 65°C/s. Steels were finish rolled at (T f ) 900°C, cooled to the coiling temperature of 615°C by either of the three routes (1#, 2#, 3#), and subsequently cooled in the furnace to simulate the coiling process with a cooling rate of ~0.014°C/s.
10.1016/j.matdes.2014.02.009 |  |  | 1 | Tensile properties of the studied 18Cr-2Mo steels. |  |  | FSS-1# | UTS (MPa) | 470 | MPa | YS (MPa) | 337.5 | MPa | Elongation (%) | 32 | % | 0 | 0 | 0.0047 | 0.0105 | 0 | 0 | 0 | 0 | 0 | 0.093 | 0 | 0 | 0 | 0 | 0 | 0.14 | 17.83 | 0.09 | 0 | 0 | 0 | 0 | 0 | 0 | 0 | 0 | 0.15 | 1.81 | 0 | 0 | 0 | 0 | 0 | 0 | 0 | 0 |  |  | The 18Cr-2Mo FSSs used in this study were melted in a 50kg vacuum induction furnace. The casting ingots with a diameter of 120mm were hot forged into the size of 30mm×250mm×200mm (thickness×width×length), hot rolled into 6mm plate, and annealed at 950°C for 30min, followed by cooling in the air. The chemical compositions of the 18Cr-2Mo steels measured are listed in Table 1 . | The 18Cr-2Mo FSSs used in this study were melted in a 50kg vacuum induction furnace. The casting ingots with a diameter of 120mm were hot forged into the size of 30mm×250mm×200mm (thickness×width×length), hot rolled into 6mm plate, and annealed at 950°C for 30min, followed by cooling in the air. The chemical compositions of the 18Cr-2Mo steels measured are listed in Table 1 .
10.1016/j.matdes.2014.02.009 |  |  | 1 | Tensile properties of the studied 18Cr-2Mo steels. |  |  | FSS-2# | UTS (MPa) | 442.5 | MPa | YS (MPa) | 302.5 | MPa | Elongation (%) | 33 | % | 0 | 0 | 0.0046 | 0.0101 | 0 | 0 | 0 | 0 | 0 | 0.08 | 0 | 0 | 0 | 0 | 0.05 | 0.11 | 17.95 | 0.081 | 0 | 0 | 0 | 0 | 0 | 0 | 0 | 0 | 0.15 | 1.78 | 0 | 0 | 0 | 0 | 0 | 0 | 0 | 0 |  |  | The 18Cr-2Mo FSSs used in this study were melted in a 50kg vacuum induction furnace. The casting ingots with a diameter of 120mm were hot forged into the size of 30mm×250mm×200mm (thickness×width×length), hot rolled into 6mm plate, and annealed at 950°C for 30min, followed by cooling in the air. The chemical compositions of the 18Cr-2Mo steels measured are listed in Table 1 . | The 18Cr-2Mo FSSs used in this study were melted in a 50kg vacuum induction furnace. The casting ingots with a diameter of 120mm were hot forged into the size of 30mm×250mm×200mm (thickness×width×length), hot rolled into 6mm plate, and annealed at 950°C for 30min, followed by cooling in the air. The chemical compositions of the 18Cr-2Mo steels measured are listed in Table 1 .
10.1016/j.msea.2015.01.076 |  |  | 1 | Tensile properties of the investigated samples. |  |  | As-received | UTS (MPa) | 747 | MPa | YS (MPa) | 609 | MPa | Total elongation (%) | 28 | % | 0 | 0 | 0.1 | 0.05 | 0 | 0 | 0 | 0 | 0.01 | 0.21 | 0.016 | 0.005 | 0 | 0 | 0.003 | 0.2 | 8.94 | 0.41 | 0 | 0 | 0.2 | 0.06 | 0 | 0 | 0 | 0 | 0.08 | 0.86 | 0 | 0 | 0 | 0 | 0 | 0 | 0 | 0 |  |  | A small block (20mm×15mm×10mm) was cut from an ‘As-received' plate and was subjected to 15 pass deformation schedule in plane-strain compression mode inside Gleeble 3500® simulator with true strain of 0.1 per pass starting from 1125°C down to 775°C with an interval of 25°C at the cooling rate of 1°C/s, Fig. 1(a). Blocks of 200mm×125mm×25mm size taken out from the As-received plates were subjected to soaking treatment (1130°C for 1h) . | A small block (20mm×15mm×10mm) was cut from an ‘As-received' plate and was subjected to 15 pass deformation schedule in plane-strain compression mode inside Gleeble 3500® simulator with true strain of 0.1 per pass starting from 1125°C down to 775°C with an interval of 25°C at the cooling rate of 1°C/s, Fig. 1(a). Blocks of 200mm×125mm×25mm size taken out from the As-received plates were subjected to soaking treatment (1130°C for 1h) .
10.1016/j.msea.2015.01.076 |  |  | 1 | Tensile properties of the investigated samples. |  |  | 1050-HR | UTS (MPa) | 893.4 | MPa | YS (MPa) | 797.1 | MPa | Total elongation (%) | 15.4 | % | 0 | 0 | 0.1 | 0.05 | 0 | 0 | 0 | 0 | 0.01 | 0.21 | 0.016 | 0.005 | 0 | 0 | 0.003 | 0.2 | 8.94 | 0.41 | 0 | 0 | 0.2 | 0.06 | 0 | 0 | 0 | 0 | 0.08 | 0.86 | 0 | 0 | 0 | 0 | 0 | 0 | 0 | 0 |  |  | A small block (20mm×15mm×10mm) was cut from an ‘As-received' plate and was subjected to 15 pass deformation schedule in plane-strain compression mode inside Gleeble 3500® simulator with true strain of 0.1 per pass starting from 1125°C down to 775°C with an interval of 25°C at the cooling rate of 1°C/s, Fig. 1(a). Blocks of 200mm×125mm×25mm size taken out from the As-received plates were subjected to soaking treatment (1130°C for 1h) followed by hot-rolling at four different deformation temperatures: 1050°C, Fig. 2. The deformation was applied in single rolling pass using ~50% strain (true strain of ~0.7), reducing 25mm As-received plate to 12.5mm thick rolled plates, over a temperature range (~30°C) and the finish rolling temperatures are reported above. | A small block (20mm×15mm×10mm) was cut from an ‘As-received' plate and was subjected to 15 pass deformation schedule in plane-strain compression mode inside Gleeble 3500® simulator with true strain of 0.1 per pass starting from 1125°C down to 775°C with an interval of 25°C at the cooling rate of 1°C/s, Fig. 1(a). Blocks of 200mm×125mm×25mm size taken out from the As-received plates were subjected to soaking treatment (1130°C for 1h) followed by hot-rolling at four different deformation temperatures: 1050°C, Fig. 2. The deformation was applied in single rolling pass using ~50% strain (true strain of ~0.7), reducing 25mm As-received plate to 12.5mm thick rolled plates, over a temperature range (~30°C) and the finish rolling temperatures are reported above.
10.1016/j.msea.2015.01.076 |  |  | 1 | Tensile properties of the investigated samples. |  |  | 1000-HR | UTS (MPa) | 859.2 | MPa | YS (MPa) | 764.2 | MPa | Total elongation (%) | 15.7 | % | 0 | 0 | 0.1 | 0.05 | 0 | 0 | 0 | 0 | 0.01 | 0.21 | 0.016 | 0.005 | 0 | 0 | 0.003 | 0.2 | 8.94 | 0.41 | 0 | 0 | 0.2 | 0.06 | 0 | 0 | 0 | 0 | 0.08 | 0.86 | 0 | 0 | 0 | 0 | 0 | 0 | 0 | 0 |  |  | A small block (20mm×15mm×10mm) was cut from an ‘As-received' plate and was subjected to 15 pass deformation schedule in plane-strain compression mode inside Gleeble 3500® simulator with true strain of 0.1 per pass starting from 1125°C down to 775°C with an interval of 25°C at the cooling rate of 1°C/s, Fig. 1(a). Blocks of 200mm×125mm×25mm size taken out from the As-received plates were subjected to soaking treatment (1130°C for 1h) followed by hot-rolling at four different deformation temperatures: 1000°C (both above T NR), Fig. 2. The deformation was applied in single rolling pass using ~50% strain (true strain of ~0.7), reducing 25mm As-received plate to 12.5mm thick rolled plates, over a temperature range (~30°C) and the finish rolling temperatures are reported above. | A small block (20mm×15mm×10mm) was cut from an ‘As-received' plate and was subjected to 15 pass deformation schedule in plane-strain compression mode inside Gleeble 3500® simulator with true strain of 0.1 per pass starting from 1125°C down to 775°C with an interval of 25°C at the cooling rate of 1°C/s, Fig. 1(a). Blocks of 200mm×125mm×25mm size taken out from the As-received plates were subjected to soaking treatment (1130°C for 1h) followed by hot-rolling at four different deformation temperatures: 1000°C (both above T NR), Fig. 2. The deformation was applied in single rolling pass using ~50% strain (true strain of ~0.7), reducing 25mm As-received plate to 12.5mm thick rolled plates, over a temperature range (~30°C) and the finish rolling temperatures are reported above.
10.1016/j.msea.2015.01.076 |  |  | 1 | Tensile properties of the investigated samples. |  |  | 950-HR | UTS (MPa) | 966.7 | MPa | YS (MPa) | 811.6 | MPa | Total elongation (%) | 11.5 | % | 0 | 0 | 0.1 | 0.05 | 0 | 0 | 0 | 0 | 0.01 | 0.21 | 0.016 | 0.005 | 0 | 0 | 0.003 | 0.2 | 8.94 | 0.41 | 0 | 0 | 0.2 | 0.06 | 0 | 0 | 0 | 0 | 0.08 | 0.86 | 0 | 0 | 0 | 0 | 0 | 0 | 0 | 0 |  |  | A small block (20mm×15mm×10mm) was cut from an ‘As-received' plate and was subjected to 15 pass deformation schedule in plane-strain compression mode inside Gleeble 3500® simulator with true strain of 0.1 per pass starting from 1125°C down to 775°C with an interval of 25°C at the cooling rate of 1°C/s, Fig. 1(a). Blocks of 200mm×125mm×25mm size taken out from the As-received plates were subjected to soaking treatment (1130°C for 1h) followed by hot-rolling at four different deformation temperatures: 950°C (around T NR), Fig. 2. The deformation was applied in single rolling pass using ~50% strain (true strain of ~0.7), reducing 25mm As-received plate to 12.5mm thick rolled plates, over a temperature range (~30°C) and the finish rolling temperatures are reported above. | A small block (20mm×15mm×10mm) was cut from an ‘As-received' plate and was subjected to 15 pass deformation schedule in plane-strain compression mode inside Gleeble 3500® simulator with true strain of 0.1 per pass starting from 1125°C down to 775°C with an interval of 25°C at the cooling rate of 1°C/s, Fig. 1(a). Blocks of 200mm×125mm×25mm size taken out from the As-received plates were subjected to soaking treatment (1130°C for 1h) followed by hot-rolling at four different deformation temperatures: 950°C (around T NR), Fig. 2. The deformation was applied in single rolling pass using ~50% strain (true strain of ~0.7), reducing 25mm As-received plate to 12.5mm thick rolled plates, over a temperature range (~30°C) and the finish rolling temperatures are reported above.
10.1016/j.msea.2015.01.076 |  |  | 1 | Tensile properties of the investigated samples. |  |  | 875-HR | UTS (MPa) | 800.6 | MPa | YS (MPa) | 686.3 | MPa | Total elongation (%) | 14 | % | 0 | 0 | 0.1 | 0.05 | 0 | 0 | 0 | 0 | 0.01 | 0.21 | 0.016 | 0.005 | 0 | 0 | 0.003 | 0.2 | 8.94 | 0.41 | 0 | 0 | 0.2 | 0.06 | 0 | 0 | 0 | 0 | 0.08 | 0.86 | 0 | 0 | 0 | 0 | 0 | 0 | 0 | 0 |  |  | A small block (20mm×15mm×10mm) was cut from an ‘As-received' plate and was subjected to 15 pass deformation schedule in plane-strain compression mode inside Gleeble 3500® simulator with true strain of 0.1 per pass starting from 1125°C down to 775°C with an interval of 25°C at the cooling rate of 1°C/s, Fig. 1(a). Blocks of 200mm×125mm×25mm size taken out from the As-received plates were subjected to soaking treatment (1130°C for 1h) followed by hot-rolling at four different deformation temperatures: 875°C (below T NR), Fig. 2. The deformation was applied in single rolling pass using ~50% strain (true strain of ~0.7), reducing 25mm As-received plate to 12.5mm thick rolled plates, over a temperature range (~30°C) and the finish rolling temperatures are reported above. | A small block (20mm×15mm×10mm) was cut from an ‘As-received' plate and was subjected to 15 pass deformation schedule in plane-strain compression mode inside Gleeble 3500® simulator with true strain of 0.1 per pass starting from 1125°C down to 775°C with an interval of 25°C at the cooling rate of 1°C/s, Fig. 1(a). Blocks of 200mm×125mm×25mm size taken out from the As-received plates were subjected to soaking treatment (1130°C for 1h) followed by hot-rolling at four different deformation temperatures: 875°C (below T NR), Fig. 2. The deformation was applied in single rolling pass using ~50% strain (true strain of ~0.7), reducing 25mm As-received plate to 12.5mm thick rolled plates, over a temperature range (~30°C) and the finish rolling temperatures are reported above.
10.1016/j.jmst.2019.05.009 |  |  | 1 | Mechanical properties of the steel used in this study and the HSLA-100 reported in Ref. [2]. |  |  | This study | Ultimate tensile strength (MPa) | 1047 | MPa | Yield strength, (MPa) | 1008 | MPa | Elongation (%) | 18 | % | 0 | 0 | 0.05 | 0 | 0 | 0 | 0 | 0 | 0.05 | 0.3 | 0.007 | 0.0015 | 0 | 0 | 0.05 | 0.03 | 0.53 | 1.1 | 0 | 0 | 3.5 | 0 | 0 | 0 | 0 | 0 | 0.05 | 0.5 | 0 | 0 | 0 | 0 | 0 | 0 | 0 | 0 |  |  | As shown in Table 1 , the investigated steel in this study was prepared with alloy compositions based on those of HSLA-100 steel . The steel was melted in a vacuum melting furnace. The as-cast ingot was austenitized at 1100 °C for 2 h and then hot-rolled into 30-mm-thick plates in 11 passes, followed by slow cooling in a burial pit. The hot-rolled plate was subsequently cut from several locations into blocks 110 mm long (rolling direction), 30 mm wide, and 15 mm thick. These blocks were maintained at 860 °C for 1 h, immediately water quenched, maintained at 760 °C for 1 h, secondarily water quenched, and then finally tempered at 480 °C for 1 h. | As shown in Table 1 , the investigated steel in this study was prepared with alloy compositions based on those of HSLA-100 steel . The steel was melted in a vacuum melting furnace. The as-cast ingot was austenitized at 1100 °C for 2 h and then hot-rolled into 30-mm-thick plates in 11 passes, followed by slow cooling in a burial pit. The hot-rolled plate was subsequently cut from several locations into blocks 110 mm long (rolling direction), 30 mm wide, and 15 mm thick. These blocks were maintained at 860 °C for 1 h, immediately water quenched, maintained at 760 °C for 1 h, secondarily water quenched, and then finally tempered at 480 °C for 1 h.
10.1016/j.msea.2021.142115 |  |  | 1 | Tensile properties of the IA and PA specimens. |  |  | IA | Ultimate tensile strength (UTS)(Rm)/MPa | 1076 | MPa | Yield strength/MPa | 945 | MPa | Total Elongation (TE)(A5)/% | 8.3 | % | 0 | 0 | 0.052 | 0.011 | 0 | 0 | 0 | 0 | 1.39 | 1.4 | 0.012 | 0.015 | 0 | 0 | 0 | 0 | 0 | 7.12 | 0 | 0 | 1.42 | 1.57 | 0 | 0 | 0 | 0 | 0 | 0.5 | 0 | 0 | 0 | 0 | 0 | 0 | 0 | 0 |  |  | The forged 100 × 100 mm2 billets were first hot-rolled into 2 mm-thick sheets and then cold rolled to a final thickness of 1 mm. The thickness of the cold-rolled plates was reduced from 2 to 1 mm in seven rolling passes, with a thickness reduction of 10-15% per pass. No inter-deformation annealing was performed. The specimens required for further investigation were wire-cut from the cold-rolled sheets along the rolling direction (RD). Based on the dilatometry measurements, two different annealing heat treatments were conducted, namely IA at 680 °C (within the IA temperature range) for 30 min in a muffle furnace. | The forged 100 × 100 mm2 billets were first hot-rolled into 2 mm-thick sheets and then cold rolled to a final thickness of 1 mm. The thickness of the cold-rolled plates was reduced from 2 to 1 mm in seven rolling passes, with a thickness reduction of 10-15% per pass. No inter-deformation annealing was performed. The specimens required for further investigation were wire-cut from the cold-rolled sheets along the rolling direction (RD). Based on the dilatometry measurements, two different annealing heat treatments were conducted, namely IA at 680 °C (within the IA temperature range) for 30 min in a muffle furnace.
10.1016/j.msea.2021.142115 |  |  | 1 | Tensile properties of the IA and PA specimens. |  |  | IA-repeat test | Ultimate tensile strength (UTS)(Rm)/MPa | 1071 | MPa | Yield strength/MPa | 955 | MPa | Total Elongation (TE)(A5)/% | 7.8 | % | 0 | 0 | 0.052 | 0.011 | 0 | 0 | 0 | 0 | 1.39 | 1.4 | 0.012 | 0.015 | 0 | 0 | 0 | 0 | 0 | 7.12 | 0 | 0 | 1.42 | 1.57 | 0 | 0 | 0 | 0 | 0 | 0.5 | 0 | 0 | 0 | 0 | 0 | 0 | 0 | 0 |  |  | The forged 100 × 100 mm2 billets were first hot-rolled into 2 mm-thick sheets and then cold rolled to a final thickness of 1 mm. The thickness of the cold-rolled plates was reduced from 2 to 1 mm in seven rolling passes, with a thickness reduction of 10-15% per pass. No inter-deformation annealing was performed. The specimens required for further investigation were wire-cut from the cold-rolled sheets along the rolling direction (RD). Based on the dilatometry measurements, two different annealing heat treatments were conducted, namely IA at 680 °C (within the IA temperature range) for 30 min in a muffle furnace. | The forged 100 × 100 mm2 billets were first hot-rolled into 2 mm-thick sheets and then cold rolled to a final thickness of 1 mm. The thickness of the cold-rolled plates was reduced from 2 to 1 mm in seven rolling passes, with a thickness reduction of 10-15% per pass. No inter-deformation annealing was performed. The specimens required for further investigation were wire-cut from the cold-rolled sheets along the rolling direction (RD). Based on the dilatometry measurements, two different annealing heat treatments were conducted, namely IA at 680 °C (within the IA temperature range) for 30 min in a muffle furnace.
10.1016/j.matdes.2009.03.026 |  |  | 1 | Tensile properties of the experimental steels. |  |  | A | Tensile strength (MPa) | 627 | MPa | Yield strength (MPa) | 545 | MPa | Elongation (Pct) | 23.9 | no mentioned | 0 | 0 | 0.025 | 0 | 0 | 0 | 0 | 0 | 0 | 0.24 | 0 | 0 | 0 | 0 | 0 | 0.019 | 0 | 1.56 | 0 | 0 | 0 | 0 | 0 | 0 | 0 | 0 | 0.039 | 0.32 | 0 | 0 | 0 | 0 | 0 | 0 | 0 | 0 |  |  | The materials, 70×78×80mm in size, for hot rolling were cut from the forged slabs. The hot rolling was carried out on a pilot rolling mill with 370mm diameter twin rolls. According to the previous work, the continuous cooling transformation (CCT) diagrams of the experimental steel measured by Formastor-F and Gleeble-3500 , the parameters for TMCP were designed as designated in Fig. 1 and measured as listed in Table 2 . The materials were heated at 1056°C for 50min and hot rolled from 70mm to 7mm thick plates by seven steps. The finish rolling temperature (FRT) was chosen as 854°C. In order to obtain AF microstructure, the cooling rate (CR) was chosen to be about 21°C/s. The simulated coiling temperature (SCT) was 600 °C. | The materials, 70×78×80mm in size, for hot rolling were cut from the forged slabs. The hot rolling was carried out on a pilot rolling mill with 370mm diameter twin rolls. According to the previous work, the continuous cooling transformation (CCT) diagrams of the experimental steel measured by Formastor-F and Gleeble-3500 , the parameters for TMCP were designed as designated in Fig. 1 and measured as listed in Table 2 . The materials were heated at 1056°C for 50min and hot rolled from 70mm to 7mm thick plates by seven steps. The finish rolling temperature (FRT) was chosen as 854°C. In order to obtain AF microstructure, the cooling rate (CR) was chosen to be about 21°C/s. The simulated coiling temperature (SCT) was 600 °C.
10.1016/j.matdes.2009.03.026 |  |  | 1 | Tensile properties of the experimental steels. |  |  | B | Tensile strength (MPa) | 630 | MPa | Yield strength (MPa) | 572 | MPa | Elongation (Pct) | 23.6 | no mentioned | 0 | 0 | 0.025 | 0 | 0 | 0 | 0 | 0 | 0 | 0.24 | 0 | 0 | 0 | 0 | 0 | 0.019 | 0 | 1.56 | 0 | 0 | 0 | 0 | 0 | 0 | 0 | 0 | 0.039 | 0.32 | 0 | 0 | 0 | 0 | 0 | 0 | 0 | 0 |  |  | The materials, 70×78×80mm in size, for hot rolling were cut from the forged slabs. The hot rolling was carried out on a pilot rolling mill with 370mm diameter twin rolls. According to the previous work, the continuous cooling transformation (CCT) diagrams of the experimental steel measured by Formastor-F and Gleeble-3500 , the parameters for TMCP were designed as designated in Fig. 1 and measured as listed in Table 2 . The materials were heated at 1060°C for 50min and hot rolled from 70mm to 7mm thick plates by seven steps. The finish rolling temperature (FRT) was chosen as 800°C. In order to obtain AF microstructure, the cooling rate (CR) was chosen to be about 18°C/s. The simulated coiling temperature (SCT) was 500 °C. | The materials, 70×78×80mm in size, for hot rolling were cut from the forged slabs. The hot rolling was carried out on a pilot rolling mill with 370mm diameter twin rolls. According to the previous work, the continuous cooling transformation (CCT) diagrams of the experimental steel measured by Formastor-F and Gleeble-3500 , the parameters for TMCP were designed as designated in Fig. 1 and measured as listed in Table 2 . The materials were heated at 1060°C for 50min and hot rolled from 70mm to 7mm thick plates by seven steps. The finish rolling temperature (FRT) was chosen as 800°C. In order to obtain AF microstructure, the cooling rate (CR) was chosen to be about 18°C/s. The simulated coiling temperature (SCT) was 500 °C.
10.1016/j.matdes.2009.03.026 |  |  | 1 | Tensile properties of the experimental steels. |  |  | C | Tensile strength (MPa) | 644 | MPa | Yield strength (MPa) | 594 | MPa | Elongation (Pct) | 24.3 | no mentioned | 0 | 0 | 0.025 | 0 | 0 | 0 | 0 | 0 | 0 | 0.24 | 0 | 0 | 0 | 0 | 0 | 0.019 | 0 | 1.56 | 0 | 0 | 0 | 0 | 0 | 0 | 0 | 0 | 0.039 | 0.32 | 0 | 0 | 0 | 0 | 0 | 0 | 0 | 0 |  |  | The materials, 70×78×80mm in size, for hot rolling were cut from the forged slabs. The hot rolling was carried out on a pilot rolling mill with 370mm diameter twin rolls. According to the previous work, the continuous cooling transformation (CCT) diagrams of the experimental steel measured by Formastor-F and Gleeble-3500 , the parameters for TMCP were designed as designated in Fig. 1 and measured as listed in Table 2 . The materials were heated at 1054°C for 50min and hot rolled from 70mm to 7mm thick plates by seven steps. The finish rolling temperature (FRT) was chosen as 750°C. In order to obtain AF microstructure, the cooling rate (CR) was chosen to be about 16°C/s. The simulated coiling temperature (SCT) was 500 °C. | The materials, 70×78×80mm in size, for hot rolling were cut from the forged slabs. The hot rolling was carried out on a pilot rolling mill with 370mm diameter twin rolls. According to the previous work, the continuous cooling transformation (CCT) diagrams of the experimental steel measured by Formastor-F and Gleeble-3500 , the parameters for TMCP were designed as designated in Fig. 1 and measured as listed in Table 2 . The materials were heated at 1054°C for 50min and hot rolled from 70mm to 7mm thick plates by seven steps. The finish rolling temperature (FRT) was chosen as 750°C. In order to obtain AF microstructure, the cooling rate (CR) was chosen to be about 16°C/s. The simulated coiling temperature (SCT) was 500 °C.
10.1016/j.matdes.2009.03.026 |  |  | 1 | Tensile properties of the experimental steels. |  |  | D | Tensile strength (MPa) | 716 | MPa | Yield strength (MPa) | 626 | MPa | Elongation (Pct) | 23.1 | no mentioned | 0 | 0 | 0.025 | 0 | 0 | 0 | 0 | 0 | 0 | 0.24 | 0 | 0 | 0 | 0 | 0 | 0.019 | 0 | 1.56 | 0 | 0 | 0 | 0 | 0 | 0 | 0 | 0 | 0.039 | 0.32 | 0 | 0 | 0 | 0 | 0 | 0 | 0 | 0 |  |  | The materials, 70×78×80mm in size, for hot rolling were cut from the forged slabs. The hot rolling was carried out on a pilot rolling mill with 370mm diameter twin rolls. According to the previous work, the continuous cooling transformation (CCT) diagrams of the experimental steel measured by Formastor-F and Gleeble-3500 , the parameters for TMCP were designed as designated in Fig. 1 and measured as listed in Table 2 . The materials were heated at 1052°C for 50min and hot rolled from 70mm to 7mm thick plates by seven steps. The finish rolling temperature (FRT) was chosen as 750°C. In order to obtain AF microstructure, the cooling rate (CR) was chosen to be about 23°C/s. The simulated coiling temperature (SCT) was 600 °C. | The materials, 70×78×80mm in size, for hot rolling were cut from the forged slabs. The hot rolling was carried out on a pilot rolling mill with 370mm diameter twin rolls. According to the previous work, the continuous cooling transformation (CCT) diagrams of the experimental steel measured by Formastor-F and Gleeble-3500 , the parameters for TMCP were designed as designated in Fig. 1 and measured as listed in Table 2 . The materials were heated at 1052°C for 50min and hot rolled from 70mm to 7mm thick plates by seven steps. The finish rolling temperature (FRT) was chosen as 750°C. In order to obtain AF microstructure, the cooling rate (CR) was chosen to be about 23°C/s. The simulated coiling temperature (SCT) was 600 °C.
10.1007/s11661-009-9884-3 |  |  | 1 | Table III Room-Temperature Tensile Properties of the Steels |  |  | 3MCV | Tensile Strength (MPa) | 924 | MPa | Yield Strength (MPa) | 635 | MPa | Elongation (Pct) | 20 | no mentioned | 0 | 0 | 0.08 | 0 | 0 | 0 | 0 | 0 | 0 | 0.24 | 0.011 | 0.003 | 0 | 0 | 0 | 0.06 | 0.3 | 1.9 | 0 | 0 | 0 | 0 | 0 | 0 | 0 | 0 | 0 | 0.3 | 0 | 0 | 0 | 0 | 0 | 0 | 0 | 0 |  |  | An overall grain refinement effect was expected by rolling with a high rolling reduction ratio (over 80 pct) in the nonrecrystallized region of austenite, after austenitization at 1150 °C.[3,4] This high rolling reduction ratio leads to an increase in dislocation density and subsequent grain refinement, because dislocations act as ferrite initiation sites during cooling. The rolling of all of the four steels was finished at the temperature of the austenite single-phase region above Ar3. After the finish rolling, the steels were rapidly cooled from 790 °C to the finish cooling temperatures of 550 °C to ~650 °C at a cooling rate of 10 °C/s to ~15 °C/s. The final plate thickness was 15 mm. | An overall grain refinement effect was expected by rolling with a high rolling reduction ratio (over 80 pct) in the nonrecrystallized region of austenite, after austenitization at 1150 °C.[3,4] This high rolling reduction ratio leads to an increase in dislocation density and subsequent grain refinement, because dislocations act as ferrite initiation sites during cooling. The rolling of all of the four steels was finished at the temperature of the austenite single-phase region above Ar3. After the finish rolling, the steels were rapidly cooled from 790 °C to the finish cooling temperatures of 550 °C to ~650 °C at a cooling rate of 10 °C/s to ~15 °C/s. The final plate thickness was 15 mm.
10.1007/s11661-009-9884-3 |  |  | 1 | Table III Room-Temperature Tensile Properties of the Steels |  |  | 1MCV | Tensile Strength (MPa) | 802 | MPa | Yield Strength (MPa) | 637 | MPa | Elongation (Pct) | 21 | no mentioned | 0 | 0 | 0.08 | 0 | 0 | 0 | 0 | 0 | 0 | 0.24 | 0.011 | 0.003 | 0 | 0 | 0 | 0.06 | 0.3 | 1.9 | 0 | 0 | 0 | 0 | 0 | 0 | 0 | 0 | 0 | 0.1 | 0 | 0 | 0 | 0 | 0 | 0 | 0 | 0 |  |  | An overall grain refinement effect was expected by rolling with a high rolling reduction ratio (over 80 pct) in the nonrecrystallized region of austenite, after austenitization at 1150 °C.[3,4] This high rolling reduction ratio leads to an increase in dislocation density and subsequent grain refinement, because dislocations act as ferrite initiation sites during cooling. The rolling of all of the four steels was finished at the temperature of the austenite single-phase region above Ar3. After the finish rolling, the steels were rapidly cooled from 790 °C to the finish cooling temperatures of 550 °C to ~650 °C at a cooling rate of 10 °C/s to ~15 °C/s. The final plate thickness was 15 mm. | An overall grain refinement effect was expected by rolling with a high rolling reduction ratio (over 80 pct) in the nonrecrystallized region of austenite, after austenitization at 1150 °C.[3,4] This high rolling reduction ratio leads to an increase in dislocation density and subsequent grain refinement, because dislocations act as ferrite initiation sites during cooling. The rolling of all of the four steels was finished at the temperature of the austenite single-phase region above Ar3. After the finish rolling, the steels were rapidly cooled from 790 °C to the finish cooling temperatures of 550 °C to ~650 °C at a cooling rate of 10 °C/s to ~15 °C/s. The final plate thickness was 15 mm.
10.1007/s11661-009-9884-3 |  |  | 1 | Table III Room-Temperature Tensile Properties of the Steels |  |  | 3MV | Tensile Strength (MPa) | 853 | MPa | Yield Strength (MPa) | 669 | MPa | Elongation (Pct) | 22 | no mentioned | 0 | 0 | 0.08 | 0 | 0 | 0 | 0 | 0 | 0 | 0.24 | 0.011 | 0.003 | 0 | 0 | 0 | 0.06 | 0 | 1.9 | 0 | 0 | 0 | 0 | 0 | 0 | 0 | 0 | 0 | 0.3 | 0 | 0 | 0 | 0 | 0 | 0 | 0 | 0 |  |  | An overall grain refinement effect was expected by rolling with a high rolling reduction ratio (over 80 pct) in the nonrecrystallized region of austenite, after austenitization at 1150 °C.[3,4] This high rolling reduction ratio leads to an increase in dislocation density and subsequent grain refinement, because dislocations act as ferrite initiation sites during cooling. The rolling of all of the four steels was finished at the temperature of the austenite single-phase region above Ar3. After the finish rolling, the steels were rapidly cooled from 790 °C to the finish cooling temperatures of 550 °C to ~650 °C at a cooling rate of 10 °C/s to ~15 °C/s. The final plate thickness was 15 mm. | An overall grain refinement effect was expected by rolling with a high rolling reduction ratio (over 80 pct) in the nonrecrystallized region of austenite, after austenitization at 1150 °C.[3,4] This high rolling reduction ratio leads to an increase in dislocation density and subsequent grain refinement, because dislocations act as ferrite initiation sites during cooling. The rolling of all of the four steels was finished at the temperature of the austenite single-phase region above Ar3. After the finish rolling, the steels were rapidly cooled from 790 °C to the finish cooling temperatures of 550 °C to ~650 °C at a cooling rate of 10 °C/s to ~15 °C/s. The final plate thickness was 15 mm.
10.1007/s11661-009-9884-3 |  |  | 1 | Table III Room-Temperature Tensile Properties of the Steels |  |  | 3MC | Tensile Strength (MPa) | 913 | MPa | Yield Strength (MPa) | 609 | MPa | Elongation (Pct) | 20 | no mentioned | 0 | 0 | 0.08 | 0 | 0 | 0 | 0 | 0 | 0 | 0.24 | 0.011 | 0.003 | 0 | 0 | 0 | 0 | 0.3 | 1.9 | 0 | 0 | 0 | 0 | 0 | 0 | 0 | 0 | 0 | 0.3 | 0 | 0 | 0 | 0 | 0 | 0 | 0 | 0 |  |  | An overall grain refinement effect was expected by rolling with a high rolling reduction ratio (over 80 pct) in the nonrecrystallized region of austenite, after austenitization at 1150 °C.[3,4] This high rolling reduction ratio leads to an increase in dislocation density and subsequent grain refinement, because dislocations act as ferrite initiation sites during cooling. The rolling of all of the four steels was finished at the temperature of the austenite single-phase region above Ar3. After the finish rolling, the steels were rapidly cooled from 790 °C to the finish cooling temperatures of 550 °C to ~650 °C at a cooling rate of 10 °C/s to ~15 °C/s. The final plate thickness was 15 mm. | An overall grain refinement effect was expected by rolling with a high rolling reduction ratio (over 80 pct) in the nonrecrystallized region of austenite, after austenitization at 1150 °C.[3,4] This high rolling reduction ratio leads to an increase in dislocation density and subsequent grain refinement, because dislocations act as ferrite initiation sites during cooling. The rolling of all of the four steels was finished at the temperature of the austenite single-phase region above Ar3. After the finish rolling, the steels were rapidly cooled from 790 °C to the finish cooling temperatures of 550 °C to ~650 °C at a cooling rate of 10 °C/s to ~15 °C/s. The final plate thickness was 15 mm.
10.1016/j.msea.2017.07.092 |  |  | 1 | Mechanical properties of studied steels. |  |  | HA78 | Tensile strength (MPa) | 914 | MPa | Yield strength (MPa) | 621 | MPa | Total elongation (%) | 11.03 | % | 0 | 0 | 0.16 | 0 | 0 | 0 | 0 | 0 | 0 | 0.3 | 0 | 0 | 0 | 0 | 0.03 | 0 | 0 | 0.81 | 0 | 0 | 0 | 0 | 0 | 0 | 0 | 0 | 0 | 0 | 0 | 0 | 0 | 0 | 0 | 0 | 0 | 0 |  |  | The as-cast strip was produced by a twin-roll strip caster (vertical type) available at the State Key Laboratory of Rolling and Automation (RAL). The roller width and diameter of cast rollers were 110mm and 500mm, respectively. The liquid steel was poured into a pre-heated tundish (1180°C) and subsequently allowed to flow into cast rollers forming a molten pool. Next, the liquid steel was solidified and deformed by cast rollers (roller gap 2.2mm, casting speed 30m/min). Lastly, the as-cast strip was firstly cooled to 950°C by water and then was cooled to room temperature in air. The thickness of the as-cast strip was ~ 2.2mm. Subsequently, two different processing routes were adopted to process the as-cast strip: (II) To obtain a martensitic structure, the as-cast strip was heat treated at 1050°C for 10min, followed by quenching. the as-cast strip was directly cold rolled to 0.8mm with 64% reduction and then annealed at 780°C for 3min (heating rate of ~ 15°C/s), followed by water quenching. | The as-cast strip was produced by a twin-roll strip caster (vertical type) available at the State Key Laboratory of Rolling and Automation (RAL). The roller width and diameter of cast rollers were 110mm and 500mm, respectively. The liquid steel was poured into a pre-heated tundish (1180°C) and subsequently allowed to flow into cast rollers forming a molten pool. Next, the liquid steel was solidified and deformed by cast rollers (roller gap 2.2mm, casting speed 30m/min). Lastly, the as-cast strip was firstly cooled to 950°C by water and then was cooled to room temperature in air. The thickness of the as-cast strip was ~ 2.2mm. Subsequently, two different processing routes were adopted to process the as-cast strip: (II) To obtain a martensitic structure, the as-cast strip was heat treated at 1050°C for 10min, followed by quenching. the as-cast strip was directly cold rolled to 0.8mm with 64% reduction and then annealed at 780°C for 3min (heating rate of ~ 15°C/s), followed by water quenching.
10.1016/j.msea.2017.07.092 |  |  | 1 | Mechanical properties of studied steels. |  |  | HA76 | Tensile strength (MPa) | 885 | MPa | Yield strength (MPa) | 602 | MPa | Total elongation (%) | 13.01 | % | 0 | 0 | 0.16 | 0 | 0 | 0 | 0 | 0 | 0 | 0.3 | 0 | 0 | 0 | 0 | 0.03 | 0 | 0 | 0.81 | 0 | 0 | 0 | 0 | 0 | 0 | 0 | 0 | 0 | 0 | 0 | 0 | 0 | 0 | 0 | 0 | 0 | 0 |  |  | The as-cast strip was produced by a twin-roll strip caster (vertical type) available at the State Key Laboratory of Rolling and Automation (RAL). The roller width and diameter of cast rollers were 110mm and 500mm, respectively. The liquid steel was poured into a pre-heated tundish (1180°C) and subsequently allowed to flow into cast rollers forming a molten pool. Next, the liquid steel was solidified and deformed by cast rollers (roller gap 2.2mm, casting speed 30m/min). Lastly, the as-cast strip was firstly cooled to 950°C by water and then was cooled to room temperature in air. The thickness of the as-cast strip was ~ 2.2mm. Subsequently, two different processing routes were adopted to process the as-cast strip: (II) To obtain a martensitic structure, the as-cast strip was heat treated at 1050°C for 10min, followed by quenching. the as-cast strip was directly cold rolled to 0.8mm with 64% reduction and then annealed at 760°C for 3min (heating rate of ~ 15°C/s), followed by water quenching. | The as-cast strip was produced by a twin-roll strip caster (vertical type) available at the State Key Laboratory of Rolling and Automation (RAL). The roller width and diameter of cast rollers were 110mm and 500mm, respectively. The liquid steel was poured into a pre-heated tundish (1180°C) and subsequently allowed to flow into cast rollers forming a molten pool. Next, the liquid steel was solidified and deformed by cast rollers (roller gap 2.2mm, casting speed 30m/min). Lastly, the as-cast strip was firstly cooled to 950°C by water and then was cooled to room temperature in air. The thickness of the as-cast strip was ~ 2.2mm. Subsequently, two different processing routes were adopted to process the as-cast strip: (II) To obtain a martensitic structure, the as-cast strip was heat treated at 1050°C for 10min, followed by quenching. the as-cast strip was directly cold rolled to 0.8mm with 64% reduction and then annealed at 760°C for 3min (heating rate of ~ 15°C/s), followed by water quenching.
10.1016/j.msea.2017.07.092 |  |  | 1 | Mechanical properties of studied steels. |  |  | HA74 | Tensile strength (MPa) | 851 | MPa | Yield strength (MPa) | 574 | MPa | Total elongation (%) | 15.98 | % | 0 | 0 | 0.16 | 0 | 0 | 0 | 0 | 0 | 0 | 0.3 | 0 | 0 | 0 | 0 | 0.03 | 0 | 0 | 0.81 | 0 | 0 | 0 | 0 | 0 | 0 | 0 | 0 | 0 | 0 | 0 | 0 | 0 | 0 | 0 | 0 | 0 | 0 |  |  | The as-cast strip was produced by a twin-roll strip caster (vertical type) available at the State Key Laboratory of Rolling and Automation (RAL). The roller width and diameter of cast rollers were 110mm and 500mm, respectively. The liquid steel was poured into a pre-heated tundish (1180°C) and subsequently allowed to flow into cast rollers forming a molten pool. Next, the liquid steel was solidified and deformed by cast rollers (roller gap 2.2mm, casting speed 30m/min). Lastly, the as-cast strip was firstly cooled to 950°C by water and then was cooled to room temperature in air. The thickness of the as-cast strip was ~ 2.2mm. Subsequently, two different processing routes were adopted to process the as-cast strip: (II) To obtain a martensitic structure, the as-cast strip was heat treated at 1050°C for 10min, followed by quenching. the as-cast strip was directly cold rolled to 0.8mm with 64% reduction and then annealed at 740°C for 3min (heating rate of ~ 15°C/s), followed by water quenching. | The as-cast strip was produced by a twin-roll strip caster (vertical type) available at the State Key Laboratory of Rolling and Automation (RAL). The roller width and diameter of cast rollers were 110mm and 500mm, respectively. The liquid steel was poured into a pre-heated tundish (1180°C) and subsequently allowed to flow into cast rollers forming a molten pool. Next, the liquid steel was solidified and deformed by cast rollers (roller gap 2.2mm, casting speed 30m/min). Lastly, the as-cast strip was firstly cooled to 950°C by water and then was cooled to room temperature in air. The thickness of the as-cast strip was ~ 2.2mm. Subsequently, two different processing routes were adopted to process the as-cast strip: (II) To obtain a martensitic structure, the as-cast strip was heat treated at 1050°C for 10min, followed by quenching. the as-cast strip was directly cold rolled to 0.8mm with 64% reduction and then annealed at 740°C for 3min (heating rate of ~ 15°C/s), followed by water quenching.
10.1016/j.msea.2017.07.092 |  |  | 1 | Mechanical properties of studied steels. |  |  | T200 | Tensile strength (MPa) | 702 | MPa | Yield strength (MPa) | 530 | MPa | Total elongation (%) | 19.78 | % | 0 | 0 | 0.16 | 0 | 0 | 0 | 0 | 0 | 0 | 0.3 | 0 | 0 | 0 | 0 | 0.03 | 0 | 0 | 0.81 | 0 | 0 | 0 | 0 | 0 | 0 | 0 | 0 | 0 | 0 | 0 | 0 | 0 | 0 | 0 | 0 | 0 | 0 |  |  | The as-cast strip was produced by a twin-roll strip caster (vertical type) available at the State Key Laboratory of Rolling and Automation (RAL). The roller width and diameter of cast rollers were 110mm and 500mm, respectively. The liquid steel was poured into a pre-heated tundish (1180°C) and subsequently allowed to flow into cast rollers forming a molten pool. Next, the liquid steel was solidified and deformed by cast rollers (roller gap 2.2mm, casting speed 30m/min). Lastly, the as-cast strip was firstly cooled to 950°C by water and then was cooled to room temperature in air. The thickness of the as-cast strip was ~ 2.2mm. Subsequently, two different processing routes were adopted to process the as-cast strip: (II) To obtain a martensitic structure, the as-cast strip was heat treated at 1050°C for 10min, followed by quenching. the as-cast strip was directly cold rolled to 0.8mm with 64% reduction and then annealed at 740°C for 3min (heating rate of ~ 15°C/s), followed by water quenching. Moreover, HA74 steel was tempered at 200 °C for 20min. | The as-cast strip was produced by a twin-roll strip caster (vertical type) available at the State Key Laboratory of Rolling and Automation (RAL). The roller width and diameter of cast rollers were 110mm and 500mm, respectively. The liquid steel was poured into a pre-heated tundish (1180°C) and subsequently allowed to flow into cast rollers forming a molten pool. Next, the liquid steel was solidified and deformed by cast rollers (roller gap 2.2mm, casting speed 30m/min). Lastly, the as-cast strip was firstly cooled to 950°C by water and then was cooled to room temperature in air. The thickness of the as-cast strip was ~ 2.2mm. Subsequently, two different processing routes were adopted to process the as-cast strip: (II) To obtain a martensitic structure, the as-cast strip was heat treated at 1050°C for 10min, followed by quenching. the as-cast strip was directly cold rolled to 0.8mm with 64% reduction and then annealed at 740°C for 3min (heating rate of ~ 15°C/s), followed by water quenching. Moreover, HA74 steel was tempered at 200 °C for 20min.
10.1016/j.msea.2017.07.092 |  |  | 1 | Mechanical properties of studied steels. |  |  | T400 | Tensile strength (MPa) | 606 | MPa | Yield strength (MPa) | 511 | MPa | Total elongation (%) | 25.34 | % | 0 | 0 | 0.16 | 0 | 0 | 0 | 0 | 0 | 0 | 0.3 | 0 | 0 | 0 | 0 | 0.03 | 0 | 0 | 0.81 | 0 | 0 | 0 | 0 | 0 | 0 | 0 | 0 | 0 | 0 | 0 | 0 | 0 | 0 | 0 | 0 | 0 | 0 |  |  | The as-cast strip was produced by a twin-roll strip caster (vertical type) available at the State Key Laboratory of Rolling and Automation (RAL). The roller width and diameter of cast rollers were 110mm and 500mm, respectively. The liquid steel was poured into a pre-heated tundish (1180°C) and subsequently allowed to flow into cast rollers forming a molten pool. Next, the liquid steel was solidified and deformed by cast rollers (roller gap 2.2mm, casting speed 30m/min). Lastly, the as-cast strip was firstly cooled to 950°C by water and then was cooled to room temperature in air. The thickness of the as-cast strip was ~ 2.2mm. Subsequently, two different processing routes were adopted to process the as-cast strip: (II) To obtain a martensitic structure, the as-cast strip was heat treated at 1050°C for 10min, followed by quenching. the as-cast strip was directly cold rolled to 0.8mm with 64% reduction and then annealed at 740°C for 3min (heating rate of ~ 15°C/s), followed by water quenching. Moreover, HA74 steel was tempered at 400 °C for 20min. | The as-cast strip was produced by a twin-roll strip caster (vertical type) available at the State Key Laboratory of Rolling and Automation (RAL). The roller width and diameter of cast rollers were 110mm and 500mm, respectively. The liquid steel was poured into a pre-heated tundish (1180°C) and subsequently allowed to flow into cast rollers forming a molten pool. Next, the liquid steel was solidified and deformed by cast rollers (roller gap 2.2mm, casting speed 30m/min). Lastly, the as-cast strip was firstly cooled to 950°C by water and then was cooled to room temperature in air. The thickness of the as-cast strip was ~ 2.2mm. Subsequently, two different processing routes were adopted to process the as-cast strip: (II) To obtain a martensitic structure, the as-cast strip was heat treated at 1050°C for 10min, followed by quenching. the as-cast strip was directly cold rolled to 0.8mm with 64% reduction and then annealed at 740°C for 3min (heating rate of ~ 15°C/s), followed by water quenching. Moreover, HA74 steel was tempered at 400 °C for 20min.
10.1016/j.msea.2017.07.092 |  |  | 1 | Mechanical properties of studied steels. |  |  | T600 | Tensile strength (MPa) | 518 | MPa | Yield strength (MPa) | 457 | MPa | Total elongation (%) | 29.97 | % | 0 | 0 | 0.16 | 0 | 0 | 0 | 0 | 0 | 0 | 0.3 | 0 | 0 | 0 | 0 | 0.03 | 0 | 0 | 0.81 | 0 | 0 | 0 | 0 | 0 | 0 | 0 | 0 | 0 | 0 | 0 | 0 | 0 | 0 | 0 | 0 | 0 | 0 |  |  | The as-cast strip was produced by a twin-roll strip caster (vertical type) available at the State Key Laboratory of Rolling and Automation (RAL). The roller width and diameter of cast rollers were 110mm and 500mm, respectively. The liquid steel was poured into a pre-heated tundish (1180°C) and subsequently allowed to flow into cast rollers forming a molten pool. Next, the liquid steel was solidified and deformed by cast rollers (roller gap 2.2mm, casting speed 30m/min). Lastly, the as-cast strip was firstly cooled to 950°C by water and then was cooled to room temperature in air. The thickness of the as-cast strip was ~ 2.2mm. Subsequently, two different processing routes were adopted to process the as-cast strip: (II) To obtain a martensitic structure, the as-cast strip was heat treated at 1050°C for 10min, followed by quenching. the as-cast strip was directly cold rolled to 0.8mm with 64% reduction and then annealed at 740°C for 3min (heating rate of ~ 15°C/s), followed by water quenching. Moreover, HA74 steel was tempered at 600 °C for 20min. | The as-cast strip was produced by a twin-roll strip caster (vertical type) available at the State Key Laboratory of Rolling and Automation (RAL). The roller width and diameter of cast rollers were 110mm and 500mm, respectively. The liquid steel was poured into a pre-heated tundish (1180°C) and subsequently allowed to flow into cast rollers forming a molten pool. Next, the liquid steel was solidified and deformed by cast rollers (roller gap 2.2mm, casting speed 30m/min). Lastly, the as-cast strip was firstly cooled to 950°C by water and then was cooled to room temperature in air. The thickness of the as-cast strip was ~ 2.2mm. Subsequently, two different processing routes were adopted to process the as-cast strip: (II) To obtain a martensitic structure, the as-cast strip was heat treated at 1050°C for 10min, followed by quenching. the as-cast strip was directly cold rolled to 0.8mm with 64% reduction and then annealed at 740°C for 3min (heating rate of ~ 15°C/s), followed by water quenching. Moreover, HA74 steel was tempered at 600 °C for 20min.
10.1016/j.msea.2014.07.088 |  |  | 1 | Tensile test results of hot rolled-air cooled and cold deformed samples. |  |  | 0% cold deformation | UTS (MPa) | 655 | MPa | YS (MPa) | 275 | MPa | Total elongation (%) | 53.85 | % | 0 | 0 | 0.06 | 0 | 0 | 0 | 0 | 0 | 3.56 | 3.11 | 0.008 | 0.009 | 0 | 0 | 0 | 0 | 0 | 21.5 | 0 | 0 | 0 | 0 | 0 | 0 | 0 | 0 | 0 | 0 | 0 | 0 | 0 | 0 | 0 | 0 | 0 | 0 |  |  | A 25kVA air induction furnace was used to manufacture the investigated steel with the chemical composition shown in Table 1. After cropping the top section of the ingot containing shrinkage/pipes, the remaining portion of 200mm×50mm×50mm size was hot forged down to 16mm thick slab. This was further soaked at 1200°C for 40min and subsequently rolled down to 8mm thick plate in three passes at the finish rolling temperature of 800°C. The hot rolled and air cooled samples were solution treated at 1040°C for 1h to remove any inhomogeneities followed by water quenching to room temperature. | A 25kVA air induction furnace was used to manufacture the investigated steel with the chemical composition shown in Table 1. After cropping the top section of the ingot containing shrinkage/pipes, the remaining portion of 200mm×50mm×50mm size was hot forged down to 16mm thick slab. This was further soaked at 1200°C for 40min and subsequently rolled down to 8mm thick plate in three passes at the finish rolling temperature of 800°C. The hot rolled and air cooled samples were solution treated at 1040°C for 1h to remove any inhomogeneities followed by water quenching to room temperature.
10.1016/j.msea.2014.07.088 |  |  | 1 | Tensile test results of hot rolled-air cooled and cold deformed samples. |  |  | 10% cold deformation | UTS (MPa) | 865 | MPa | YS (MPa) | 744 | MPa | Total elongation (%) | 34.17 | % | 0 | 0 | 0.06 | 0 | 0 | 0 | 0 | 0 | 3.56 | 3.11 | 0.008 | 0.009 | 0 | 0 | 0 | 0 | 0 | 21.5 | 0 | 0 | 0 | 0 | 0 | 0 | 0 | 0 | 0 | 0 | 0 | 0 | 0 | 0 | 0 | 0 | 0 | 0 |  |  | A 25kVA air induction furnace was used to manufacture the investigated steel with the chemical composition shown in Table 1. After cropping the top section of the ingot containing shrinkage/pipes, the remaining portion of 200mm×50mm×50mm size was hot forged down to 16mm thick slab. This was further soaked at 1200°C for 40min and subsequently rolled down to 8mm thick plate in three passes at the finish rolling temperature of 800°C. The hot rolled and air cooled samples were solution treated at 1040°C for 1h to remove any inhomogeneities followed by water quenching to room temperature. Subsequently, the above solution treated samples were cold rolled down to 10% reduction in thickness in several passes, using a laboratory scale rolling mill. | A 25kVA air induction furnace was used to manufacture the investigated steel with the chemical composition shown in Table 1. After cropping the top section of the ingot containing shrinkage/pipes, the remaining portion of 200mm×50mm×50mm size was hot forged down to 16mm thick slab. This was further soaked at 1200°C for 40min and subsequently rolled down to 8mm thick plate in three passes at the finish rolling temperature of 800°C. The hot rolled and air cooled samples were solution treated at 1040°C for 1h to remove any inhomogeneities followed by water quenching to room temperature. Subsequently, the above solution treated samples were cold rolled down to 10% reduction in thickness in several passes, using a laboratory scale rolling mill.
10.1016/j.msea.2014.07.088 |  |  | 1 | Tensile test results of hot rolled-air cooled and cold deformed samples. |  |  | 30% cold deformation | UTS (MPa) | 926 | MPa | YS (MPa) | 837 | MPa | Total elongation (%) | 29.05 | % | 0 | 0 | 0.06 | 0 | 0 | 0 | 0 | 0 | 3.56 | 3.11 | 0.008 | 0.009 | 0 | 0 | 0 | 0 | 0 | 21.5 | 0 | 0 | 0 | 0 | 0 | 0 | 0 | 0 | 0 | 0 | 0 | 0 | 0 | 0 | 0 | 0 | 0 | 0 |  |  | A 25kVA air induction furnace was used to manufacture the investigated steel with the chemical composition shown in Table 1. After cropping the top section of the ingot containing shrinkage/pipes, the remaining portion of 200mm×50mm×50mm size was hot forged down to 16mm thick slab. This was further soaked at 1200°C for 40min and subsequently rolled down to 8mm thick plate in three passes at the finish rolling temperature of 800°C. The hot rolled and air cooled samples were solution treated at 1040°C for 1h to remove any inhomogeneities followed by water quenching to room temperature. Subsequently, the above solution treated samples were cold rolled down to 30% reduction in thickness in several passes, using a laboratory scale rolling mill. | A 25kVA air induction furnace was used to manufacture the investigated steel with the chemical composition shown in Table 1. After cropping the top section of the ingot containing shrinkage/pipes, the remaining portion of 200mm×50mm×50mm size was hot forged down to 16mm thick slab. This was further soaked at 1200°C for 40min and subsequently rolled down to 8mm thick plate in three passes at the finish rolling temperature of 800°C. The hot rolled and air cooled samples were solution treated at 1040°C for 1h to remove any inhomogeneities followed by water quenching to room temperature. Subsequently, the above solution treated samples were cold rolled down to 30% reduction in thickness in several passes, using a laboratory scale rolling mill.
10.1016/j.msea.2014.07.088 |  |  | 1 | Tensile test results of hot rolled-air cooled and cold deformed samples. |  |  | 50% cold deformation | UTS (MPa) | 1202 | MPa | YS (MPa) | 1058 | MPa | Total elongation (%) | 19.93 | % | 0 | 0 | 0.06 | 0 | 0 | 0 | 0 | 0 | 3.56 | 3.11 | 0.008 | 0.009 | 0 | 0 | 0 | 0 | 0 | 21.5 | 0 | 0 | 0 | 0 | 0 | 0 | 0 | 0 | 0 | 0 | 0 | 0 | 0 | 0 | 0 | 0 | 0 | 0 |  |  | A 25kVA air induction furnace was used to manufacture the investigated steel with the chemical composition shown in Table 1. After cropping the top section of the ingot containing shrinkage/pipes, the remaining portion of 200mm×50mm×50mm size was hot forged down to 16mm thick slab. This was further soaked at 1200°C for 40min and subsequently rolled down to 8mm thick plate in three passes at the finish rolling temperature of 800°C. The hot rolled and air cooled samples were solution treated at 1040°C for 1h to remove any inhomogeneities followed by water quenching to room temperature. Subsequently, the above solution treated samples were cold rolled down to 50% reduction in thickness in several passes, using a laboratory scale rolling mill. | A 25kVA air induction furnace was used to manufacture the investigated steel with the chemical composition shown in Table 1. After cropping the top section of the ingot containing shrinkage/pipes, the remaining portion of 200mm×50mm×50mm size was hot forged down to 16mm thick slab. This was further soaked at 1200°C for 40min and subsequently rolled down to 8mm thick plate in three passes at the finish rolling temperature of 800°C. The hot rolled and air cooled samples were solution treated at 1040°C for 1h to remove any inhomogeneities followed by water quenching to room temperature. Subsequently, the above solution treated samples were cold rolled down to 50% reduction in thickness in several passes, using a laboratory scale rolling mill.
10.1016/j.msea.2019.06.015 |  |  | 1 | Summary of room-temperature tensile properties of all tested specimens. |  |  | DF-TRIP | Tensile Strength (MPa) | 1107 | MPa | Yield Strength (MPa) | 677 | MPa | Total Elongation (%) | 27.3 | % | 0 | 0 | 0.21 | 0.003 | 0 | 0 | 0 | 0 | 1.1 | 1.04 | 0.015 | 0 | 0 | 0 | 0.02 | 0 | 0 | 2.04 | 0 | 0 | 0 | 0 | 0 | 0 | 0 | 0 | 0.064 | 0.2 | 0 | 0 | 0 | 0 | 0 | 0 | 0 | 0 |  |  | Raw steels for cold rolling are actually hot-rolled strips. The chemical composition of the studied alloy is provided in Table 1 . Therefore, two different thermo-mechanical processes, as shown in Fig. 1(b), were applied to produce the final products. The alloyed steels were prepared by vacuum melting and cast into ingots with thickness of 40 mm. The ingots were first heated to 1250 °C for 2 h for full austenization and then hot-rolled to 5 mm in thickness through five passes with two different FRTs of about 840 ± 10 °C. On the other hand, the sheets subjected to a FRT of 840 °C were air-cooled to about 400 °C, followed by isothermal holding at 400 °C for 1 h and finally furnace cooling to room temperature as well. | Raw steels for cold rolling are actually hot-rolled strips. The chemical composition of the studied alloy is provided in Table 1 . Therefore, two different thermo-mechanical processes, as shown in Fig. 1(b), were applied to produce the final products. The alloyed steels were prepared by vacuum melting and cast into ingots with thickness of 40 mm. The ingots were first heated to 1250 °C for 2 h for full austenization and then hot-rolled to 5 mm in thickness through five passes with two different FRTs of about 840 ± 10 °C. On the other hand, the sheets subjected to a FRT of 840 °C were air-cooled to about 400 °C, followed by isothermal holding at 400 °C for 1 h and finally furnace cooling to room temperature as well.
10.1016/j.msea.2019.06.015 |  |  | 1 | Summary of room-temperature tensile properties of all tested specimens. |  |  | GB-TRIP | Tensile Strength (MPa) | 1219 | MPa | Yield Strength (MPa) | 729 | MPa | Total Elongation (%) | 21.3 | % | 0 | 0 | 0.21 | 0.003 | 0 | 0 | 0 | 0 | 1.1 | 1.04 | 0.015 | 0 | 0 | 0 | 0.02 | 0 | 0 | 2.04 | 0 | 0 | 0 | 0 | 0 | 0 | 0 | 0 | 0.064 | 0.2 | 0 | 0 | 0 | 0 | 0 | 0 | 0 | 0 |  |  | Raw steels for cold rolling are actually hot-rolled strips. The chemical composition of the studied alloy is provided in Table 1 . Therefore, two different thermo-mechanical processes, as shown in Fig. 1(b), were applied to produce the final products. The alloyed steels were prepared by vacuum melting and cast into ingots with thickness of 40 mm. The ingots were first heated to 1250 °C for 2 h for full austenization and then hot-rolled to 5 mm in thickness through five passes with two different FRTs of about 890 ± 10 °C . The sheets subjected to a FRT of 890 °C were directly water-quenched to about 400 °C, then isothermally treated at 400 °C for 1 h to simulate the coiling environment, and finally furnace cooled to room temperature. | Raw steels for cold rolling are actually hot-rolled strips. The chemical composition of the studied alloy is provided in Table 1 . Therefore, two different thermo-mechanical processes, as shown in Fig. 1(b), were applied to produce the final products. The alloyed steels were prepared by vacuum melting and cast into ingots with thickness of 40 mm. The ingots were first heated to 1250 °C for 2 h for full austenization and then hot-rolled to 5 mm in thickness through five passes with two different FRTs of about 890 ± 10 °C . The sheets subjected to a FRT of 890 °C were directly water-quenched to about 400 °C, then isothermally treated at 400 °C for 1 h to simulate the coiling environment, and finally furnace cooled to room temperature.
10.1007/s11663-019-01701-1 |  |  | 1 | Table II Mechanical Properties of the Experimental Steels Following the TMCP |  |  | Zr-Free | Ultimate Tensile Strength (MPa) | 523 | MPa | Yield Strength (MPa) | 423 | MPa | Elongation (Pct) | 25 | no mentioned | 0 | 0 | 0.1 | 0.0042 | 0.006 | 0 | 0 | 0 | 0 | 0.18 | 0.008 | 0.005 | 0 | 0 | 0.015 | 0 | 0 | 1.4 | 0 | 0 | 0 | 0 | 0 | 0 | 0 | 0 | 0 | 0 | 0 | 0 | 0 | 0 | 0 | 0 | 0 | 0 |  |  | The experimental steels were fabricated in a vacuum induction melting furnace. During melting, the furnace chamber was maintained in an Ar atmosphere. The 80 mm × 100 mm × 400 mm ingots were reheated to 1473 K (1200 °C) for 2 hours and rolled into 13-mm-thick plates by thermo-mechanical control processing (TMCP) in both the recrystallized and the non-recrystallized zones in order to obtain a microstructure of ferrite and pearlite. Initially, the ingots were rolled into 45 mm at 1423 K (1150 °C) for 2 passes. After air cooling to 1143 K (870 °C), the plates were rolled into 13 mm for 5 passes, then cooled at 15 to 20 K s-1 to 893 K (620 °C) by water. | The experimental steels were fabricated in a vacuum induction melting furnace. During melting, the furnace chamber was maintained in an Ar atmosphere. The 80 mm × 100 mm × 400 mm ingots were reheated to 1473 K (1200 °C) for 2 hours and rolled into 13-mm-thick plates by thermo-mechanical control processing (TMCP) in both the recrystallized and the non-recrystallized zones in order to obtain a microstructure of ferrite and pearlite. Initially, the ingots were rolled into 45 mm at 1423 K (1150 °C) for 2 passes. After air cooling to 1143 K (870 °C), the plates were rolled into 13 mm for 5 passes, then cooled at 15 to 20 K s-1 to 893 K (620 °C) by water.
10.1007/s11661-013-1828-2 |  |  | 1 | Table III Room-Temperature Tensile Properties of the Four Free-Machining Steels |  |  | 3S | Ultimate Tensile Strength (MPa) | 560 | MPa | Yield Strength (MPa) | 549 | MPa | Elongation (pct) | 13 | no mentioned | 0 | 0 | 0.09 | 0 | 0 | 0 | 0 | 0 | 0 | 0.01 | 0.09 | 0.35 | 0 | 0 | 0 | 0 | 0 | 1 | 0 | 0 | 0 | 0 | 0 | 0 | 0 | 0 | 0 | 0 | 0 | 0 | 0 | 0 | 0 | 0 | 0 | 0 |  |  | A bloom of 300 × 400 × 6400 mm in size made by continuous casting was homogenized at 1523 K (1250 °C) for 5 h at a furnace and was rolled to make billets of 160 × 160 mm in cross-sectional area. The billets were maintained at 1473 K (1200 °C) for 3 hours and were hot rolled and cold drawn to produce bars of 25 mm in diameter. The fabricated 25-mm-diameter bars were sectioned in parallel to the rolling direction, polished, and etched in a nital solution. | A bloom of 300 × 400 × 6400 mm in size made by continuous casting was homogenized at 1523 K (1250 °C) for 5 h at a furnace and was rolled to make billets of 160 × 160 mm in cross-sectional area. The billets were maintained at 1473 K (1200 °C) for 3 hours and were hot rolled and cold drawn to produce bars of 25 mm in diameter. The fabricated 25-mm-diameter bars were sectioned in parallel to the rolling direction, polished, and etched in a nital solution.
10.1007/s11661-013-1828-2 |  |  | 1 | Table III Room-Temperature Tensile Properties of the Four Free-Machining Steels |  |  | 4S | Ultimate Tensile Strength (MPa) | 552 | MPa | Yield Strength (MPa) | 526 | MPa | Elongation (pct) | 15 | no mentioned | 0 | 0 | 0.09 | 0 | 0 | 0 | 0 | 0 | 0 | 0.01 | 0.09 | 0.45 | 0 | 0 | 0 | 0 | 0 | 1.4 | 0 | 0 | 0 | 0 | 0 | 0 | 0 | 0 | 0 | 0 | 0 | 0 | 0 | 0 | 0 | 0 | 0 | 0 |  |  | A bloom of 300 × 400 × 6400 mm in size made by continuous casting was homogenized at 1523 K (1250 °C) for 5 h at a furnace and was rolled to make billets of 160 × 160 mm in cross-sectional area. The billets were maintained at 1473 K (1200 °C) for 3 hours and were hot rolled and cold drawn to produce bars of 25 mm in diameter. The fabricated 25-mm-diameter bars were sectioned in parallel to the rolling direction, polished, and etched in a nital solution. | A bloom of 300 × 400 × 6400 mm in size made by continuous casting was homogenized at 1523 K (1250 °C) for 5 h at a furnace and was rolled to make billets of 160 × 160 mm in cross-sectional area. The billets were maintained at 1473 K (1200 °C) for 3 hours and were hot rolled and cold drawn to produce bars of 25 mm in diameter. The fabricated 25-mm-diameter bars were sectioned in parallel to the rolling direction, polished, and etched in a nital solution.
10.1016/j.matdes.2016.10.076 |  |  | 1 | Mechanical property of DSS samples. |  |  | CR-1000-15-A | Ultimate tensile Strength (MPa) | 718 | MPa | Yield strength (MPa) | 499 | MPa | Elongation (%) | 21 | % | 0 | 0 | 0.02 | 0 | 0 | 0 | 0 | 0 | 1.96 | 0 | 0 | 0 | 0 | 0 | 0 | 0 | 15.27 | 11.05 | 0 | 0 | 2.04 | 0 | 0 | 0 | 0 | 0 | 0 | 0 | 0 | 0 | 0 | 0 | 0 | 0 | 0 | 0 |  |  | The as-cast (AC) samples were wire-cut into several straps and some of them were cold-rolled (CR) with 70% thickness reduction. The CR samples were then isothermally hold at 1000°C for 15 min and finally cooled in ambient air (A) to room temperature. | The as-cast (AC) samples were wire-cut into several straps and some of them were cold-rolled (CR) with 70% thickness reduction. The CR samples were then isothermally hold at 1000°C for 15 min and finally cooled in ambient air (A) to room temperature.
10.1016/j.matdes.2016.10.076 |  |  | 1 | Mechanical property of DSS samples. |  |  | CR-750-90-A | Ultimate tensile Strength (MPa) | 631 | MPa | Yield strength (MPa) | 371 | MPa | Elongation (%) | 37 | % | 0 | 0 | 0.02 | 0 | 0 | 0 | 0 | 0 | 1.96 | 0 | 0 | 0 | 0 | 0 | 0 | 0 | 15.27 | 11.05 | 0 | 0 | 2.04 | 0 | 0 | 0 | 0 | 0 | 0 | 0 | 0 | 0 | 0 | 0 | 0 | 0 | 0 | 0 |  |  | The as-cast (AC) samples were wire-cut into several straps and some of them were cold-rolled (CR) with 70% thickness reduction. The CR samples were then isothermally hold at 750°C for 90 min and finally cooled in ambient air (A) to room temperature. | The as-cast (AC) samples were wire-cut into several straps and some of them were cold-rolled (CR) with 70% thickness reduction. The CR samples were then isothermally hold at 750°C for 90 min and finally cooled in ambient air (A) to room temperature.
10.1016/j.matdes.2016.10.076 |  |  | 1 | Mechanical property of DSS samples. |  |  | CR-1000-30-A | Ultimate tensile Strength (MPa) | 596 | MPa | Yield strength (MPa) | 349 | MPa | Elongation (%) | 28 | % | 0 | 0 | 0.02 | 0 | 0 | 0 | 0 | 0 | 1.96 | 0 | 0 | 0 | 0 | 0 | 0 | 0 | 15.27 | 11.05 | 0 | 0 | 2.04 | 0 | 0 | 0 | 0 | 0 | 0 | 0 | 0 | 0 | 0 | 0 | 0 | 0 | 0 | 0 |  |  | The as-cast (AC) samples were wire-cut into several straps and some of them were cold-rolled (CR) with 70% thickness reduction. The CR samples were then isothermally hold at 1000°C for 30 min and finally cooled in ambient air (A) to room temperature. | The as-cast (AC) samples were wire-cut into several straps and some of them were cold-rolled (CR) with 70% thickness reduction. The CR samples were then isothermally hold at 1000°C for 30 min and finally cooled in ambient air (A) to room temperature.
10.1016/j.matdes.2016.10.076 |  |  | 1 | Mechanical property of DSS samples. |  |  | AC-1000-30-A | Ultimate tensile Strength (MPa) | 548 | MPa | Yield strength (MPa) | 306 | MPa | Elongation (%) | 32 | % | 0 | 0 | 0.02 | 0 | 0 | 0 | 0 | 0 | 1.96 | 0 | 0 | 0 | 0 | 0 | 0 | 0 | 15.27 | 11.05 | 0 | 0 | 2.04 | 0 | 0 | 0 | 0 | 0 | 0 | 0 | 0 | 0 | 0 | 0 | 0 | 0 | 0 | 0 |  |  | The as-cast (AC) samples were wire-cut into several straps. The AC samples were then isothermally hold at 1000°C for 30 min and finally cooled in ambient air (A) to room temperature. | The as-cast (AC) samples were wire-cut into several straps. The AC samples were then isothermally hold at 1000°C for 30 min and finally cooled in ambient air (A) to room temperature.
10.1016/j.matdes.2016.10.076 |  |  | 1 | Mechanical property of DSS samples. |  |  | AC-750-180-W | Ultimate tensile Strength (MPa) | 564 | MPa | Yield strength (MPa) | 300 | MPa | Elongation (%) | 27 | % | 0 | 0 | 0.02 | 0 | 0 | 0 | 0 | 0 | 1.96 | 0 | 0 | 0 | 0 | 0 | 0 | 0 | 15.27 | 11.05 | 0 | 0 | 2.04 | 0 | 0 | 0 | 0 | 0 | 0 | 0 | 0 | 0 | 0 | 0 | 0 | 0 | 0 | 0 |  |  | The as-cast (AC) samples were wire-cut into several straps. The AC samples were then isothermally hold at 750°C for 180 min and finally quenched in water quenching (W) to room temperature. | The as-cast (AC) samples were wire-cut into several straps. The AC samples were then isothermally hold at 750°C for 180 min and finally quenched in water quenching (W) to room temperature.
10.1016/j.msea.2017.06.012 |  |  | 1 | Tensile property of different TWIP steels. |  |  | 1# | Tensile strength, MPa | 1023.1 | MPa | Yield strength, MPa | 437.7 | MPa | Tensile strengthxTotal elongation, GPa% | 49.1 | % | 0 | 0 | 0.46 | 0 | 0 | 0 | 0 | 0 | 0.005 | 0.17 | 0.005 | 0.005 | 0 | 0 | 0 | 0 | 0 | 19.74 | 0 | 0 | 0 | 0 | 0 | 0 | 0 | 0 | 0 | 0 | 0 | 0 | 0 | 0 | 0 | 0 | 0 | 0 |  |  | Four Fe-Mn-C steels were cast with 25kg vacuum medium frequency induction melting furnace. The as cast ingots of TWIP steel with 120mm in diameter and 250mm (excluding hot-top) in height were heated to 1200°C and soaked for 2h by box-type muffle furnace, then forged into rectangular bars sized about 30mm × 80mm × 1000mm. The finishing temperature was higher than 900°C, and the hot forged samples were cooled to room temperature by air convection. Hot rolling was carried out on hot forged samples by a double roller machine at 1100°C after soaking at 1200°C for 1h. After five passes, the forged bars were rolled to plates with thickness between 3.9-4.0mm, then the samples with temperatures higher than 900°C were cooled in furnace. Cold rolled was operated after pickling by aqueous hydrochloric acid solution at room temperature. The final sheets were about 1.6mm in thickness after ten passes with the total reduction rate about 60%. Finally, the sheet samples were heat treated at 750°C for 10min, then air-cooled to 25°C. | Four Fe-Mn-C steels were cast with 25kg vacuum medium frequency induction melting furnace. The as cast ingots of TWIP steel with 120mm in diameter and 250mm (excluding hot-top) in height were heated to 1200°C and soaked for 2h by box-type muffle furnace, then forged into rectangular bars sized about 30mm × 80mm × 1000mm. The finishing temperature was higher than 900°C, and the hot forged samples were cooled to room temperature by air convection. Hot rolling was carried out on hot forged samples by a double roller machine at 1100°C after soaking at 1200°C for 1h. After five passes, the forged bars were rolled to plates with thickness between 3.9-4.0mm, then the samples with temperatures higher than 900°C were cooled in furnace. Cold rolled was operated after pickling by aqueous hydrochloric acid solution at room temperature. The final sheets were about 1.6mm in thickness after ten passes with the total reduction rate about 60%. Finally, the sheet samples were heat treated at 750°C for 10min, then air-cooled to 25°C.
10.1016/j.msea.2017.06.012 |  |  | 1 | Tensile property of different TWIP steels. |  |  | 2# | Tensile strength, MPa | 985.3 | MPa | Yield strength, MPa | 401.7 | MPa | Tensile strengthxTotal elongation, GPa% | 67 | % | 0 | 0 | 0.42 | 0 | 0 | 0 | 0 | 0 | 0.005 | 0.18 | 0.004 | 0.003 | 0 | 0 | 0 | 0 | 0 | 22.28 | 0 | 0 | 0 | 0 | 0 | 0 | 0 | 0 | 0 | 0 | 0 | 0 | 0 | 0 | 0 | 0 | 0 | 0 |  |  | Four Fe-Mn-C steels were cast with 25kg vacuum medium frequency induction melting furnace. The as cast ingots of TWIP steel with 120mm in diameter and 250mm (excluding hot-top) in height were heated to 1200°C and soaked for 2h by box-type muffle furnace, then forged into rectangular bars sized about 30mm × 80mm × 1000mm. The finishing temperature was higher than 900°C, and the hot forged samples were cooled to room temperature by air convection. Hot rolling was carried out on hot forged samples by a double roller machine at 1100°C after soaking at 1200°C for 1h. After five passes, the forged bars were rolled to plates with thickness between 3.9-4.0mm, then the samples with temperatures higher than 900°C were cooled in furnace. Cold rolled was operated after pickling by aqueous hydrochloric acid solution at room temperature. The final sheets were about 1.6mm in thickness after ten passes with the total reduction rate about 60%. Finally, the sheet samples were heat treated at 750°C for 10min, then air-cooled to 25°C. | Four Fe-Mn-C steels were cast with 25kg vacuum medium frequency induction melting furnace. The as cast ingots of TWIP steel with 120mm in diameter and 250mm (excluding hot-top) in height were heated to 1200°C and soaked for 2h by box-type muffle furnace, then forged into rectangular bars sized about 30mm × 80mm × 1000mm. The finishing temperature was higher than 900°C, and the hot forged samples were cooled to room temperature by air convection. Hot rolling was carried out on hot forged samples by a double roller machine at 1100°C after soaking at 1200°C for 1h. After five passes, the forged bars were rolled to plates with thickness between 3.9-4.0mm, then the samples with temperatures higher than 900°C were cooled in furnace. Cold rolled was operated after pickling by aqueous hydrochloric acid solution at room temperature. The final sheets were about 1.6mm in thickness after ten passes with the total reduction rate about 60%. Finally, the sheet samples were heat treated at 750°C for 10min, then air-cooled to 25°C.
10.1016/j.msea.2017.06.012 |  |  | 1 | Tensile property of different TWIP steels. |  |  | 3# | Tensile strength, MPa | 1101.8 | MPa | Yield strength, MPa | 459.8 | MPa | Tensile strengthxTotal elongation, GPa% | 63.1 | % | 0 | 0 | 0.61 | 0 | 0 | 0 | 0 | 0 | 0.005 | 0.17 | 0.005 | 0.004 | 0 | 0 | 0 | 0 | 0 | 20.08 | 0 | 0 | 0 | 0 | 0 | 0 | 0 | 0 | 0 | 0 | 0 | 0 | 0 | 0 | 0 | 0 | 0 | 0 |  |  | Four Fe-Mn-C steels were cast with 25kg vacuum medium frequency induction melting furnace. The as cast ingots of TWIP steel with 120mm in diameter and 250mm (excluding hot-top) in height were heated to 1200°C and soaked for 2h by box-type muffle furnace, then forged into rectangular bars sized about 30mm × 80mm × 1000mm. The finishing temperature was higher than 900°C, and the hot forged samples were cooled to room temperature by air convection. Hot rolling was carried out on hot forged samples by a double roller machine at 1100°C after soaking at 1200°C for 1h. After five passes, the forged bars were rolled to plates with thickness between 3.9-4.0mm, then the samples with temperatures higher than 900°C were cooled in furnace. Cold rolled was operated after pickling by aqueous hydrochloric acid solution at room temperature. The final sheets were about 1.6mm in thickness after ten passes with the total reduction rate about 60%. Finally, the sheet samples were heat treated at 750°C for 10min, then air-cooled to 25°C. | Four Fe-Mn-C steels were cast with 25kg vacuum medium frequency induction melting furnace. The as cast ingots of TWIP steel with 120mm in diameter and 250mm (excluding hot-top) in height were heated to 1200°C and soaked for 2h by box-type muffle furnace, then forged into rectangular bars sized about 30mm × 80mm × 1000mm. The finishing temperature was higher than 900°C, and the hot forged samples were cooled to room temperature by air convection. Hot rolling was carried out on hot forged samples by a double roller machine at 1100°C after soaking at 1200°C for 1h. After five passes, the forged bars were rolled to plates with thickness between 3.9-4.0mm, then the samples with temperatures higher than 900°C were cooled in furnace. Cold rolled was operated after pickling by aqueous hydrochloric acid solution at room temperature. The final sheets were about 1.6mm in thickness after ten passes with the total reduction rate about 60%. Finally, the sheet samples were heat treated at 750°C for 10min, then air-cooled to 25°C.
10.1016/j.msea.2017.06.012 |  |  | 1 | Tensile property of different TWIP steels. |  |  | 4# | Tensile strength, MPa | 1026.1 | MPa | Yield strength, MPa | 419.3 | MPa | Tensile strengthxTotal elongation, GPa% | 68.1 | % | 0 | 0 | 0.6 | 0 | 0 | 0 | 0 | 0 | 0.005 | 0.19 | 0.005 | 0.004 | 0 | 0 | 0 | 0 | 0 | 23.77 | 0 | 0 | 0 | 0 | 0 | 0 | 0 | 0 | 0 | 0 | 0 | 0 | 0 | 0 | 0 | 0 | 0 | 0 |  |  | Four Fe-Mn-C steels were cast with 25kg vacuum medium frequency induction melting furnace. The as cast ingots of TWIP steel with 120mm in diameter and 250mm (excluding hot-top) in height were heated to 1200°C and soaked for 2h by box-type muffle furnace, then forged into rectangular bars sized about 30mm × 80mm × 1000mm. The finishing temperature was higher than 900°C, and the hot forged samples were cooled to room temperature by air convection. Hot rolling was carried out on hot forged samples by a double roller machine at 1100°C after soaking at 1200°C for 1h. After five passes, the forged bars were rolled to plates with thickness between 3.9-4.0mm, then the samples with temperatures higher than 900°C were cooled in furnace. Cold rolled was operated after pickling by aqueous hydrochloric acid solution at room temperature. The final sheets were about 1.6mm in thickness after ten passes with the total reduction rate about 60%. Finally, the sheet samples were heat treated at 750°C for 10min, then air-cooled to 25°C. | Four Fe-Mn-C steels were cast with 25kg vacuum medium frequency induction melting furnace. The as cast ingots of TWIP steel with 120mm in diameter and 250mm (excluding hot-top) in height were heated to 1200°C and soaked for 2h by box-type muffle furnace, then forged into rectangular bars sized about 30mm × 80mm × 1000mm. The finishing temperature was higher than 900°C, and the hot forged samples were cooled to room temperature by air convection. Hot rolling was carried out on hot forged samples by a double roller machine at 1100°C after soaking at 1200°C for 1h. After five passes, the forged bars were rolled to plates with thickness between 3.9-4.0mm, then the samples with temperatures higher than 900°C were cooled in furnace. Cold rolled was operated after pickling by aqueous hydrochloric acid solution at room temperature. The final sheets were about 1.6mm in thickness after ten passes with the total reduction rate about 60%. Finally, the sheet samples were heat treated at 750°C for 10min, then air-cooled to 25°C.
10.1016/j.msea.2017.07.089 |  |  | 1 | Characteristic tensile properties of AISI 4140 steels with different processing states. |  |  | As-received | UTS (MPa) | 720 | MPa | YS (MPa) | 396 | MPa | Elongation (%) | 22.6 | % | 0 | 0 | 0.39 | 0 | 0 | 0 | 0 | 0 | 0 | 0.2 | 0 | 0 | 0 | 0 | 0 | 0 | 0.98 | 0.77 | 0 | 0 | 0 | 0 | 0 | 0 | 0 | 0 | 0 | 0.21 | 0 | 0 | 0 | 0 | 0 | 0 | 0 | 0 |  |  | The experimental steel investigated in this study is a commercial AISI 4140 steel with the chemical composition provided in Table 1. | The experimental steel investigated in this study is a commercial AISI 4140 steel with the chemical composition provided in Table 1.
10.1016/j.msea.2017.07.089 |  |  | 1 | Characteristic tensile properties of AISI 4140 steels with different processing states. |  |  | WR(70%) | UTS (MPa) | 2183 | MPa | YS (MPa) | 1266 | MPa | Elongation (%) | 5.15 | % | 0 | 0 | 0.39 | 0 | 0 | 0 | 0 | 0 | 0 | 0.2 | 0 | 0 | 0 | 0 | 0 | 0 | 0.98 | 0.77 | 0 | 0 | 0 | 0 | 0 | 0 | 0 | 0 | 0 | 0.21 | 0 | 0 | 0 | 0 | 0 | 0 | 0 | 0 |  |  | The experimental steel investigated in this study is a commercial AISI 4140 steel with the chemical composition provided in Table 1. The 20mm thick slab cutted from extruded and annealed steel rod was austenized at 850°C for 1h followed by air cooling to 700°C in 10s, then the slab was warm rolled using a φ350mm rolling mill and finally subjected to water quenching. In order to study the effect of reduction ratio on the steel, slabs were warm rolled by increasing reduction ratios of 70%. During warm rolling, the time spent for different rolling processes were 20s. | The experimental steel investigated in this study is a commercial AISI 4140 steel with the chemical composition provided in Table 1. The 20mm thick slab cutted from extruded and annealed steel rod was austenized at 850°C for 1h followed by air cooling to 700°C in 10s, then the slab was warm rolled using a φ350mm rolling mill and finally subjected to water quenching. In order to study the effect of reduction ratio on the steel, slabs were warm rolled by increasing reduction ratios of 70%. During warm rolling, the time spent for different rolling processes were 20s.
10.1016/j.msea.2017.07.089 |  |  | 1 | Characteristic tensile properties of AISI 4140 steels with different processing states. |  |  | WR(80%) | UTS (MPa) | 2095 | MPa | YS (MPa) | 1113 | MPa | Elongation (%) | 6.7 | % | 0 | 0 | 0.39 | 0 | 0 | 0 | 0 | 0 | 0 | 0.2 | 0 | 0 | 0 | 0 | 0 | 0 | 0.98 | 0.77 | 0 | 0 | 0 | 0 | 0 | 0 | 0 | 0 | 0 | 0.21 | 0 | 0 | 0 | 0 | 0 | 0 | 0 | 0 |  |  | The experimental steel investigated in this study is a commercial AISI 4140 steel with the chemical composition provided in Table 1. The 20mm thick slab cutted from extruded and annealed steel rod was austenized at 850°C for 1h followed by air cooling to 700°C in 10s, then the slab was warm rolled using a φ350mm rolling mill and finally subjected to water quenching. In order to study the effect of reduction ratio on the steel, slabs were warm rolled by increasing reduction ratios of 80%. During warm rolling, the time spent for different rolling processes were 25s. | The experimental steel investigated in this study is a commercial AISI 4140 steel with the chemical composition provided in Table 1. The 20mm thick slab cutted from extruded and annealed steel rod was austenized at 850°C for 1h followed by air cooling to 700°C in 10s, then the slab was warm rolled using a φ350mm rolling mill and finally subjected to water quenching. In order to study the effect of reduction ratio on the steel, slabs were warm rolled by increasing reduction ratios of 80%. During warm rolling, the time spent for different rolling processes were 25s.
10.1016/j.msea.2017.07.089 |  |  | 1 | Characteristic tensile properties of AISI 4140 steels with different processing states. |  |  | WR(85%) | UTS (MPa) | 2022 | MPa | YS (MPa) | 1080 | MPa | Elongation (%) | 7.9 | % | 0 | 0 | 0.39 | 0 | 0 | 0 | 0 | 0 | 0 | 0.2 | 0 | 0 | 0 | 0 | 0 | 0 | 0.98 | 0.77 | 0 | 0 | 0 | 0 | 0 | 0 | 0 | 0 | 0 | 0.21 | 0 | 0 | 0 | 0 | 0 | 0 | 0 | 0 |  |  | The experimental steel investigated in this study is a commercial AISI 4140 steel with the chemical composition provided in Table 1. The 20mm thick slab cutted from extruded and annealed steel rod was austenized at 850°C for 1h followed by air cooling to 700°C in 10s, then the slab was warm rolled using a φ350mm rolling mill and finally subjected to water quenching. In order to study the effect of reduction ratio on the steel, slabs were warm rolled by increasing reduction ratios of 85%. During warm rolling, the time spent for different rolling processes were 30s. | The experimental steel investigated in this study is a commercial AISI 4140 steel with the chemical composition provided in Table 1. The 20mm thick slab cutted from extruded and annealed steel rod was austenized at 850°C for 1h followed by air cooling to 700°C in 10s, then the slab was warm rolled using a φ350mm rolling mill and finally subjected to water quenching. In order to study the effect of reduction ratio on the steel, slabs were warm rolled by increasing reduction ratios of 85%. During warm rolling, the time spent for different rolling processes were 30s.
10.1016/j.msea.2017.07.089 |  |  | 1 | Characteristic tensile properties of AISI 4140 steels with different processing states. |  |  | WR(90%) | UTS (MPa) | 1754 | MPa | YS (MPa) | 938 | MPa | Elongation (%) | 8 | % | 0 | 0 | 0.39 | 0 | 0 | 0 | 0 | 0 | 0 | 0.2 | 0 | 0 | 0 | 0 | 0 | 0 | 0.98 | 0.77 | 0 | 0 | 0 | 0 | 0 | 0 | 0 | 0 | 0 | 0.21 | 0 | 0 | 0 | 0 | 0 | 0 | 0 | 0 |  |  | The experimental steel investigated in this study is a commercial AISI 4140 steel with the chemical composition provided in Table 1. The 20mm thick slab cutted from extruded and annealed steel rod was austenized at 850°C for 1h followed by air cooling to 700°C in 10s, then the slab was warm rolled using a φ350mm rolling mill and finally subjected to water quenching. In order to study the effect of reduction ratio on the steel, slabs were warm rolled by increasing reduction ratios of 90%. During warm rolling, the time spent for different rolling processes were 35s. | The experimental steel investigated in this study is a commercial AISI 4140 steel with the chemical composition provided in Table 1. The 20mm thick slab cutted from extruded and annealed steel rod was austenized at 850°C for 1h followed by air cooling to 700°C in 10s, then the slab was warm rolled using a φ350mm rolling mill and finally subjected to water quenching. In order to study the effect of reduction ratio on the steel, slabs were warm rolled by increasing reduction ratios of 90%. During warm rolling, the time spent for different rolling processes were 35s.
10.1007/s12666-016-0975-8 |  |  | 1 | Table 2 Mechanical properties of LCT and HCT samples |  |  | LCT | ('UTS, MPa', 'UTS, MPa') | 712 | MPa | ('YS, MPa', 'YS, MPa') | 660 | MPa | ('% Elongation', '% Elongation') | 19 | % | 0 | 0 | 0.045 | 0.0072 | 0 | 0 | 0 | 0 | 0.038 | 0.25 | 0.01 | 0.004 | 0 | 0 | 0.12 | 0 | 0 | 1.58 | 0 | 0 | 0 | 0 | 0 | 0 | 0 | 0 | 0.0063 | 0 | 0 | 0 | 0 | 0 | 0 | 0 | 0 | 0 |  |  | The industrial heat was produced in a 200 MT Electric Arc Furnace (CONARC) and the final chemistry was adjusted in Laddle Furnace (LF) station. The liquid metal was casted into 1250 mm width and 62 mm thick slab in a CSP caster. The Compact Strip Production process is a combination of the thin slab casting and direct rolling processes. The thin slab (50–70 mm thick) from CSP was first descaled, sheared to the desired length and then transported at 960–970 °C to a RLNG fired soaking furnace set between 1110 and 1150 °C where it was soaked for 15–25 min. The slab was again descaled and hot-rolled using a 6-stand hot rolling mill to 6 mm thick plates. The hot strips exited the mill at temperatures between 800 and 900 °C in the austenitic condition and were then cooled on the run-out table with water spray before being coiled at specific temperature. In the present study, two strips were produced; one at lower coiling temperature of 520 °C (named LCT sample). | The industrial heat was produced in a 200 MT Electric Arc Furnace (CONARC) and the final chemistry was adjusted in Laddle Furnace (LF) station. The liquid metal was casted into 1250 mm width and 62 mm thick slab in a CSP caster. The Compact Strip Production process is a combination of the thin slab casting and direct rolling processes. The thin slab (50–70 mm thick) from CSP was first descaled, sheared to the desired length and then transported at 960–970 °C to a RLNG fired soaking furnace set between 1110 and 1150 °C where it was soaked for 15–25 min. The slab was again descaled and hot-rolled using a 6-stand hot rolling mill to 6 mm thick plates. The hot strips exited the mill at temperatures between 800 and 900 °C in the austenitic condition and were then cooled on the run-out table with water spray before being coiled at specific temperature. In the present study, two strips were produced; one at lower coiling temperature of 520 °C (named LCT sample).
10.1007/s12666-016-0975-8 |  |  | 1 | Table 2 Mechanical properties of LCT and HCT samples |  |  | HCT | ('UTS, MPa', 'UTS, MPa') | 762 | MPa | ('YS, MPa', 'YS, MPa') | 720 | MPa | ('% Elongation', '% Elongation') | 20 | % | 0 | 0 | 0.045 | 0.0072 | 0 | 0 | 0 | 0 | 0.038 | 0.25 | 0.01 | 0.004 | 0 | 0 | 0.12 | 0 | 0 | 1.58 | 0 | 0 | 0 | 0 | 0 | 0 | 0 | 0 | 0.0063 | 0 | 0 | 0 | 0 | 0 | 0 | 0 | 0 | 0 |  |  | The industrial heat was produced in a 200 MT Electric Arc Furnace (CONARC) and the final chemistry was adjusted in Laddle Furnace (LF) station. The liquid metal was casted into 1250 mm width and 62 mm thick slab in a CSP caster. The Compact Strip Production process is a combination of the thin slab casting and direct rolling processes. The thin slab (50–70 mm thick) from CSP was first descaled, sheared to the desired length and then transported at 960–970 °C to a RLNG fired soaking furnace set between 1110 and 1150 °C where it was soaked for 15–25 min. The slab was again descaled and hot-rolled using a 6-stand hot rolling mill to 6 mm thick plates. The hot strips exited the mill at temperatures between 800 and 900 °C in the austenitic condition and were then cooled on the run-out table with water spray before being coiled at specific temperature. In the present study, two strips were produced; one at lower coiling temperature of 580 °C (named HCT sample). | The industrial heat was produced in a 200 MT Electric Arc Furnace (CONARC) and the final chemistry was adjusted in Laddle Furnace (LF) station. The liquid metal was casted into 1250 mm width and 62 mm thick slab in a CSP caster. The Compact Strip Production process is a combination of the thin slab casting and direct rolling processes. The thin slab (50–70 mm thick) from CSP was first descaled, sheared to the desired length and then transported at 960–970 °C to a RLNG fired soaking furnace set between 1110 and 1150 °C where it was soaked for 15–25 min. The slab was again descaled and hot-rolled using a 6-stand hot rolling mill to 6 mm thick plates. The hot strips exited the mill at temperatures between 800 and 900 °C in the austenitic condition and were then cooled on the run-out table with water spray before being coiled at specific temperature. In the present study, two strips were produced; one at lower coiling temperature of 580 °C (named HCT sample).
10.1016/j.msea.2018.07.027 |  |  | 1 | Summary of mechanical properties of TWIP steel under various processing conditions. |  |  | HRAC | UTS (MPa) | 868 | MPa | YS (MPa) | 454 | MPa | TEL (%) | 30 | % | 0 | 0 | 0.07 | 0 | 0 | 0 | 0 | 0 | 1.61 | 2.58 | 0.009 | 0.013 | 0 | 0 | 0 | 0 | 0 | 20 | 0 | 0 | 0 | 0 | 0 | 0 | 0 | 0 | 0 | 0 | 0 | 0 | 0 | 0 | 0 | 0 | 0 | 0 |  |  | The steel composition furnished in Table 1 was prepared in a 25 kVA air induction melting furnace. After discarding the shrinkage/pipes, the remaining sound portion of the ingot i.e., 200 mm × 50 mm × 50 mm size was hot forged to 16 mm thick slab. This slab was soaked at 1200 °C for 40 min and hot rolled to 8 mm thick plate with the finish rolling temperature of 800 °C. | The steel composition furnished in Table 1 was prepared in a 25 kVA air induction melting furnace. After discarding the shrinkage/pipes, the remaining sound portion of the ingot i.e., 200 mm × 50 mm × 50 mm size was hot forged to 16 mm thick slab. This slab was soaked at 1200 °C for 40 min and hot rolled to 8 mm thick plate with the finish rolling temperature of 800 °C.
10.1016/j.msea.2018.07.027 |  |  | 1 | Summary of mechanical properties of TWIP steel under various processing conditions. |  |  | HRACST | UTS (MPa) | 858 | MPa | YS (MPa) | 454 | MPa | TEL (%) | 49 | % | 0 | 0 | 0.07 | 0 | 0 | 0 | 0 | 0 | 1.61 | 2.58 | 0.009 | 0.013 | 0 | 0 | 0 | 0 | 0 | 20 | 0 | 0 | 0 | 0 | 0 | 0 | 0 | 0 | 0 | 0 | 0 | 0 | 0 | 0 | 0 | 0 | 0 | 0 |  |  | The steel composition furnished in Table 1 was prepared in a 25 kVA air induction melting furnace. After discarding the shrinkage/pipes, the remaining sound portion of the ingot i.e., 200 mm × 50 mm × 50 mm size was hot forged to 16 mm thick slab.This slab was soaked at 1200 °C for 40 min and hot rolled to 8 mm thick plate with the finish rolling temperature of 800 °C. These samples were solutionised at 1040 °C for 1 h to remove any inhomogeneities and cool down to room temperature through water quenching. | The steel composition furnished in Table 1 was prepared in a 25 kVA air induction melting furnace. After discarding the shrinkage/pipes, the remaining sound portion of the ingot i.e., 200 mm × 50 mm × 50 mm size was hot forged to 16 mm thick slab.This slab was soaked at 1200 °C for 40 min and hot rolled to 8 mm thick plate with the finish rolling temperature of 800 °C. These samples were solutionised at 1040 °C for 1 h to remove any inhomogeneities and cool down to room temperature through water quenching.
10.1016/j.msea.2018.07.027 |  |  | 1 | Summary of mechanical properties of TWIP steel under various processing conditions. |  |  | 50CD | UTS (MPa) | 1419 | MPa | YS (MPa) | 1275 | MPa | TEL (%) | 9 | % | 0 | 0 | 0.07 | 0 | 0 | 0 | 0 | 0 | 1.61 | 2.58 | 0.009 | 0.013 | 0 | 0 | 0 | 0 | 0 | 20 | 0 | 0 | 0 | 0 | 0 | 0 | 0 | 0 | 0 | 0 | 0 | 0 | 0 | 0 | 0 | 0 | 0 | 0 |  |  | The steel composition furnished in Table 1 was prepared in a 25 kVA air induction melting furnace. After discarding the shrinkage/pipes, the remaining sound portion of the ingot i.e., 200 mm × 50 mm × 50 mm size was hot forged to 16 mm thick slab. The hot rolled and solutionised plate which was then subjected to 50% thickness reduction in cold rolling with several passes at room temperature using a laboratory rolling mill without altering the direction used in hot rolling. | The steel composition furnished in Table 1 was prepared in a 25 kVA air induction melting furnace. After discarding the shrinkage/pipes, the remaining sound portion of the ingot i.e., 200 mm × 50 mm × 50 mm size was hot forged to 16 mm thick slab. The hot rolled and solutionised plate which was then subjected to 50% thickness reduction in cold rolling with several passes at room temperature using a laboratory rolling mill without altering the direction used in hot rolling.
10.1016/j.msea.2018.07.027 |  |  | 1 | Summary of mechanical properties of TWIP steel under various processing conditions. |  |  | 50CD + 900 degC-5 min | UTS (MPa) | 899 | MPa | YS (MPa) | 500 | MPa | TEL (%) | 56 | % | 0 | 0 | 0.07 | 0 | 0 | 0 | 0 | 0 | 1.61 | 2.58 | 0.009 | 0.013 | 0 | 0 | 0 | 0 | 0 | 20 | 0 | 0 | 0 | 0 | 0 | 0 | 0 | 0 | 0 | 0 | 0 | 0 | 0 | 0 | 0 | 0 | 0 | 0 |  |  | The steel composition furnished in Table 1 was prepared in a 25 kVA air induction melting furnace. After discarding the shrinkage/pipes, the remaining sound portion of the ingot i.e., 200 mm × 50 mm × 50 mm size was hot forged to 16 mm thick slab. The hot rolled and solutionised plate which was then subjected to 50% thickness reduction in cold rolling with several passes at room temperature using a laboratory rolling mill without altering the direction used in hot rolling. Finally, recrystallisation annealing treatment at 900 °C with a variation of time (5 min) followed by water quenching was performed on these cold deformed samples. | The steel composition furnished in Table 1 was prepared in a 25 kVA air induction melting furnace. After discarding the shrinkage/pipes, the remaining sound portion of the ingot i.e., 200 mm × 50 mm × 50 mm size was hot forged to 16 mm thick slab. The hot rolled and solutionised plate which was then subjected to 50% thickness reduction in cold rolling with several passes at room temperature using a laboratory rolling mill without altering the direction used in hot rolling. Finally, recrystallisation annealing treatment at 900 °C with a variation of time (5 min) followed by water quenching was performed on these cold deformed samples.
10.1016/j.msea.2018.07.027 |  |  | 1 | Summary of mechanical properties of TWIP steel under various processing conditions. |  |  | 50CD + 900 degC-15 min | UTS (MPa) | 879 | MPa | YS (MPa) | 479 | MPa | TEL (%) | 58 | % | 0 | 0 | 0.07 | 0 | 0 | 0 | 0 | 0 | 1.61 | 2.58 | 0.009 | 0.013 | 0 | 0 | 0 | 0 | 0 | 20 | 0 | 0 | 0 | 0 | 0 | 0 | 0 | 0 | 0 | 0 | 0 | 0 | 0 | 0 | 0 | 0 | 0 | 0 |  |  | The steel composition furnished in Table 1 was prepared in a 25 kVA air induction melting furnace. After discarding the shrinkage/pipes, the remaining sound portion of the ingot i.e., 200 mm × 50 mm × 50 mm size was hot forged to 16 mm thick slab. The hot rolled and solutionised plate which was then subjected to 50% thickness reduction in cold rolling with several passes at room temperature using a laboratory rolling mill without altering the direction used in hot rolling. Finally, recrystallisation annealing treatment at 900 °C with a variation of time (15 min) followed by water quenching was performed on these cold deformed samples. | The steel composition furnished in Table 1 was prepared in a 25 kVA air induction melting furnace. After discarding the shrinkage/pipes, the remaining sound portion of the ingot i.e., 200 mm × 50 mm × 50 mm size was hot forged to 16 mm thick slab. The hot rolled and solutionised plate which was then subjected to 50% thickness reduction in cold rolling with several passes at room temperature using a laboratory rolling mill without altering the direction used in hot rolling. Finally, recrystallisation annealing treatment at 900 °C with a variation of time (15 min) followed by water quenching was performed on these cold deformed samples.
10.1016/j.msea.2018.07.027 |  |  | 1 | Summary of mechanical properties of TWIP steel under various processing conditions. |  |  | 50CD + 900 degC-30 min | UTS (MPa) | 873 | MPa | YS (MPa) | 449 | MPa | TEL (%) | 61 | % | 0 | 0 | 0.07 | 0 | 0 | 0 | 0 | 0 | 1.61 | 2.58 | 0.009 | 0.013 | 0 | 0 | 0 | 0 | 0 | 20 | 0 | 0 | 0 | 0 | 0 | 0 | 0 | 0 | 0 | 0 | 0 | 0 | 0 | 0 | 0 | 0 | 0 | 0 |  |  | The steel composition furnished in Table 1 was prepared in a 25 kVA air induction melting furnace. After discarding the shrinkage/pipes, the remaining sound portion of the ingot i.e., 200 mm × 50 mm × 50 mm size was hot forged to 16 mm thick slab. The hot rolled and solutionised plate which was then subjected to 50% thickness reduction in cold rolling with several passes at room temperature using a laboratory rolling mill without altering the direction used in hot rolling. Finally, recrystallisation annealing treatment at 900 °C with a variation of time (30 min) followed by water quenching was performed on these cold deformed samples. | The steel composition furnished in Table 1 was prepared in a 25 kVA air induction melting furnace. After discarding the shrinkage/pipes, the remaining sound portion of the ingot i.e., 200 mm × 50 mm × 50 mm size was hot forged to 16 mm thick slab. The hot rolled and solutionised plate which was then subjected to 50% thickness reduction in cold rolling with several passes at room temperature using a laboratory rolling mill without altering the direction used in hot rolling. Finally, recrystallisation annealing treatment at 900 °C with a variation of time (30 min) followed by water quenching was performed on these cold deformed samples.
10.1007/s11837-014-1060-6 |  |  | 1 | Table II Austenite fraction and mechanical properties after isothermal heat treatment |  |  | A | Tensile strength (MPa) | 693 | MPa | Yield strength (MPa) | 551 | MPa | Total elongation (%) | 13.9 | % | 0 | 0 | 0.21 | 0 | 0 | 0 | 0 | 0 | 5 | 1 | 0 | 0 | 0 | 0 | 0 | 0 | 0 | 4.1 | 0 | 0 | 0 | 0 | 0 | 0 | 0 | 0 | 0 | 0 | 0 | 0 | 0 | 0 | 0 | 0 | 0 | 0 |  |  | After vacuum melting of 25-kg ingots, they were heated to 1200°C for 1 h and hot-rolled to a 3.2-mm-thick sheet with a final rolling temperature above 870°C. After hot rolling, the sheets were held at 650°C for 1 h to simulate the coiling process followed by furnace cooling to room temperature. The sheets were heat treated using an infrared heating furnace as shown in Fig. 1, where the holding time at 600°C was 1 min. | After vacuum melting of 25-kg ingots, they were heated to 1200°C for 1 h and hot-rolled to a 3.2-mm-thick sheet with a final rolling temperature above 870°C. After hot rolling, the sheets were held at 650°C for 1 h to simulate the coiling process followed by furnace cooling to room temperature. The sheets were heat treated using an infrared heating furnace as shown in Fig. 1, where the holding time at 600°C was 1 min.
10.1007/s11837-014-1060-6 |  |  | 1 | Table II Austenite fraction and mechanical properties after isothermal heat treatment |  |  | A | Tensile strength (MPa) | 782 | MPa | Yield strength (MPa) | 571 | MPa | Total elongation (%) | 10.9 | % | 0 | 0 | 0.21 | 0 | 0 | 0 | 0 | 0 | 5 | 1 | 0 | 0 | 0 | 0 | 0 | 0 | 0 | 4.1 | 0 | 0 | 0 | 0 | 0 | 0 | 0 | 0 | 0 | 0 | 0 | 0 | 0 | 0 | 0 | 0 | 0 | 0 |  |  | After vacuum melting of 25-kg ingots, they were heated to 1200°C for 1 h and hot-rolled to a 3.2-mm-thick sheet with a final rolling temperature above 870°C. After hot rolling, the sheets were held at 650°C for 1 h to simulate the coiling process followed by furnace cooling to room temperature. The sheets were heat treated using an infrared heating furnace as shown in Fig. 1, where the holding time at 600°C was 1 h. | After vacuum melting of 25-kg ingots, they were heated to 1200°C for 1 h and hot-rolled to a 3.2-mm-thick sheet with a final rolling temperature above 870°C. After hot rolling, the sheets were held at 650°C for 1 h to simulate the coiling process followed by furnace cooling to room temperature. The sheets were heat treated using an infrared heating furnace as shown in Fig. 1, where the holding time at 600°C was 1 h.
10.1007/s11837-014-1060-6 |  |  | 1 | Table II Austenite fraction and mechanical properties after isothermal heat treatment |  |  | A | Tensile strength (MPa) | 816 | MPa | Yield strength (MPa) | 537 | MPa | Total elongation (%) | 30.3 | % | 0 | 0 | 0.21 | 0 | 0 | 0 | 0 | 0 | 5 | 1 | 0 | 0 | 0 | 0 | 0 | 0 | 0 | 4.1 | 0 | 0 | 0 | 0 | 0 | 0 | 0 | 0 | 0 | 0 | 0 | 0 | 0 | 0 | 0 | 0 | 0 | 0 |  |  | After vacuum melting of 25-kg ingots, they were heated to 1200°C for 1 h and hot-rolled to a 3.2-mm-thick sheet with a final rolling temperature above 870°C. After hot rolling, the sheets were held at 650°C for 1 h to simulate the coiling process followed by furnace cooling to room temperature. The sheets were heat treated using an infrared heating furnace as shown in Fig. 1, where the holding time at 600°C was 24 h. | After vacuum melting of 25-kg ingots, they were heated to 1200°C for 1 h and hot-rolled to a 3.2-mm-thick sheet with a final rolling temperature above 870°C. After hot rolling, the sheets were held at 650°C for 1 h to simulate the coiling process followed by furnace cooling to room temperature. The sheets were heat treated using an infrared heating furnace as shown in Fig. 1, where the holding time at 600°C was 24 h.
10.1007/s11837-014-1060-6 |  |  | 1 | Table II Austenite fraction and mechanical properties after isothermal heat treatment |  |  | B | Tensile strength (MPa) | 710 | MPa | Yield strength (MPa) | 532 | MPa | Total elongation (%) | 37.4 | % | 0 | 0 | 0.21 | 0 | 0 | 0 | 0 | 0 | 5 | 1 | 0 | 0 | 0 | 0 | 0 | 0 | 0 | 8.1 | 0 | 0 | 0 | 0 | 0 | 0 | 0 | 0 | 0 | 0 | 0 | 0 | 0 | 0 | 0 | 0 | 0 | 0 |  |  | After vacuum melting of 25-kg ingots, they were heated to 1200°C for 1 h and hot-rolled to a 3.2-mm-thick sheet with a final rolling temperature above 870°C. After hot rolling, the sheets were held at 650°C for 1 h to simulate the coiling process followed by furnace cooling to room temperature. The sheets were heat treated using an infrared heating furnace as shown in Fig. 1, where the holding time at 600°C was 1 min. | After vacuum melting of 25-kg ingots, they were heated to 1200°C for 1 h and hot-rolled to a 3.2-mm-thick sheet with a final rolling temperature above 870°C. After hot rolling, the sheets were held at 650°C for 1 h to simulate the coiling process followed by furnace cooling to room temperature. The sheets were heat treated using an infrared heating furnace as shown in Fig. 1, where the holding time at 600°C was 1 min.
10.1007/s11837-014-1060-6 |  |  | 1 | Table II Austenite fraction and mechanical properties after isothermal heat treatment |  |  | B | Tensile strength (MPa) | 803 | MPa | Yield strength (MPa) | 559 | MPa | Total elongation (%) | 31.9 | % | 0 | 0 | 0.21 | 0 | 0 | 0 | 0 | 0 | 5 | 1 | 0 | 0 | 0 | 0 | 0 | 0 | 0 | 8.1 | 0 | 0 | 0 | 0 | 0 | 0 | 0 | 0 | 0 | 0 | 0 | 0 | 0 | 0 | 0 | 0 | 0 | 0 |  |  | After vacuum melting of 25-kg ingots, they were heated to 1200°C for 1 h and hot-rolled to a 3.2-mm-thick sheet with a final rolling temperature above 870°C. After hot rolling, the sheets were held at 650°C for 1 h to simulate the coiling process followed by furnace cooling to room temperature. The sheets were heat treated using an infrared heating furnace as shown in Fig. 1, where the holding time at 600°C was 24 h. | After vacuum melting of 25-kg ingots, they were heated to 1200°C for 1 h and hot-rolled to a 3.2-mm-thick sheet with a final rolling temperature above 870°C. After hot rolling, the sheets were held at 650°C for 1 h to simulate the coiling process followed by furnace cooling to room temperature. The sheets were heat treated using an infrared heating furnace as shown in Fig. 1, where the holding time at 600°C was 24 h.
10.1016/j.msea.2016.09.106 |  |  | 1 | Tensile properties of Mn12CrN steel and Mn12 steel at different strain rates. |  |  | Mn12CrN | Tensile strength/MPa | 1062 | MPa | Yield strength/MPa | 476 | MPa | Elongation/% | 44.5 | % | 0 | 0 | 1.1 | 0.052 | 0 | 0 | 0 | 0 | 0.024 | 0.42 | 0.001 | 0.005 | 0 | 0 | 0 | 0 | 2.14 | 11.6 | 0 | 0 | 0 | 0.014 | 0 | 0 | 0 | 0 | 0 | 0 | 0 | 0 | 0 | 0 | 0 | 0 | 0 | 0 |  |  | The steels used in this study were traditional Hadfield steel Mn12 and N+Cr alloyed Hadfield steel Mn12CrN, and the chemical compositions are listed in Table 1. The steels were smelted in a 50kg vacuum induction furnace and then forged into a size of 60mm×60mm. Specimens with a length of 110mm were cut from the two steels by using an electric spark line cutting machine to handle solid solution treatment. Traditional Hadfield steel Mn12 was heated to 1100°C, and held for 1h, followed by water quenching. | The steels used in this study were traditional Hadfield steel Mn12 and N+Cr alloyed Hadfield steel Mn12CrN, and the chemical compositions are listed in Table 1. The steels were smelted in a 50kg vacuum induction furnace and then forged into a size of 60mm×60mm. Specimens with a length of 110mm were cut from the two steels by using an electric spark line cutting machine to handle solid solution treatment. Traditional Hadfield steel Mn12 was heated to 1100°C, and held for 1h, followed by water quenching.
10.1016/j.msea.2016.09.106 |  |  | 1 | Tensile properties of Mn12CrN steel and Mn12 steel at different strain rates. |  |  | Mn12 | Tensile strength/MPa | 913 | MPa | Yield strength/MPa | 387 | MPa | Elongation/% | 44.3 | % | 0 | 0 | 1.14 | 0.016 | 0 | 0 | 0 | 0 | 0.027 | 0.42 | 0.001 | 0.005 | 0 | 0 | 0 | 0 | 0.07 | 11.7 | 0 | 0 | 0 | 0.009 | 0 | 0 | 0 | 0 | 0 | 0 | 0 | 0 | 0 | 0 | 0 | 0 | 0 | 0 |  |  | The steels used in this study were traditional Hadfield steel Mn12 and N+Cr alloyed Hadfield steel Mn12CrN, and the chemical compositions are listed in Table 1. The steels were smelted in a 50kg vacuum induction furnace and then forged into a size of 60mm×60mm. Specimens with a length of 110mm were cut from the two steels by using an electric spark line cutting machine to handle solid solution treatment. Traditional Hadfield steel Mn12 was heated to 1050°C, and held for 1h, followed by water quenching. | The steels used in this study were traditional Hadfield steel Mn12 and N+Cr alloyed Hadfield steel Mn12CrN, and the chemical compositions are listed in Table 1. The steels were smelted in a 50kg vacuum induction furnace and then forged into a size of 60mm×60mm. Specimens with a length of 110mm were cut from the two steels by using an electric spark line cutting machine to handle solid solution treatment. Traditional Hadfield steel Mn12 was heated to 1050°C, and held for 1h, followed by water quenching.
10.1016/j.msea.2020.139763 |  |  | 1 | Room-temperature tensile properties (strain rate; 10-3/s) and prior austenite grain size (PAGS) of the hot-stamping steels. |  |  | HT | Tensile Strength (MPa) | 1915 | MPa | Yield Strength (MPa) | 1410 | MPa | Elongation (%) | 8 | % | 0 | 0.0025 | 0.32 | 0 | 0 | 0 | 0 | 0 | 0.05 | 0.5 | 0 | 0 | 0 | 0 | 0.03 | 0 | 0.2 | 1.2 | 0 | 0 | 0 | 0 | 0 | 0 | 0 | 0 | 0.05 | 0.1 | 0 | 0 | 0 | 0 | 0 | 0 | 0 | 0 |  |  | 45-mm-thick plates were reheated at 1250 °C for 1 h and hot-rolled at 1100-900 °C to produce 3-mm-thick sheets, based on the manufacturing conditions of commercial 32MnB5 steel. These sheets were furnace-cooled to 550 °C, and held at this temperature for 1 h to simulate a coiling process, followed by air-cooling to room temperature. They were then cold-rolled to 1.5-mm thickness, austenitized at 900 °C for 6 min, and water-quenched to room temperature.). | 45-mm-thick plates were reheated at 1250 °C for 1 h and hot-rolled at 1100-900 °C to produce 3-mm-thick sheets, based on the manufacturing conditions of commercial 32MnB5 steel. These sheets were furnace-cooled to 550 °C, and held at this temperature for 1 h to simulate a coiling process, followed by air-cooling to room temperature. They were then cold-rolled to 1.5-mm thickness, austenitized at 900 °C for 6 min, and water-quenched to room temperature.).
10.1016/j.msea.2020.139763 |  |  | 1 | Room-temperature tensile properties (strain rate; 10-3/s) and prior austenite grain size (PAGS) of the hot-stamping steels. |  |  | LT | Tensile Strength (MPa) | 1986 | MPa | Yield Strength (MPa) | 1459 | MPa | Elongation (%) | 7.2 | % | 0 | 0.0025 | 0.32 | 0 | 0 | 0 | 0 | 0 | 0.05 | 0.5 | 0 | 0 | 0 | 0 | 0.015 | 0 | 0.2 | 1.2 | 0 | 0 | 0 | 0 | 0 | 0 | 0 | 0 | 0.05 | 0.1 | 0 | 0 | 0 | 0 | 0 | 0 | 0 | 0 |  |  | 45-mm-thick plates were reheated at 1250 °C for 1 h and hot-rolled at 1100-900 °C to produce 3-mm-thick sheets, based on the manufacturing conditions of commercial 32MnB5 steel. These sheets were furnace-cooled to 550 °C, and held at this temperature for 1 h to simulate a coiling process, followed by air-cooling to room temperature. They were then cold-rolled to 1.5-mm thickness, austenitized at 900 °C for 6 min, and water-quenched to room temperature.). | 45-mm-thick plates were reheated at 1250 °C for 1 h and hot-rolled at 1100-900 °C to produce 3-mm-thick sheets, based on the manufacturing conditions of commercial 32MnB5 steel. These sheets were furnace-cooled to 550 °C, and held at this temperature for 1 h to simulate a coiling process, followed by air-cooling to room temperature. They were then cold-rolled to 1.5-mm thickness, austenitized at 900 °C for 6 min, and water-quenched to room temperature.).
10.1007/s11665-018-3480-x |  |  | 1 | Table 2 Room-temperature tensile properties of the hot-forged and hot-rolled specimens |  |  | Hot forged (1373 K) | UTS, MPa | 824 | MPa | YS, MPa | 816 | MPa | Elongation, % | 11.3 | % | 0 | 0 | 0.51 | 0 | 0 | 0 | 0 | 0 | 3.7 | 7.7 | 0 | 0 | 0 | 0 | 0.2 | 0 | 0 | 12.02 | 0 | 0 | 0 | 0 | 0 | 0 | 0 | 0 | 0 | 0 | 0 | 0 | 0 | 0 | 0 | 0 | 0 | 0 |  |  | The medium-Mn, high-Si multicomponent steel was prepared through melting-casting route in a vacuum induction furnace under argon atmosphere. The chemical composition of the alloy is given in Table 1. The ingot of dimensions 150 mm × 30 mm × 30 mm was homogenized at 1373 K for 1 h and then subjected to 50% reduction through hot forging with the finish forging temperature of 1310 K, followed by water quenching. | The medium-Mn, high-Si multicomponent steel was prepared through melting-casting route in a vacuum induction furnace under argon atmosphere. The chemical composition of the alloy is given in Table 1. The ingot of dimensions 150 mm × 30 mm × 30 mm was homogenized at 1373 K for 1 h and then subjected to 50% reduction through hot forging with the finish forging temperature of 1310 K, followed by water quenching.
10.1007/s11665-018-3480-x |  |  | 1 | Table 2 Room-temperature tensile properties of the hot-forged and hot-rolled specimens |  |  | Hot rolled (1173 K) | UTS, MPa | 1700 | MPa | YS, MPa | 900 | MPa | Elongation, % | 10.7 | % | 0 | 0 | 0.51 | 0 | 0 | 0 | 0 | 0 | 3.7 | 7.7 | 0 | 0 | 0 | 0 | 0.2 | 0 | 0 | 12.02 | 0 | 0 | 0 | 0 | 0 | 0 | 0 | 0 | 0 | 0 | 0 | 0 | 0 | 0 | 0 | 0 | 0 | 0 |  |  | The medium-Mn, high-Si multicomponent steel was prepared through melting-casting route in a vacuum induction furnace under argon atmosphere. The chemical composition of the alloy is given in Table 1. The ingot of dimensions 150 mm × 30 mm × 30 mm was homogenized at 1373 K for 1 h and then subjected to 50% reduction through hot forging with the finish forging temperature of 1310 K, followed by water quenching. The hot-forged (HF) alloy was subsequently subjected to 30% reduction (in two passes) through hot rolling (HR) after soaking it at 1173 K for 1 h, followed by water quenching. | The medium-Mn, high-Si multicomponent steel was prepared through melting-casting route in a vacuum induction furnace under argon atmosphere. The chemical composition of the alloy is given in Table 1. The ingot of dimensions 150 mm × 30 mm × 30 mm was homogenized at 1373 K for 1 h and then subjected to 50% reduction through hot forging with the finish forging temperature of 1310 K, followed by water quenching. The hot-forged (HF) alloy was subsequently subjected to 30% reduction (in two passes) through hot rolling (HR) after soaking it at 1173 K for 1 h, followed by water quenching.
10.1016/j.msea.2019.01.020 |  |  | 1 | Tensile properties of CR, WR and annealed samples. |  |  | WR | Tensile strength/sT, MPa | 1395 | MPa | Yield strength/s0.2, MPa | 1300 | MPa | Elongation to failure, % | 7.1 | % | 0 | 0 | 0.062 | 0 | 0 | 0 | 0 | 0 | 0 | 0.38 | 0.026 | 0.006 | 0 | 0 | 0 | 0 | 17.18 | 1.57 | 0 | 0 | 8.5 | 0 | 0 | 0 | 0 | 0 | 0 | 0.09 | 0 | 0 | 0 | 0 | 0 | 0 | 0 | 0 |  |  | The as-received strips were solution annealed at 1050 °C for 30 min followed by quenching to room temperature. After surface descaling by acid pickling, the plates were subjected to cold rolling at room temperature and warm rolling at 200 °C, referred as CR and WR, respectively. The total reduction was ~85%, and the final thickness was ~0.9 mm. The subsequent annealing treatments were carried out in an electric furnace. Samples for TEM observation were cut from the deformed sheets by wire electrode cutting and then mechanically ground to a thickness of 40-50 μm. The as-received strips were solution annealed at 1050 °C for 30 min followed by quenching to room temperature. After surface descaling by acid pickling, the plates were subjected to warm rolling at 200 °C, referred as WR. | The as-received strips were solution annealed at 1050 °C for 30 min followed by quenching to room temperature. After surface descaling by acid pickling, the plates were subjected to cold rolling at room temperature and warm rolling at 200 °C, referred as CR and WR, respectively. The total reduction was ~85%, and the final thickness was ~0.9 mm. The subsequent annealing treatments were carried out in an electric furnace. Samples for TEM observation were cut from the deformed sheets by wire electrode cutting and then mechanically ground to a thickness of 40-50 μm. The as-received strips were solution annealed at 1050 °C for 30 min followed by quenching to room temperature. After surface descaling by acid pickling, the plates were subjected to warm rolling at 200 °C, referred as WR.
10.1016/j.msea.2019.01.020 |  |  | 1 | Tensile properties of CR, WR and annealed samples. |  |  | CR-700-20 | Tensile strength/sT, MPa | 1124 | MPa | Yield strength/s0.2, MPa | 1010 | MPa | Elongation to failure, % | 27.2 | % | 0 | 0 | 0.062 | 0 | 0 | 0 | 0 | 0 | 0 | 0.38 | 0.026 | 0.006 | 0 | 0 | 0 | 0 | 17.18 | 1.57 | 0 | 0 | 8.5 | 0 | 0 | 0 | 0 | 0 | 0 | 0.09 | 0 | 0 | 0 | 0 | 0 | 0 | 0 | 0 |  |  | The as-received strips were solution annealed at 1050 °C for 30 min followed by quenching to room temperature. After surface descaling by acid pickling, the plates were subjected to cold rolling at room temperature, referred as CR. The total reduction was ~85%, and the final thickness was ~0.9 mm. The subsequent annealing treatments were carried out in an electric furnace. Samples for TEM observation were cut from the deformed sheets by wire electrode cutting and then mechanically ground to a thickness of 40-50 μm. The as-received strips were solution annealed at 1050 °C for 30 min followed by quenching to room temperature. After surface descaling by acid pickling, the plates were subjected to cold rolling at room temperature, referred as CR. The total reduction was ~85%, and the final thickness was ~0.9 mm. The subsequent annealing treatments were carried out in an electric furnace. The schematic illustration is shown in Fig. 1. In order to describe the samples clearly, for example, the CR samples after annealing at 700 °C for 20 min are referred as CR-700-20. | The as-received strips were solution annealed at 1050 °C for 30 min followed by quenching to room temperature. After surface descaling by acid pickling, the plates were subjected to cold rolling at room temperature, referred as CR. The total reduction was ~85%, and the final thickness was ~0.9 mm. The subsequent annealing treatments were carried out in an electric furnace. Samples for TEM observation were cut from the deformed sheets by wire electrode cutting and then mechanically ground to a thickness of 40-50 μm. The as-received strips were solution annealed at 1050 °C for 30 min followed by quenching to room temperature. After surface descaling by acid pickling, the plates were subjected to cold rolling at room temperature, referred as CR. The total reduction was ~85%, and the final thickness was ~0.9 mm. The subsequent annealing treatments were carried out in an electric furnace. The schematic illustration is shown in Fig. 1. In order to describe the samples clearly, for example, the CR samples after annealing at 700 °C for 20 min are referred as CR-700-20.
10.1016/j.msea.2019.01.020 |  |  | 1 | Tensile properties of CR, WR and annealed samples. |  |  | WR-700-20 | Tensile strength/sT, MPa | 1010 | MPa | Yield strength/s0.2, MPa | 890 | MPa | Elongation to failure, % | 36 | % | 0 | 0 | 0.062 | 0 | 0 | 0 | 0 | 0 | 0 | 0.38 | 0.026 | 0.006 | 0 | 0 | 0 | 0 | 17.18 | 1.57 | 0 | 0 | 8.5 | 0 | 0 | 0 | 0 | 0 | 0 | 0.09 | 0 | 0 | 0 | 0 | 0 | 0 | 0 | 0 |  |  | The as-received strips were solution annealed at 1050 °C for 30 min followed by quenching to room temperature. After surface descaling by acid pickling, the plates were subjected to warm rolling at 200 °C, referred as WR, respectively. The total reduction was ~85%, and the final thickness was ~0.9 mm. The subsequent annealing treatments were carried out in an electric furnace. Samples for TEM observation were cut from the deformed sheets by wire electrode cutting and then mechanically ground to a thickness of 40-50 μm. The as-received strips were solution annealed at 1050 °C for 30 min followed by quenching to room temperature. After surface descaling by acid pickling, the plates were subjected to warm rolling at 200 °C, referred as WR. The total reduction was ~85%, and the final thickness was ~0.9 mm. The subsequent annealing treatments were carried out in an electric furnace. The schematic illustration is shown in Fig. 1. In order to describe the samples clearly, for example, the WR samples after annealing at 700 °C for 20 min are referred as WR-700-20. | The as-received strips were solution annealed at 1050 °C for 30 min followed by quenching to room temperature. After surface descaling by acid pickling, the plates were subjected to warm rolling at 200 °C, referred as WR, respectively. The total reduction was ~85%, and the final thickness was ~0.9 mm. The subsequent annealing treatments were carried out in an electric furnace. Samples for TEM observation were cut from the deformed sheets by wire electrode cutting and then mechanically ground to a thickness of 40-50 μm. The as-received strips were solution annealed at 1050 °C for 30 min followed by quenching to room temperature. After surface descaling by acid pickling, the plates were subjected to warm rolling at 200 °C, referred as WR. The total reduction was ~85%, and the final thickness was ~0.9 mm. The subsequent annealing treatments were carried out in an electric furnace. The schematic illustration is shown in Fig. 1. In order to describe the samples clearly, for example, the WR samples after annealing at 700 °C for 20 min are referred as WR-700-20.
10.1016/j.msea.2019.01.020 |  |  | 1 | Tensile properties of CR, WR and annealed samples. |  |  | CR-750-2 | Tensile strength/sT, MPa | 1130 | MPa | Yield strength/s0.2, MPa | 1020 | MPa | Elongation to failure, % | 16.5 | % | 0 | 0 | 0.062 | 0 | 0 | 0 | 0 | 0 | 0 | 0.38 | 0.026 | 0.006 | 0 | 0 | 0 | 0 | 17.18 | 1.57 | 0 | 0 | 8.5 | 0 | 0 | 0 | 0 | 0 | 0 | 0.09 | 0 | 0 | 0 | 0 | 0 | 0 | 0 | 0 |  |  | The as-received strips were solution annealed at 1050 °C for 30 min followed by quenching to room temperature. After surface descaling by acid pickling, the plates were subjected to cold rolling at room temperature, referred as CR. The total reduction was ~85%, and the final thickness was ~0.9 mm. The subsequent annealing treatments were carried out in an electric furnace. Samples for TEM observation were cut from the deformed sheets by wire electrode cutting and then mechanically ground to a thickness of 40-50 μm. The as-received strips were solution annealed at 1050 °C for 30 min followed by quenching to room temperature. After surface descaling by acid pickling, the plates were subjected to cold rolling at room temperature, referred as CR. The total reduction was ~85%, and the final thickness was ~0.9 mm. The subsequent annealing treatments were carried out in an electric furnace. The schematic illustration is shown in Fig. 1. In order to describe the samples clearly, for example, the CR samples after annealing at 750 °C for 2 min are referred as CR-750-2. | The as-received strips were solution annealed at 1050 °C for 30 min followed by quenching to room temperature. After surface descaling by acid pickling, the plates were subjected to cold rolling at room temperature, referred as CR. The total reduction was ~85%, and the final thickness was ~0.9 mm. The subsequent annealing treatments were carried out in an electric furnace. Samples for TEM observation were cut from the deformed sheets by wire electrode cutting and then mechanically ground to a thickness of 40-50 μm. The as-received strips were solution annealed at 1050 °C for 30 min followed by quenching to room temperature. After surface descaling by acid pickling, the plates were subjected to cold rolling at room temperature, referred as CR. The total reduction was ~85%, and the final thickness was ~0.9 mm. The subsequent annealing treatments were carried out in an electric furnace. The schematic illustration is shown in Fig. 1. In order to describe the samples clearly, for example, the CR samples after annealing at 750 °C for 2 min are referred as CR-750-2.
10.1016/j.msea.2019.01.020 |  |  | 1 | Tensile properties of CR, WR and annealed samples. |  |  | WR-750-2 | Tensile strength/sT, MPa | 1075 | MPa | Yield strength/s0.2, MPa | 965 | MPa | Elongation to failure, % | 18.6 | % | 0 | 0 | 0.062 | 0 | 0 | 0 | 0 | 0 | 0 | 0.38 | 0.026 | 0.006 | 0 | 0 | 0 | 0 | 17.18 | 1.57 | 0 | 0 | 8.5 | 0 | 0 | 0 | 0 | 0 | 0 | 0.09 | 0 | 0 | 0 | 0 | 0 | 0 | 0 | 0 |  |  | The as-received strips were solution annealed at 1050 °C for 30 min followed by quenching to room temperature. After surface descaling by acid pickling, the plates were subjected to warm rolling at 200 °C, referred as WR, respectively. The total reduction was ~85%, and the final thickness was ~0.9 mm. The subsequent annealing treatments were carried out in an electric furnace. Samples for TEM observation were cut from the deformed sheets by wire electrode cutting and then mechanically ground to a thickness of 40-50 μm. The as-received strips were solution annealed at 1050 °C for 30 min followed by quenching to room temperature. After surface descaling by acid pickling, the plates were subjected to warm rolling at 200 °C, referred as WR. The total reduction was ~85%, and the final thickness was ~0.9 mm. The subsequent annealing treatments were carried out in an electric furnace. The schematic illustration is shown in Fig. 1. In order to describe the samples clearly, for example, the WR samples after annealing at 750 °C for 2 min are referred as WR-750-2. | The as-received strips were solution annealed at 1050 °C for 30 min followed by quenching to room temperature. After surface descaling by acid pickling, the plates were subjected to warm rolling at 200 °C, referred as WR, respectively. The total reduction was ~85%, and the final thickness was ~0.9 mm. The subsequent annealing treatments were carried out in an electric furnace. Samples for TEM observation were cut from the deformed sheets by wire electrode cutting and then mechanically ground to a thickness of 40-50 μm. The as-received strips were solution annealed at 1050 °C for 30 min followed by quenching to room temperature. After surface descaling by acid pickling, the plates were subjected to warm rolling at 200 °C, referred as WR. The total reduction was ~85%, and the final thickness was ~0.9 mm. The subsequent annealing treatments were carried out in an electric furnace. The schematic illustration is shown in Fig. 1. In order to describe the samples clearly, for example, the WR samples after annealing at 750 °C for 2 min are referred as WR-750-2.
10.1016/j.msea.2019.01.020 |  |  | 1 | Tensile properties of CR, WR and annealed samples. |  |  | CR-750-5 | Tensile strength/sT, MPa | 971 | MPa | Yield strength/s0.2, MPa | 775 | MPa | Elongation to failure, % | 46.7 | % | 0 | 0 | 0.062 | 0 | 0 | 0 | 0 | 0 | 0 | 0.38 | 0.026 | 0.006 | 0 | 0 | 0 | 0 | 17.18 | 1.57 | 0 | 0 | 8.5 | 0 | 0 | 0 | 0 | 0 | 0 | 0.09 | 0 | 0 | 0 | 0 | 0 | 0 | 0 | 0 |  |  | The as-received strips were solution annealed at 1050 °C for 30 min followed by quenching to room temperature. After surface descaling by acid pickling, the plates were subjected to cold rolling at room temperature, referred as CR. The total reduction was ~85%, and the final thickness was ~0.9 mm. The subsequent annealing treatments were carried out in an electric furnace. Samples for TEM observation were cut from the deformed sheets by wire electrode cutting and then mechanically ground to a thickness of 40-50 μm. The as-received strips were solution annealed at 1050 °C for 30 min followed by quenching to room temperature. After surface descaling by acid pickling, the plates were subjected to cold rolling at room temperature, referred as CR. The total reduction was ~85%, and the final thickness was ~0.9 mm. The subsequent annealing treatments were carried out in an electric furnace. The schematic illustration is shown in Fig. 1. In order to describe the samples clearly, for example, the CR samples after annealing at 750 °C for 5 min are referred as CR-750-5. | The as-received strips were solution annealed at 1050 °C for 30 min followed by quenching to room temperature. After surface descaling by acid pickling, the plates were subjected to cold rolling at room temperature, referred as CR. The total reduction was ~85%, and the final thickness was ~0.9 mm. The subsequent annealing treatments were carried out in an electric furnace. Samples for TEM observation were cut from the deformed sheets by wire electrode cutting and then mechanically ground to a thickness of 40-50 μm. The as-received strips were solution annealed at 1050 °C for 30 min followed by quenching to room temperature. After surface descaling by acid pickling, the plates were subjected to cold rolling at room temperature, referred as CR. The total reduction was ~85%, and the final thickness was ~0.9 mm. The subsequent annealing treatments were carried out in an electric furnace. The schematic illustration is shown in Fig. 1. In order to describe the samples clearly, for example, the CR samples after annealing at 750 °C for 5 min are referred as CR-750-5.
10.1016/j.msea.2019.01.020 |  |  | 1 | Tensile properties of CR, WR and annealed samples. |  |  | WR-750-5 | Tensile strength/sT, MPa | 930 | MPa | Yield strength/s0.2, MPa | 715 | MPa | Elongation to failure, % | 45.3 | % | 0 | 0 | 0.062 | 0 | 0 | 0 | 0 | 0 | 0 | 0.38 | 0.026 | 0.006 | 0 | 0 | 0 | 0 | 17.18 | 1.57 | 0 | 0 | 8.5 | 0 | 0 | 0 | 0 | 0 | 0 | 0.09 | 0 | 0 | 0 | 0 | 0 | 0 | 0 | 0 |  |  | The as-received strips were solution annealed at 1050 °C for 30 min followed by quenching to room temperature. After surface descaling by acid pickling, the plates were subjected to warm rolling at 200 °C, referred as WR, respectively. The total reduction was ~85%, and the final thickness was ~0.9 mm. The subsequent annealing treatments were carried out in an electric furnace. Samples for TEM observation were cut from the deformed sheets by wire electrode cutting and then mechanically ground to a thickness of 40-50 μm. The as-received strips were solution annealed at 1050 °C for 30 min followed by quenching to room temperature. After surface descaling by acid pickling, the plates were subjected to warm rolling at 200 °C, referred as WR. The total reduction was ~85%, and the final thickness was ~0.9 mm. The subsequent annealing treatments were carried out in an electric furnace. The schematic illustration is shown in Fig. 1. In order to describe the samples clearly, for example, the WR samples after annealing at 750 °C for 5 min are referred as WR-750-5. | The as-received strips were solution annealed at 1050 °C for 30 min followed by quenching to room temperature. After surface descaling by acid pickling, the plates were subjected to warm rolling at 200 °C, referred as WR, respectively. The total reduction was ~85%, and the final thickness was ~0.9 mm. The subsequent annealing treatments were carried out in an electric furnace. Samples for TEM observation were cut from the deformed sheets by wire electrode cutting and then mechanically ground to a thickness of 40-50 μm. The as-received strips were solution annealed at 1050 °C for 30 min followed by quenching to room temperature. After surface descaling by acid pickling, the plates were subjected to warm rolling at 200 °C, referred as WR. The total reduction was ~85%, and the final thickness was ~0.9 mm. The subsequent annealing treatments were carried out in an electric furnace. The schematic illustration is shown in Fig. 1. In order to describe the samples clearly, for example, the WR samples after annealing at 750 °C for 5 min are referred as WR-750-5.
10.1016/j.msea.2019.01.020 |  |  | 1 | Tensile properties of CR, WR and annealed samples. |  |  | CR-750-10 | Tensile strength/sT, MPa | 919 | MPa | Yield strength/s0.2, MPa | 600 | MPa | Elongation to failure, % | 48 | % | 0 | 0 | 0.062 | 0 | 0 | 0 | 0 | 0 | 0 | 0.38 | 0.026 | 0.006 | 0 | 0 | 0 | 0 | 17.18 | 1.57 | 0 | 0 | 8.5 | 0 | 0 | 0 | 0 | 0 | 0 | 0.09 | 0 | 0 | 0 | 0 | 0 | 0 | 0 | 0 |  |  | The as-received strips were solution annealed at 1050 °C for 30 min followed by quenching to room temperature. After surface descaling by acid pickling, the plates were subjected to cold rolling at room temperature, referred as CR. The total reduction was ~85%, and the final thickness was ~0.9 mm. The subsequent annealing treatments were carried out in an electric furnace. Samples for TEM observation were cut from the deformed sheets by wire electrode cutting and then mechanically ground to a thickness of 40-50 μm. The as-received strips were solution annealed at 1050 °C for 30 min followed by quenching to room temperature. After surface descaling by acid pickling, the plates were subjected to cold rolling at room temperature, referred as CR. The total reduction was ~85%, and the final thickness was ~0.9 mm. The subsequent annealing treatments were carried out in an electric furnace. The schematic illustration is shown in Fig. 1. In order to describe the samples clearly, for example, the CR samples after annealing at 750 °C for 10min are referred as CR-750-10. | The as-received strips were solution annealed at 1050 °C for 30 min followed by quenching to room temperature. After surface descaling by acid pickling, the plates were subjected to cold rolling at room temperature, referred as CR. The total reduction was ~85%, and the final thickness was ~0.9 mm. The subsequent annealing treatments were carried out in an electric furnace. Samples for TEM observation were cut from the deformed sheets by wire electrode cutting and then mechanically ground to a thickness of 40-50 μm. The as-received strips were solution annealed at 1050 °C for 30 min followed by quenching to room temperature. After surface descaling by acid pickling, the plates were subjected to cold rolling at room temperature, referred as CR. The total reduction was ~85%, and the final thickness was ~0.9 mm. The subsequent annealing treatments were carried out in an electric furnace. The schematic illustration is shown in Fig. 1. In order to describe the samples clearly, for example, the CR samples after annealing at 750 °C for 10min are referred as CR-750-10.
10.1016/j.msea.2019.01.020 |  |  | 1 | Tensile properties of CR, WR and annealed samples. |  |  | WR-750-10 | Tensile strength/sT, MPa | 891 | MPa | Yield strength/s0.2, MPa | 640 | MPa | Elongation to failure, % | 43.2 | % | 0 | 0 | 0.062 | 0 | 0 | 0 | 0 | 0 | 0 | 0.38 | 0.026 | 0.006 | 0 | 0 | 0 | 0 | 17.18 | 1.57 | 0 | 0 | 8.5 | 0 | 0 | 0 | 0 | 0 | 0 | 0.09 | 0 | 0 | 0 | 0 | 0 | 0 | 0 | 0 |  |  | The as-received strips were solution annealed at 1050 °C for 30 min followed by quenching to room temperature. After surface descaling by acid pickling, the plates were subjected to warm rolling at 200 °C, referred as WR, respectively. The total reduction was ~85%, and the final thickness was ~0.9 mm. The subsequent annealing treatments were carried out in an electric furnace. Samples for TEM observation were cut from the deformed sheets by wire electrode cutting and then mechanically ground to a thickness of 40-50 μm. The as-received strips were solution annealed at 1050 °C for 30 min followed by quenching to room temperature. After surface descaling by acid pickling, the plates were subjected to warm rolling at 200 °C, referred as WR. The total reduction was ~85%, and the final thickness was ~0.9 mm. The subsequent annealing treatments were carried out in an electric furnace. The schematic illustration is shown in Fig. 1. In order to describe the samples clearly, for example, the WR samples after annealing at 750 °C for 10 min are referred as WR-750-10. | The as-received strips were solution annealed at 1050 °C for 30 min followed by quenching to room temperature. After surface descaling by acid pickling, the plates were subjected to warm rolling at 200 °C, referred as WR, respectively. The total reduction was ~85%, and the final thickness was ~0.9 mm. The subsequent annealing treatments were carried out in an electric furnace. Samples for TEM observation were cut from the deformed sheets by wire electrode cutting and then mechanically ground to a thickness of 40-50 μm. The as-received strips were solution annealed at 1050 °C for 30 min followed by quenching to room temperature. After surface descaling by acid pickling, the plates were subjected to warm rolling at 200 °C, referred as WR. The total reduction was ~85%, and the final thickness was ~0.9 mm. The subsequent annealing treatments were carried out in an electric furnace. The schematic illustration is shown in Fig. 1. In order to describe the samples clearly, for example, the WR samples after annealing at 750 °C for 10 min are referred as WR-750-10.
10.1016/j.msea.2019.01.020 |  |  | 1 | Tensile properties of CR, WR and annealed samples. |  |  | CR-800-2 | Tensile strength/sT, MPa | 917 | MPa | Yield strength/s0.2, MPa | 575 | MPa | Elongation to failure, % | 54.4 | % | 0 | 0 | 0.062 | 0 | 0 | 0 | 0 | 0 | 0 | 0.38 | 0.026 | 0.006 | 0 | 0 | 0 | 0 | 17.18 | 1.57 | 0 | 0 | 8.5 | 0 | 0 | 0 | 0 | 0 | 0 | 0.09 | 0 | 0 | 0 | 0 | 0 | 0 | 0 | 0 |  |  | The as-received strips were solution annealed at 1050 °C for 30 min followed by quenching to room temperature. After surface descaling by acid pickling, the plates were subjected to cold rolling at room temperature, referred as CR. The total reduction was ~85%, and the final thickness was ~0.9 mm. The subsequent annealing treatments were carried out in an electric furnace. Samples for TEM observation were cut from the deformed sheets by wire electrode cutting and then mechanically ground to a thickness of 40-50 μm. The as-received strips were solution annealed at 1050 °C for 30 min followed by quenching to room temperature. After surface descaling by acid pickling, the plates were subjected to cold rolling at room temperature, referred as CR. The total reduction was ~85%, and the final thickness was ~0.9 mm. The subsequent annealing treatments were carried out in an electric furnace. The schematic illustration is shown in Fig. 1. In order to describe the samples clearly, for example, the CR samples after annealing at 800 °C for 2min are referred as CR-800-2. | The as-received strips were solution annealed at 1050 °C for 30 min followed by quenching to room temperature. After surface descaling by acid pickling, the plates were subjected to cold rolling at room temperature, referred as CR. The total reduction was ~85%, and the final thickness was ~0.9 mm. The subsequent annealing treatments were carried out in an electric furnace. Samples for TEM observation were cut from the deformed sheets by wire electrode cutting and then mechanically ground to a thickness of 40-50 μm. The as-received strips were solution annealed at 1050 °C for 30 min followed by quenching to room temperature. After surface descaling by acid pickling, the plates were subjected to cold rolling at room temperature, referred as CR. The total reduction was ~85%, and the final thickness was ~0.9 mm. The subsequent annealing treatments were carried out in an electric furnace. The schematic illustration is shown in Fig. 1. In order to describe the samples clearly, for example, the CR samples after annealing at 800 °C for 2min are referred as CR-800-2.
10.1016/j.msea.2019.01.020 |  |  | 1 | Tensile properties of CR, WR and annealed samples. |  |  | WR-800-2 | Tensile strength/sT, MPa | 902 | MPa | Yield strength/s0.2, MPa | 600 | MPa | Elongation to failure, % | 52.6 | % | 0 | 0 | 0.062 | 0 | 0 | 0 | 0 | 0 | 0 | 0.38 | 0.026 | 0.006 | 0 | 0 | 0 | 0 | 17.18 | 1.57 | 0 | 0 | 8.5 | 0 | 0 | 0 | 0 | 0 | 0 | 0.09 | 0 | 0 | 0 | 0 | 0 | 0 | 0 | 0 |  |  | The as-received strips were solution annealed at 1050 °C for 30 min followed by quenching to room temperature. After surface descaling by acid pickling, the plates were subjected to warm rolling at 200 °C, referred as WR, respectively. The total reduction was ~85%, and the final thickness was ~0.9 mm. The subsequent annealing treatments were carried out in an electric furnace. Samples for TEM observation were cut from the deformed sheets by wire electrode cutting and then mechanically ground to a thickness of 40-50 μm. The as-received strips were solution annealed at 1050 °C for 30 min followed by quenching to room temperature. After surface descaling by acid pickling, the plates were subjected to warm rolling at 200 °C, referred as WR. The total reduction was ~85%, and the final thickness was ~0.9 mm. The subsequent annealing treatments were carried out in an electric furnace. The schematic illustration is shown in Fig. 1. In order to describe the samples clearly, for example, the WR samples after annealing at 800 °C for 2 min are referred as WR-800-2. | The as-received strips were solution annealed at 1050 °C for 30 min followed by quenching to room temperature. After surface descaling by acid pickling, the plates were subjected to warm rolling at 200 °C, referred as WR, respectively. The total reduction was ~85%, and the final thickness was ~0.9 mm. The subsequent annealing treatments were carried out in an electric furnace. Samples for TEM observation were cut from the deformed sheets by wire electrode cutting and then mechanically ground to a thickness of 40-50 μm. The as-received strips were solution annealed at 1050 °C for 30 min followed by quenching to room temperature. After surface descaling by acid pickling, the plates were subjected to warm rolling at 200 °C, referred as WR. The total reduction was ~85%, and the final thickness was ~0.9 mm. The subsequent annealing treatments were carried out in an electric furnace. The schematic illustration is shown in Fig. 1. In order to describe the samples clearly, for example, the WR samples after annealing at 800 °C for 2 min are referred as WR-800-2.
10.1016/j.msea.2019.01.020 |  |  | 1 | Tensile properties of CR, WR and annealed samples. |  |  | CR-800-5 | Tensile strength/sT, MPa | 899 | MPa | Yield strength/s0.2, MPa | 510 | MPa | Elongation to failure, % | 52.7 | % | 0 | 0 | 0.062 | 0 | 0 | 0 | 0 | 0 | 0 | 0.38 | 0.026 | 0.006 | 0 | 0 | 0 | 0 | 17.18 | 1.57 | 0 | 0 | 8.5 | 0 | 0 | 0 | 0 | 0 | 0 | 0.09 | 0 | 0 | 0 | 0 | 0 | 0 | 0 | 0 |  |  | The as-received strips were solution annealed at 1050 °C for 30 min followed by quenching to room temperature. After surface descaling by acid pickling, the plates were subjected to cold rolling at room temperature, referred as CR. The total reduction was ~85%, and the final thickness was ~0.9 mm. The subsequent annealing treatments were carried out in an electric furnace. Samples for TEM observation were cut from the deformed sheets by wire electrode cutting and then mechanically ground to a thickness of 40-50 μm. The as-received strips were solution annealed at 1050 °C for 30 min followed by quenching to room temperature. After surface descaling by acid pickling, the plates were subjected to cold rolling at room temperature, referred as CR. The total reduction was ~85%, and the final thickness was ~0.9 mm. The subsequent annealing treatments were carried out in an electric furnace. The schematic illustration is shown in Fig. 1. In order to describe the samples clearly, for example, the CR samples after annealing at 800 °C for 5min are referred as CR-800-5. | The as-received strips were solution annealed at 1050 °C for 30 min followed by quenching to room temperature. After surface descaling by acid pickling, the plates were subjected to cold rolling at room temperature, referred as CR. The total reduction was ~85%, and the final thickness was ~0.9 mm. The subsequent annealing treatments were carried out in an electric furnace. Samples for TEM observation were cut from the deformed sheets by wire electrode cutting and then mechanically ground to a thickness of 40-50 μm. The as-received strips were solution annealed at 1050 °C for 30 min followed by quenching to room temperature. After surface descaling by acid pickling, the plates were subjected to cold rolling at room temperature, referred as CR. The total reduction was ~85%, and the final thickness was ~0.9 mm. The subsequent annealing treatments were carried out in an electric furnace. The schematic illustration is shown in Fig. 1. In order to describe the samples clearly, for example, the CR samples after annealing at 800 °C for 5min are referred as CR-800-5.
10.1016/j.msea.2019.01.020 |  |  | 1 | Tensile properties of CR, WR and annealed samples. |  |  | WR-800-5 | Tensile strength/sT, MPa | 887 | MPa | Yield strength/s0.2, MPa | 540 | MPa | Elongation to failure, % | 51.7 | % | 0 | 0 | 0.062 | 0 | 0 | 0 | 0 | 0 | 0 | 0.38 | 0.026 | 0.006 | 0 | 0 | 0 | 0 | 17.18 | 1.57 | 0 | 0 | 8.5 | 0 | 0 | 0 | 0 | 0 | 0 | 0.09 | 0 | 0 | 0 | 0 | 0 | 0 | 0 | 0 |  |  | The as-received strips were solution annealed at 1050 °C for 30 min followed by quenching to room temperature. After surface descaling by acid pickling, the plates were subjected to warm rolling at 200 °C, referred as WR, respectively. The total reduction was ~85%, and the final thickness was ~0.9 mm. The subsequent annealing treatments were carried out in an electric furnace. Samples for TEM observation were cut from the deformed sheets by wire electrode cutting and then mechanically ground to a thickness of 40-50 μm. The as-received strips were solution annealed at 1050 °C for 30 min followed by quenching to room temperature. After surface descaling by acid pickling, the plates were subjected to warm rolling at 200 °C, referred as WR. The total reduction was ~85%, and the final thickness was ~0.9 mm. The subsequent annealing treatments were carried out in an electric furnace. The schematic illustration is shown in Fig. 1. In order to describe the samples clearly, for example, the WR samples after annealing at 800 °C for 5 min are referred as WR-800-5. | The as-received strips were solution annealed at 1050 °C for 30 min followed by quenching to room temperature. After surface descaling by acid pickling, the plates were subjected to warm rolling at 200 °C, referred as WR, respectively. The total reduction was ~85%, and the final thickness was ~0.9 mm. The subsequent annealing treatments were carried out in an electric furnace. Samples for TEM observation were cut from the deformed sheets by wire electrode cutting and then mechanically ground to a thickness of 40-50 μm. The as-received strips were solution annealed at 1050 °C for 30 min followed by quenching to room temperature. After surface descaling by acid pickling, the plates were subjected to warm rolling at 200 °C, referred as WR. The total reduction was ~85%, and the final thickness was ~0.9 mm. The subsequent annealing treatments were carried out in an electric furnace. The schematic illustration is shown in Fig. 1. In order to describe the samples clearly, for example, the WR samples after annealing at 800 °C for 5 min are referred as WR-800-5.
10.1016/j.msea.2018.07.072 |  |  | 1 | Tensile properties of experimental cold rolled steels after final annealing at 950 degC. |  |  | AR1 | UTS (MPa) | 343 | MPa | YS (MPa) | 208 | MPa | %EL | 24 | % | 0 | 0 | 0.008 | 0 | 0 | 0 | 0 | 0 | 0.14 | 1.35 | 0.005 | 0.006 | 0 | 0 | 0 | 0 | 0 | 0.38 | 0 | 0 | 0 | 0 | 0 | 0 | 0 | 0 | 0 | 0 | 0 | 0 | 0 | 0 | 0 | 0 | 0 | 0 |  |  | The melts were cast into 100 mm × 100 mm square ingots, which were subsequently hot rolled to 2-2.5 mm sheets in three stages. In the first stage, ingots were rolled into 18-20 mm thick plates through five passes after soaking at 1100 °C for 2.5 h. In the second stage, once again these plates were soaked for 1 h at 1100 °C and hot rolled into 4-5 mm thick plates. In the third stage of rolling, 4-5 mm thick plates were hot rolled to 2-2.5 mm thick sheets after soaking at 1100 °C for 10 min. The finishing temperature was in the range of 780-850 °C. However, the studied sheets were selected with finishing temperature at 800 °C. Cold rolling of hot bands of 2.1-2.5 mm thickness was performed after pickling in 40% HCl maintained at 70-85 °C and washed thoroughly in tap water and then dried under sun rays. The pickled sheets were cold rolled into 0.49-0.53 mm thickness after 5-7 passes in experimental cold rolling mill. | The melts were cast into 100 mm × 100 mm square ingots, which were subsequently hot rolled to 2-2.5 mm sheets in three stages. In the first stage, ingots were rolled into 18-20 mm thick plates through five passes after soaking at 1100 °C for 2.5 h. In the second stage, once again these plates were soaked for 1 h at 1100 °C and hot rolled into 4-5 mm thick plates. In the third stage of rolling, 4-5 mm thick plates were hot rolled to 2-2.5 mm thick sheets after soaking at 1100 °C for 10 min. The finishing temperature was in the range of 780-850 °C. However, the studied sheets were selected with finishing temperature at 800 °C. Cold rolling of hot bands of 2.1-2.5 mm thickness was performed after pickling in 40% HCl maintained at 70-85 °C and washed thoroughly in tap water and then dried under sun rays. The pickled sheets were cold rolled into 0.49-0.53 mm thickness after 5-7 passes in experimental cold rolling mill.
10.1016/j.msea.2018.07.072 |  |  | 1 | Tensile properties of experimental cold rolled steels after final annealing at 950 degC. |  |  | AR2 | UTS (MPa) | 428 | MPa | YS (MPa) | 300 | MPa | %EL | 22 | % | 0 | 0 | 0.006 | 0 | 0 | 0 | 0 | 0 | 0.13 | 2.27 | 0.004 | 0.006 | 0 | 0 | 0 | 0 | 0 | 0.35 | 0 | 0 | 0 | 0 | 0 | 0 | 0 | 0 | 0 | 0 | 0 | 0 | 0 | 0 | 0 | 0 | 0 | 0 |  |  | The melts were cast into 100 mm × 100 mm square ingots, which were subsequently hot rolled to 2-2.5 mm sheets in three stages. In the first stage, ingots were rolled into 18-20 mm thick plates through five passes after soaking at 1100 °C for 2.5 h. In the second stage, once again these plates were soaked for 1 h at 1100 °C and hot rolled into 4-5 mm thick plates. In the third stage of rolling, 4-5 mm thick plates were hot rolled to 2-2.5 mm thick sheets after soaking at 1100 °C for 10 min. The finishing temperature was in the range of 780-850 °C. However, the studied sheets were selected with finishing temperature at 800 °C. Cold rolling of hot bands of 2.1-2.5 mm thickness was performed after pickling in 40% HCl maintained at 70-85 °C and washed thoroughly in tap water and then dried under sun rays. The pickled sheets were cold rolled into 0.49-0.53 mm thickness after 5-7 passes in experimental cold rolling mill. | The melts were cast into 100 mm × 100 mm square ingots, which were subsequently hot rolled to 2-2.5 mm sheets in three stages. In the first stage, ingots were rolled into 18-20 mm thick plates through five passes after soaking at 1100 °C for 2.5 h. In the second stage, once again these plates were soaked for 1 h at 1100 °C and hot rolled into 4-5 mm thick plates. In the third stage of rolling, 4-5 mm thick plates were hot rolled to 2-2.5 mm thick sheets after soaking at 1100 °C for 10 min. The finishing temperature was in the range of 780-850 °C. However, the studied sheets were selected with finishing temperature at 800 °C. Cold rolling of hot bands of 2.1-2.5 mm thickness was performed after pickling in 40% HCl maintained at 70-85 °C and washed thoroughly in tap water and then dried under sun rays. The pickled sheets were cold rolled into 0.49-0.53 mm thickness after 5-7 passes in experimental cold rolling mill.
10.1016/j.msea.2018.07.072 |  |  | 1 | Tensile properties of experimental cold rolled steels after final annealing at 950 degC. |  |  | AR5 | UTS (MPa) | 348 | MPa | YS (MPa) | 223 | MPa | %EL | 28 | % | 0 | 0 | 0.005 | 0 | 0 | 0 | 0 | 0 | 0.12 | 1.52 | 0.11 | 0.006 | 0 | 0 | 0 | 0 | 0 | 0.36 | 0 | 0 | 0 | 0 | 0 | 0 | 0 | 0 | 0 | 0 | 0 | 0 | 0 | 0 | 0 | 0 | 0 | 0 |  |  | The melts were cast into 100 mm × 100 mm square ingots, which were subsequently hot rolled to 2-2.5 mm sheets in three stages. In the first stage, ingots were rolled into 18-20 mm thick plates through five passes after soaking at 1100 °C for 2.5 h. In the second stage, once again these plates were soaked for 1 h at 1100 °C and hot rolled into 4-5 mm thick plates. In the third stage of rolling, 4-5 mm thick plates were hot rolled to 2-2.5 mm thick sheets after soaking at 1100 °C for 10 min. The finishing temperature was in the range of 780-850 °C. However, the studied sheets were selected with finishing temperature at 800 °C. Cold rolling of hot bands of 2.1-2.5 mm thickness was performed after pickling in 40% HCl maintained at 70-85 °C and washed thoroughly in tap water and then dried under sun rays. The pickled sheets were cold rolled into 0.49-0.53 mm thickness after 5-7 passes in experimental cold rolling mill. | The melts were cast into 100 mm × 100 mm square ingots, which were subsequently hot rolled to 2-2.5 mm sheets in three stages. In the first stage, ingots were rolled into 18-20 mm thick plates through five passes after soaking at 1100 °C for 2.5 h. In the second stage, once again these plates were soaked for 1 h at 1100 °C and hot rolled into 4-5 mm thick plates. In the third stage of rolling, 4-5 mm thick plates were hot rolled to 2-2.5 mm thick sheets after soaking at 1100 °C for 10 min. The finishing temperature was in the range of 780-850 °C. However, the studied sheets were selected with finishing temperature at 800 °C. Cold rolling of hot bands of 2.1-2.5 mm thickness was performed after pickling in 40% HCl maintained at 70-85 °C and washed thoroughly in tap water and then dried under sun rays. The pickled sheets were cold rolled into 0.49-0.53 mm thickness after 5-7 passes in experimental cold rolling mill.
10.1016/j.surfcoat.2013.03.045 |  |  | 1 | Influence of austenitization temperature (tAUS =6min) on the former austenitic grain size, yield strength, tensile strength, and elongation to rupture of steel 22MnB5. |  |  | TAUS =920degC | Tensile strength [MPa] | 1625 | MPa | Yield strength [MPa] | 1250 | MPa | Elongation to rupture [%] | 6.83 | % | 0 | 0.002 | 0.234 | 0 | 0 | 0 | 0 | 0 | 0.034 | 0.289 | 0 | 0 | 0 | 0 | 0.028 | 0 | 0.119 | 1.258 | 0 | 0 | 0 | 0 | 0 | 0 | 0 | 0 | 0 | 0 | 0 | 0 | 0 | 0 | 0 | 0 | 0 | 0 |  |  | Steel sheets of 22MnB5 with a thickness of 1.5mm, manufactured by Thyssen Krupp Steel in Duisburg (Germany) were used as the substrate material. An AlSi10Fe3 layer with a thickness of 17 or 25μm was deposited on the 22MnB5 by hot dipping at a temperature of typically 675°C. The chemical composition of steel 22MnB5 was measured by optical emission spark spectroscopy and is given in Table 1 . Squared specimens (20×20mm) were heat-treated in an argon atmosphere in an inert gas furnace. Three different austenitization temperatures, namely TAUS =920, 950, and 1000°C, and a dwell time of tAUS =1, 2, 4, 6, 10, 20, and 30min were used for each specimen. The heating rate of 7.6°C/s was adapted to the austenitizing parameters (tAUS =6min, TAUS =920°C) which are used for an industrial press hardening process, conventionally. At the end of the dwell time specified for the respective sample, austenitizing was followed by water quenching. Before testing, the tensile specimens were heat-treated at 920°C with a dwell time of 6min, and subsequently quenched in water. | Steel sheets of 22MnB5 with a thickness of 1.5mm, manufactured by Thyssen Krupp Steel in Duisburg (Germany) were used as the substrate material. An AlSi10Fe3 layer with a thickness of 17 or 25μm was deposited on the 22MnB5 by hot dipping at a temperature of typically 675°C. The chemical composition of steel 22MnB5 was measured by optical emission spark spectroscopy and is given in Table 1 . Squared specimens (20×20mm) were heat-treated in an argon atmosphere in an inert gas furnace. Three different austenitization temperatures, namely TAUS =920, 950, and 1000°C, and a dwell time of tAUS =1, 2, 4, 6, 10, 20, and 30min were used for each specimen. The heating rate of 7.6°C/s was adapted to the austenitizing parameters (tAUS =6min, TAUS =920°C) which are used for an industrial press hardening process, conventionally. At the end of the dwell time specified for the respective sample, austenitizing was followed by water quenching. Before testing, the tensile specimens were heat-treated at 920°C with a dwell time of 6min, and subsequently quenched in water.
10.1016/j.surfcoat.2013.03.045 |  |  | 1 | Influence of austenitization temperature (tAUS =6min) on the former austenitic grain size, yield strength, tensile strength, and elongation to rupture of steel 22MnB5. |  |  | TAUS =950degC | Tensile strength [MPa] | 1610 | MPa | Yield strength [MPa] | 1230 | MPa | Elongation to rupture [%] | 6.8 | % | 0 | 0.002 | 0.234 | 0 | 0 | 0 | 0 | 0 | 0.034 | 0.289 | 0 | 0 | 0 | 0 | 0.028 | 0 | 0.119 | 1.258 | 0 | 0 | 0 | 0 | 0 | 0 | 0 | 0 | 0 | 0 | 0 | 0 | 0 | 0 | 0 | 0 | 0 | 0 |  |  | Steel sheets of 22MnB5 with a thickness of 1.5mm, manufactured by Thyssen Krupp Steel in Duisburg (Germany) were used as the substrate material. An AlSi10Fe3 layer with a thickness of 17 or 25μm was deposited on the 22MnB5 by hot dipping at a temperature of typically 675°C. The chemical composition of steel 22MnB5 was measured by optical emission spark spectroscopy and is given in Table 1 . Squared specimens (20×20mm) were heat-treated in an argon atmosphere in an inert gas furnace. Three different austenitization temperatures, namely TAUS =920, 950, and 1000°C, and a dwell time of tAUS =1, 2, 4, 6, 10, 20, and 30min were used for each specimen. The heating rate of 7.6°C/s was adapted to the austenitizing parameters (tAUS =6min, TAUS =920°C) which are used for an industrial press hardening process, conventionally. At the end of the dwell time specified for the respective sample, austenitizing was followed by water quenching. Before testing, the tensile specimens were heat-treated at 950°C with a dwell time of 6min, and subsequently quenched in water. | Steel sheets of 22MnB5 with a thickness of 1.5mm, manufactured by Thyssen Krupp Steel in Duisburg (Germany) were used as the substrate material. An AlSi10Fe3 layer with a thickness of 17 or 25μm was deposited on the 22MnB5 by hot dipping at a temperature of typically 675°C. The chemical composition of steel 22MnB5 was measured by optical emission spark spectroscopy and is given in Table 1 . Squared specimens (20×20mm) were heat-treated in an argon atmosphere in an inert gas furnace. Three different austenitization temperatures, namely TAUS =920, 950, and 1000°C, and a dwell time of tAUS =1, 2, 4, 6, 10, 20, and 30min were used for each specimen. The heating rate of 7.6°C/s was adapted to the austenitizing parameters (tAUS =6min, TAUS =920°C) which are used for an industrial press hardening process, conventionally. At the end of the dwell time specified for the respective sample, austenitizing was followed by water quenching. Before testing, the tensile specimens were heat-treated at 950°C with a dwell time of 6min, and subsequently quenched in water.
10.1016/j.surfcoat.2013.03.045 |  |  | 1 | Influence of austenitization temperature (tAUS =6min) on the former austenitic grain size, yield strength, tensile strength, and elongation to rupture of steel 22MnB5. |  |  | TAUS =1000degC | Tensile strength [MPa] | 1620 | MPa | Yield strength [MPa] | 1210 | MPa | Elongation to rupture [%] | 6.1 | % | 0 | 0.002 | 0.234 | 0 | 0 | 0 | 0 | 0 | 0.034 | 0.289 | 0 | 0 | 0 | 0 | 0.028 | 0 | 0.119 | 1.258 | 0 | 0 | 0 | 0 | 0 | 0 | 0 | 0 | 0 | 0 | 0 | 0 | 0 | 0 | 0 | 0 | 0 | 0 |  |  | Steel sheets of 22MnB5 with a thickness of 1.5mm, manufactured by Thyssen Krupp Steel in Duisburg (Germany) were used as the substrate material. An AlSi10Fe3 layer with a thickness of 17 or 25μm was deposited on the 22MnB5 by hot dipping at a temperature of typically 675°C. The chemical composition of steel 22MnB5 was measured by optical emission spark spectroscopy and is given in Table 1 . Squared specimens (20×20mm) were heat-treated in an argon atmosphere in an inert gas furnace. Three different austenitization temperatures, namely TAUS =920, 950, and 1000°C, and a dwell time of tAUS =1, 2, 4, 6, 10, 20, and 30min were used for each specimen. The heating rate of 7.6°C/s was adapted to the austenitizing parameters (tAUS =6min, TAUS =920°C) which are used for an industrial press hardening process, conventionally. At the end of the dwell time specified for the respective sample, austenitizing was followed by water quenching. Before testing, the tensile specimens were heat-treated at 1000°C with a dwell time of 6min, and subsequently quenched in water. | Steel sheets of 22MnB5 with a thickness of 1.5mm, manufactured by Thyssen Krupp Steel in Duisburg (Germany) were used as the substrate material. An AlSi10Fe3 layer with a thickness of 17 or 25μm was deposited on the 22MnB5 by hot dipping at a temperature of typically 675°C. The chemical composition of steel 22MnB5 was measured by optical emission spark spectroscopy and is given in Table 1 . Squared specimens (20×20mm) were heat-treated in an argon atmosphere in an inert gas furnace. Three different austenitization temperatures, namely TAUS =920, 950, and 1000°C, and a dwell time of tAUS =1, 2, 4, 6, 10, 20, and 30min were used for each specimen. The heating rate of 7.6°C/s was adapted to the austenitizing parameters (tAUS =6min, TAUS =920°C) which are used for an industrial press hardening process, conventionally. At the end of the dwell time specified for the respective sample, austenitizing was followed by water quenching. Before testing, the tensile specimens were heat-treated at 1000°C with a dwell time of 6min, and subsequently quenched in water.
10.1007/s11661-019-05177-1 |  |  | 1 | Table IV Theoretical Prediction and Experimental Validation (at Room Temperature) of Mechanical Properties of Investigated Alloys |  |  | Alloy I | Ultimate Tensile Strength(MPa) | 1348 | MPa | Yield Strength(MPa) | 835 | MPa | Elongation(Pct) | 15 | no mentioned | 0 | 0.004 | 0.15 | 0.02 | 0 | 0 | 0 | 0 | 0 | 1.5 | 0.02 | 0.025 | 0 | 0 | 0 | 0 | 3 | 0.54 | 0 | 0 | 0 | 0 | 0 | 0 | 0 | 0 | 0 | 0.3 | 0 | 0 | 0 | 0 | 0 | 0 | 0 | 0 |  |  | Ingots were homogenized at 1523 K for 24 hours, followed by forging to ~ 70 × 70 mm2 thick bar. The forged bar was air cooled to room temperature. The chemical composition of the alloys is collated in Table II. | Ingots were homogenized at 1523 K for 24 hours, followed by forging to ~ 70 × 70 mm2 thick bar. The forged bar was air cooled to room temperature. The chemical composition of the alloys is collated in Table II.
10.1007/s11661-019-05177-1 |  |  | 1 | Table IV Theoretical Prediction and Experimental Validation (at Room Temperature) of Mechanical Properties of Investigated Alloys |  |  | Alloy II | Ultimate Tensile Strength(MPa) | 1160 | MPa | Yield Strength(MPa) | 801 | MPa | Elongation(Pct) | 22 | no mentioned | 0 | 0.004 | 0.15 | 0.02 | 0 | 0 | 0 | 0 | 0 | 2 | 0.014 | 0.016 | 0 | 0 | 0 | 0 | 0.68 | 1.6 | 0 | 0 | 0 | 0 | 0 | 0 | 0 | 0 | 0 | 0.25 | 0 | 0 | 0 | 0 | 0 | 0 | 0 | 0 |  |  | Ingots were homogenized at 1523 K for 24 hours, followed by forging to ~ 70 × 70 mm2 thick bar. The forged bar was air cooled to room temperature. The chemical composition of the alloys is collated in Table II. | Ingots were homogenized at 1523 K for 24 hours, followed by forging to ~ 70 × 70 mm2 thick bar. The forged bar was air cooled to room temperature. The chemical composition of the alloys is collated in Table II.
10.1016/j.msea.2011.10.015 |  |  | 1 | Room-temperature tensile properties of the steels. |  |  | C1-C | Tensile strength (MPa) | 801 | MPa | Yield strength (MPa) | 624 | MPa | Elongation (%) | 21 | % | 0 | 0.001 | 0.03 | 0.003 | 0 | 0 | 0 | 0 | 0.03 | 0.25 | 0 | 0 | 0 | 0 | 0.015 | 0.04 | 0.2 | 1.9 | 0 | 0 | 0.5 | 0 | 0 | 0 | 0 | 0 | 0.04 | 0.25 | 0 | 0 | 0 | 0 | 0 | 0 | 0 | 0 |  |  | After the austenitization at 1150°C for 1h, rolling was started at about 850°C and finished in the austenite region above Ar3. The rolled plates were air-cooled down to the start cooling temperature of 600°C at a cooling rate of 0.1°C/s, and then were water-cooled at a cooling rate of 10°C/s to room temperature. | After the austenitization at 1150°C for 1h, rolling was started at about 850°C and finished in the austenite region above Ar3. The rolled plates were air-cooled down to the start cooling temperature of 600°C at a cooling rate of 0.1°C/s, and then were water-cooled at a cooling rate of 10°C/s to room temperature.
10.1016/j.msea.2011.10.015 |  |  | 1 | Room-temperature tensile properties of the steels. |  |  | C2-C | Tensile strength (MPa) | 897 | MPa | Yield strength (MPa) | 690 | MPa | Elongation (%) | 19.8 | % | 0 | 0.001 | 0.05 | 0.003 | 0 | 0 | 0 | 0 | 0.03 | 0.25 | 0 | 0 | 0 | 0 | 0.015 | 0.04 | 0.2 | 1.9 | 0 | 0 | 0.5 | 0 | 0 | 0 | 0 | 0 | 0.04 | 0.25 | 0 | 0 | 0 | 0 | 0 | 0 | 0 | 0 |  |  | After the austenitization at 1150°C for 1h, rolling was started at about 850°C and finished in the austenite region above Ar3. The rolled plates were air-cooled down to the start cooling temperature of 600°C at a cooling rate of 0.1°C/s, and then were water-cooled at a cooling rate of 10°C/s to room temperature. | After the austenitization at 1150°C for 1h, rolling was started at about 850°C and finished in the austenite region above Ar3. The rolled plates were air-cooled down to the start cooling temperature of 600°C at a cooling rate of 0.1°C/s, and then were water-cooled at a cooling rate of 10°C/s to room temperature.
10.1016/j.msea.2011.10.015 |  |  | 1 | Room-temperature tensile properties of the steels. |  |  | C3-C | Tensile strength (MPa) | 961 | MPa | Yield strength (MPa) | 699 | MPa | Elongation (%) | 19.3 | % | 0 | 0.001 | 0.07 | 0.003 | 0 | 0 | 0 | 0 | 0.03 | 0.25 | 0 | 0 | 0 | 0 | 0.015 | 0.04 | 0.2 | 1.9 | 0 | 0 | 0.5 | 0 | 0 | 0 | 0 | 0 | 0.04 | 0.25 | 0 | 0 | 0 | 0 | 0 | 0 | 0 | 0 |  |  | After the austenitization at 1150°C for 1h, rolling was started at about 850°C and finished in the austenite region above Ar3. The rolled plates were air-cooled down to the start cooling temperature of 600°C at a cooling rate of 0.1°C/s, and then were water-cooled at a cooling rate of 10°C/s to room temperature. | After the austenitization at 1150°C for 1h, rolling was started at about 850°C and finished in the austenite region above Ar3. The rolled plates were air-cooled down to the start cooling temperature of 600°C at a cooling rate of 0.1°C/s, and then were water-cooled at a cooling rate of 10°C/s to room temperature.
10.1016/j.msea.2011.10.015 |  |  | 1 | Room-temperature tensile properties of the steels. |  |  | C4-C | Tensile strength (MPa) | 1059 | MPa | Yield strength (MPa) | 844 | MPa | Elongation (%) | 17.3 | % | 0 | 0.001 | 0.07 | 0.003 | 0 | 0 | 0 | 0 | 0.03 | 0.25 | 0 | 0 | 0 | 0 | 0.015 | 0.04 | 0.6 | 1.9 | 0 | 0 | 0.5 | 0 | 0 | 0 | 0 | 0 | 0.06 | 0.25 | 0 | 0 | 0 | 0 | 0 | 0 | 0 | 0 |  |  | After the austenitization at 1150°C for 1h, rolling was started at about 850°C and finished in the austenite region above Ar3. The rolled plates were air-cooled down to the start cooling temperature of 600°C at a cooling rate of 0.1°C/s, and then were water-cooled at a cooling rate of 10°C/s to room temperature. | After the austenitization at 1150°C for 1h, rolling was started at about 850°C and finished in the austenite region above Ar3. The rolled plates were air-cooled down to the start cooling temperature of 600°C at a cooling rate of 0.1°C/s, and then were water-cooled at a cooling rate of 10°C/s to room temperature.
10.1016/j.msea.2011.10.015 |  |  | 1 | Room-temperature tensile properties of the steels. |  |  | C1-D | Tensile strength (MPa) | 757 | MPa | Yield strength (MPa) | 604 | MPa | Elongation (%) | 22.5 | % | 0 | 0.001 | 0.03 | 0.003 | 0 | 0 | 0 | 0 | 0.03 | 0.25 | 0 | 0 | 0 | 0 | 0.015 | 0.04 | 0.2 | 1.9 | 0 | 0 | 0.5 | 0 | 0 | 0 | 0 | 0 | 0.04 | 0.25 | 0 | 0 | 0 | 0 | 0 | 0 | 0 | 0 |  |  | After the austenitization at 1150°C for 1h, rolling was started at about 850°C and finished in the austenite region above Ar3. The rolled plates were air-cooled down to the start cooling temperature of 400°C at a cooling rate of 0.1°C/s, and then were water-cooled at a cooling rate of 10°C/s to room temperature. | After the austenitization at 1150°C for 1h, rolling was started at about 850°C and finished in the austenite region above Ar3. The rolled plates were air-cooled down to the start cooling temperature of 400°C at a cooling rate of 0.1°C/s, and then were water-cooled at a cooling rate of 10°C/s to room temperature.
10.1016/j.msea.2011.10.015 |  |  | 1 | Room-temperature tensile properties of the steels. |  |  | C2-D | Tensile strength (MPa) | 797 | MPa | Yield strength (MPa) | 631 | MPa | Elongation (%) | 23.5 | % | 0 | 0.001 | 0.05 | 0.003 | 0 | 0 | 0 | 0 | 0.03 | 0.25 | 0 | 0 | 0 | 0 | 0.015 | 0.04 | 0.2 | 1.9 | 0 | 0 | 0.5 | 0 | 0 | 0 | 0 | 0 | 0.04 | 0.25 | 0 | 0 | 0 | 0 | 0 | 0 | 0 | 0 |  |  | After the austenitization at 1150°C for 1h, rolling was started at about 850°C and finished in the austenite region above Ar3. The rolled plates were air-cooled down to the start cooling temperature of 400°C at a cooling rate of 0.1°C/s, and then were water-cooled at a cooling rate of 10°C/s to room temperature. | After the austenitization at 1150°C for 1h, rolling was started at about 850°C and finished in the austenite region above Ar3. The rolled plates were air-cooled down to the start cooling temperature of 400°C at a cooling rate of 0.1°C/s, and then were water-cooled at a cooling rate of 10°C/s to room temperature.
10.1016/j.msea.2011.10.015 |  |  | 1 | Room-temperature tensile properties of the steels. |  |  | C3-D | Tensile strength (MPa) | 867 | MPa | Yield strength (MPa) | 679 | MPa | Elongation (%) | 19.8 | % | 0 | 0.001 | 0.07 | 0.003 | 0 | 0 | 0 | 0 | 0.03 | 0.25 | 0 | 0 | 0 | 0 | 0.015 | 0.04 | 0.2 | 1.9 | 0 | 0 | 0.5 | 0 | 0 | 0 | 0 | 0 | 0.04 | 0.25 | 0 | 0 | 0 | 0 | 0 | 0 | 0 | 0 |  |  | After the austenitization at 1150°C for 1h, rolling was started at about 850°C and finished in the austenite region above Ar3. The rolled plates were air-cooled down to the start cooling temperature of 400°C at a cooling rate of 0.1°C/s, and then were water-cooled at a cooling rate of 10°C/s to room temperature. | After the austenitization at 1150°C for 1h, rolling was started at about 850°C and finished in the austenite region above Ar3. The rolled plates were air-cooled down to the start cooling temperature of 400°C at a cooling rate of 0.1°C/s, and then were water-cooled at a cooling rate of 10°C/s to room temperature.
10.1016/j.msea.2011.10.015 |  |  | 1 | Room-temperature tensile properties of the steels. |  |  | C4-D | Tensile strength (MPa) | 955 | MPa | Yield strength (MPa) | 700 | MPa | Elongation (%) | 18.3 | % | 0 | 0.001 | 0.07 | 0.003 | 0 | 0 | 0 | 0 | 0.03 | 0.25 | 0 | 0 | 0 | 0 | 0.015 | 0.04 | 0.6 | 1.9 | 0 | 0 | 0.5 | 0 | 0 | 0 | 0 | 0 | 0.06 | 0.25 | 0 | 0 | 0 | 0 | 0 | 0 | 0 | 0 |  |  | After the austenitization at 1150°C for 1h, rolling was started at about 850°C and finished in the austenite region above Ar3. The rolled plates were air-cooled down to the start cooling temperature of 400°C at a cooling rate of 0.1°C/s, and then were water-cooled at a cooling rate of 10°C/s to room temperature. | After the austenitization at 1150°C for 1h, rolling was started at about 850°C and finished in the austenite region above Ar3. The rolled plates were air-cooled down to the start cooling temperature of 400°C at a cooling rate of 0.1°C/s, and then were water-cooled at a cooling rate of 10°C/s to room temperature.
10.1016/j.msea.2019.03.029 |  |  | 1 | Tensile properties of the experimental steels produced in different cooling processes. |  |  | CPA-T | Tensile strength (MPa) | 1023 | MPa | Yield strength (MPa) | 996 | MPa | Elongation (%) | 19.1 | % | 0 | 0.0015 | 0.12 | 0.004 | 0 | 0 | 0 | 0 | 0 | 0.32 | 0 | 0 | 0 | 0 | 0.015 | 0.04 | 0.34 | 1.2 | 0 | 0 | 1.38 | 0.01 | 0 | 0 | 0 | 0 | 0.01 | 0.38 | 0 | 0 | 0 | 0 | 0 | 0 | 0 | 0 |  |  | The 150 mm thick slabs were heated to 1200 °C and held for 2 h to dissolve the microalloyed elements. The slabs were rolled into steel plates with 24 mm thickness on the φ450 mm two-high reversing hot rolling mill and cooled using the UFC system. The recrystallization controlled rolling with the initial rolling temperature of ~1120 °C, the finishing temperature of ~1060 °C, and the total reduction ratio of ~63.3% was performed. The non-recrystallization controlled rolling with the initial rolling temperature of ~885 °C, the finishing temperature of ~855 °C, and the total reduction ratio of ~56.4% was performed. After finish rolling, the hot rolled plates were cooled by using cooling process A (CPA) of direct quenching (DQ) to room temperature. After TMCP, the experimental steels of different cooling processes tempered at 680°C for 60 min (denoted by CPA-T, CPB-T and CPC-T). | The 150 mm thick slabs were heated to 1200 °C and held for 2 h to dissolve the microalloyed elements. The slabs were rolled into steel plates with 24 mm thickness on the φ450 mm two-high reversing hot rolling mill and cooled using the UFC system. The recrystallization controlled rolling with the initial rolling temperature of ~1120 °C, the finishing temperature of ~1060 °C, and the total reduction ratio of ~63.3% was performed. The non-recrystallization controlled rolling with the initial rolling temperature of ~885 °C, the finishing temperature of ~855 °C, and the total reduction ratio of ~56.4% was performed. After finish rolling, the hot rolled plates were cooled by using cooling process A (CPA) of direct quenching (DQ) to room temperature. After TMCP, the experimental steels of different cooling processes tempered at 680°C for 60 min (denoted by CPA-T, CPB-T and CPC-T).
10.1016/j.msea.2019.03.029 |  |  | 1 | Tensile properties of the experimental steels produced in different cooling processes. |  |  | CPB-T | Tensile strength (MPa) | 936 | MPa | Yield strength (MPa) | 845 | MPa | Elongation (%) | 20.7 | % | 0 | 0.0015 | 0.12 | 0.004 | 0 | 0 | 0 | 0 | 0 | 0.32 | 0 | 0 | 0 | 0 | 0.015 | 0.04 | 0.34 | 1.2 | 0 | 0 | 1.38 | 0.01 | 0 | 0 | 0 | 0 | 0.01 | 0.38 | 0 | 0 | 0 | 0 | 0 | 0 | 0 | 0 |  |  | The 150 mm thick slabs were heated to 1200 °C and held for 2 h to dissolve the microalloyed elements. The slabs were rolled into steel plates with 24 mm thickness on the φ450 mm two-high reversing hot rolling mill and cooled using the UFC system. The recrystallization controlled rolling with the initial rolling temperature of ~1120 °C, the finishing temperature of ~1060 °C, and the total reduction ratio of ~63.3% was performed. The non-recrystallization controlled rolling with the initial rolling temperature of ~885 °C, the finishing temperature of ~855 °C, and the total reduction ratio of ~56.4% was performed. After finish rolling, the hot rolled plates were cooled by using cooling process B (CPB) of ACC to the temperature of ~550 °C → air cooling (AC) to room temperature. After TMCP, the experimental steels of different cooling processes tempered at 680°C for 60 min (denoted by CPA-T, CPB-T and CPC-T). | The 150 mm thick slabs were heated to 1200 °C and held for 2 h to dissolve the microalloyed elements. The slabs were rolled into steel plates with 24 mm thickness on the φ450 mm two-high reversing hot rolling mill and cooled using the UFC system. The recrystallization controlled rolling with the initial rolling temperature of ~1120 °C, the finishing temperature of ~1060 °C, and the total reduction ratio of ~63.3% was performed. The non-recrystallization controlled rolling with the initial rolling temperature of ~885 °C, the finishing temperature of ~855 °C, and the total reduction ratio of ~56.4% was performed. After finish rolling, the hot rolled plates were cooled by using cooling process B (CPB) of ACC to the temperature of ~550 °C → air cooling (AC) to room temperature. After TMCP, the experimental steels of different cooling processes tempered at 680°C for 60 min (denoted by CPA-T, CPB-T and CPC-T).
10.1016/j.msea.2019.03.029 |  |  | 1 | Tensile properties of the experimental steels produced in different cooling processes. |  |  | CPC-T | Tensile strength (MPa) | 825 | MPa | Yield strength (MPa) | 675 | MPa | Elongation (%) | 19.2 | % | 0 | 0.0015 | 0.12 | 0.004 | 0 | 0 | 0 | 0 | 0 | 0.32 | 0 | 0 | 0 | 0 | 0.015 | 0.04 | 0.34 | 1.2 | 0 | 0 | 1.38 | 0.01 | 0 | 0 | 0 | 0 | 0.01 | 0.38 | 0 | 0 | 0 | 0 | 0 | 0 | 0 | 0 |  |  | The 150 mm thick slabs were heated to 1200 °C and held for 2 h to dissolve the microalloyed elements. The slabs were rolled into steel plates with 24 mm thickness on the φ450 mm two-high reversing hot rolling mill and cooled using the UFC system. The recrystallization controlled rolling with the initial rolling temperature of ~1120 °C, the finishing temperature of ~1060 °C, and the total reduction ratio of ~63.3% was performed. The non-recrystallization controlled rolling with the initial rolling temperature of ~885 °C, the finishing temperature of ~855 °C, and the total reduction ratio of ~56.4% was performed. After finish rolling, the hot rolled plates were cooled by using cooling process C (CPC) of AC to room temperature. After TMCP, the experimental steels of different cooling processes tempered at 680°C for 60 min (denoted by CPA-T, CPB-T and CPC-T). | The 150 mm thick slabs were heated to 1200 °C and held for 2 h to dissolve the microalloyed elements. The slabs were rolled into steel plates with 24 mm thickness on the φ450 mm two-high reversing hot rolling mill and cooled using the UFC system. The recrystallization controlled rolling with the initial rolling temperature of ~1120 °C, the finishing temperature of ~1060 °C, and the total reduction ratio of ~63.3% was performed. The non-recrystallization controlled rolling with the initial rolling temperature of ~885 °C, the finishing temperature of ~855 °C, and the total reduction ratio of ~56.4% was performed. After finish rolling, the hot rolled plates were cooled by using cooling process C (CPC) of AC to room temperature. After TMCP, the experimental steels of different cooling processes tempered at 680°C for 60 min (denoted by CPA-T, CPB-T and CPC-T).
10.1016/j.msea.2014.09.021 |  |  | 1 | Tensile properties obtained from the tension test on the investigated samples. |  |  | As-received | UTS (MPa) | 747 | MPa | YS (MPa) | 609 | MPa | Total elongation (%) | 28 | % | 0 | 0 | 0.1 | 0.05 | 0 | 0 | 0 | 0 | 0.01 | 0.21 | 0.016 | 0.005 | 0 | 0 | 0.003 | 0.2 | 8.94 | 0.41 | 0 | 0 | 0.2 | 0.06 | 0 | 0 | 0 | 0 | 0.08 | 0.86 | 0 | 0 | 0 | 0 | 0 | 0 | 0 | 0 |  |  | Modified 9Cr-1Mo steel plate (400mm×250mm×25mm) of composition as given in Table 1 has been received from IGCAR, Kalpakkam in normalized and tempered condition. The hot-rolled material was normalized at 1050°C for 25min, air-cooled and tempered at 750°C for 75min. Therefore, the ‘As-received' material has already been austenitized once after rolling. | Modified 9Cr-1Mo steel plate (400mm×250mm×25mm) of composition as given in Table 1 has been received from IGCAR, Kalpakkam in normalized and tempered condition. The hot-rolled material was normalized at 1050°C for 25min, air-cooled and tempered at 750°C for 75min. Therefore, the ‘As-received' material has already been austenitized once after rolling.
10.1016/j.msea.2014.09.021 |  |  | 1 | Tensile properties obtained from the tension test on the investigated samples. |  |  | 950-Reheat | UTS (MPa) | 768 | MPa | YS (MPa) | 614 | MPa | Total elongation (%) | 26 | % | 0 | 0 | 0.1 | 0.05 | 0 | 0 | 0 | 0 | 0.01 | 0.21 | 0.016 | 0.005 | 0 | 0 | 0.003 | 0.2 | 8.94 | 0.41 | 0 | 0 | 0.2 | 0.06 | 0 | 0 | 0 | 0 | 0.08 | 0.86 | 0 | 0 | 0 | 0 | 0 | 0 | 0 | 0 |  |  | Modified 9Cr-1Mo steel plate (400mm×250mm×25mm) of composition as given in Table 1 has been received from IGCAR, Kalpakkam in normalized and tempered condition. The hot-rolled material was normalized at 1050°C for 25min, air-cooled and tempered at 750°C for 75min. Therefore, the ‘As-received' material has already been austenitized once after rolling. Blocks of 100mm×250mm×25mm size were cut from the As-received plate and were reheated at a heating rate of 10°C/min to three different austenitization temperatures: 950°C (950-Reheat). The blocks were soaked for 1h, air-cooled to room temperature and finally tempered again at 750°C for 1h. The heat-treatment schedule employed in the present study is summarized in the schematic diagram in Fig. 1. | Modified 9Cr-1Mo steel plate (400mm×250mm×25mm) of composition as given in Table 1 has been received from IGCAR, Kalpakkam in normalized and tempered condition. The hot-rolled material was normalized at 1050°C for 25min, air-cooled and tempered at 750°C for 75min. Therefore, the ‘As-received' material has already been austenitized once after rolling. Blocks of 100mm×250mm×25mm size were cut from the As-received plate and were reheated at a heating rate of 10°C/min to three different austenitization temperatures: 950°C (950-Reheat). The blocks were soaked for 1h, air-cooled to room temperature and finally tempered again at 750°C for 1h. The heat-treatment schedule employed in the present study is summarized in the schematic diagram in Fig. 1.
10.1016/j.msea.2014.09.021 |  |  | 1 | Tensile properties obtained from the tension test on the investigated samples. |  |  | 1025-Reheat | UTS (MPa) | 766 | MPa | YS (MPa) | 624 | MPa | Total elongation (%) | 26 | % | 0 | 0 | 0.1 | 0.05 | 0 | 0 | 0 | 0 | 0.01 | 0.21 | 0.016 | 0.005 | 0 | 0 | 0.003 | 0.2 | 8.94 | 0.41 | 0 | 0 | 0.2 | 0.06 | 0 | 0 | 0 | 0 | 0.08 | 0.86 | 0 | 0 | 0 | 0 | 0 | 0 | 0 | 0 |  |  | Modified 9Cr-1Mo steel plate (400mm×250mm×25mm) of composition as given in Table 1 has been received from IGCAR, Kalpakkam in normalized and tempered condition. The hot-rolled material was normalized at 1050°C for 25min, air-cooled and tempered at 750°C for 75min. Therefore, the ‘As-received' material has already been austenitized once after rolling. Blocks of 100mm×250mm×25mm size were cut from the As-received plate and were reheated at a heating rate of 10°C/min to three different austenitization temperatures: 1025°C (1025-Reheat). The blocks were soaked for 1h, air-cooled to room temperature and finally tempered again at 750°C for 1h. The heat-treatment schedule employed in the present study is summarized in the schematic diagram in Fig. 1. | Modified 9Cr-1Mo steel plate (400mm×250mm×25mm) of composition as given in Table 1 has been received from IGCAR, Kalpakkam in normalized and tempered condition. The hot-rolled material was normalized at 1050°C for 25min, air-cooled and tempered at 750°C for 75min. Therefore, the ‘As-received' material has already been austenitized once after rolling. Blocks of 100mm×250mm×25mm size were cut from the As-received plate and were reheated at a heating rate of 10°C/min to three different austenitization temperatures: 1025°C (1025-Reheat). The blocks were soaked for 1h, air-cooled to room temperature and finally tempered again at 750°C for 1h. The heat-treatment schedule employed in the present study is summarized in the schematic diagram in Fig. 1.
10.1016/j.msea.2014.09.021 |  |  | 1 | Tensile properties obtained from the tension test on the investigated samples. |  |  | 1100-Reheat | UTS (MPa) | 785 | MPa | YS (MPa) | 654 | MPa | Total elongation (%) | 24 | % | 0 | 0 | 0.1 | 0.05 | 0 | 0 | 0 | 0 | 0.01 | 0.21 | 0.016 | 0.005 | 0 | 0 | 0.003 | 0.2 | 8.94 | 0.41 | 0 | 0 | 0.2 | 0.06 | 0 | 0 | 0 | 0 | 0.08 | 0.86 | 0 | 0 | 0 | 0 | 0 | 0 | 0 | 0 |  |  | Modified 9Cr-1Mo steel plate (400mm×250mm×25mm) of composition as given in Table 1 has been received from IGCAR, Kalpakkam in normalized and tempered condition. The hot-rolled material was normalized at 1050°C for 25min, air-cooled and tempered at 750°C for 75min. Therefore, the ‘As-received' material has already been austenitized once after rolling. Blocks of 100mm×250mm×25mm size were cut from the As-received plate and were reheated at a heating rate of 10°C/min to three different austenitization temperatures: 1100°C (1100-Reheat). The blocks were soaked for 1h, air-cooled to room temperature and finally tempered again at 750°C for 1h. The heat-treatment schedule employed in the present study is summarized in the schematic diagram in Fig. 1. | Modified 9Cr-1Mo steel plate (400mm×250mm×25mm) of composition as given in Table 1 has been received from IGCAR, Kalpakkam in normalized and tempered condition. The hot-rolled material was normalized at 1050°C for 25min, air-cooled and tempered at 750°C for 75min. Therefore, the ‘As-received' material has already been austenitized once after rolling. Blocks of 100mm×250mm×25mm size were cut from the As-received plate and were reheated at a heating rate of 10°C/min to three different austenitization temperatures: 1100°C (1100-Reheat). The blocks were soaked for 1h, air-cooled to room temperature and finally tempered again at 750°C for 1h. The heat-treatment schedule employed in the present study is summarized in the schematic diagram in Fig. 1.
10.1016/j.msea.2020.140468 |  |  | 1 | Average tensile test values of specimens. |  |  | Mpre-0 | UTS/MPa | 1002 | MPa | YS/MPa | 536 | MPa | TEL/% | 22.5 | % | 0 | 0 | 0.21 | 0 | 0 | 0 | 0 | 0 | 0 | 1.64 | 0.006 | 0.001 | 0 | 0 | 0.05 | 0 | 0 | 2 | 0 | 0 | 0 | 0 | 0 | 0 | 0 | 0 | 0.025 | 0 | 0 | 0 | 0 | 0 | 0 | 0 | 0 | 0 |  |  | The steel was melted in a vacuum melting furnace and forged into billets of section dimensions of 60 mm × 60 mm. The billets were homogenized at 1200 °C for 2 h and hot rolled to 4 mm via seven passes with the finish rolling temperature of ~890 °C, and subsequently air cooled to 690 °C followed by cooling in furnace to simulate coiling. After acid pickling with 20% HCl aqueous solution, the hot rolled slab was cold rolled to a thickness of ~1 mm for preparing tensile specimens and cold rolled to a thickness of ~1.5 mm for preparing dilatometric specimens. The specimens were annealed in a tubular resistance furnace at 800 °C for 360 s, then quickly placed in a salt bath furnace at 400 °C for 500 s, and finally quenched to room temperature. In order to study the austenite transformation behavior during the annealing stage, interrupted annealing tests were performed, i.e. heating to 760 °C, 780 °C and 800 °C, followed by rapid quenching to room temperature and annealing at 800 °C for 20s, followed by quenching to room temperature, respectively. | The steel was melted in a vacuum melting furnace and forged into billets of section dimensions of 60 mm × 60 mm. The billets were homogenized at 1200 °C for 2 h and hot rolled to 4 mm via seven passes with the finish rolling temperature of ~890 °C, and subsequently air cooled to 690 °C followed by cooling in furnace to simulate coiling. After acid pickling with 20% HCl aqueous solution, the hot rolled slab was cold rolled to a thickness of ~1 mm for preparing tensile specimens and cold rolled to a thickness of ~1.5 mm for preparing dilatometric specimens. The specimens were annealed in a tubular resistance furnace at 800 °C for 360 s, then quickly placed in a salt bath furnace at 400 °C for 500 s, and finally quenched to room temperature. In order to study the austenite transformation behavior during the annealing stage, interrupted annealing tests were performed, i.e. heating to 760 °C, 780 °C and 800 °C, followed by rapid quenching to room temperature and annealing at 800 °C for 20s, followed by quenching to room temperature, respectively.
10.1016/j.msea.2020.140468 |  |  | 1 | Average tensile test values of specimens. |  |  | Mpre-50 | UTS/MPa | 995 | MPa | YS/MPa | 590 | MPa | TEL/% | 29.8 | % | 0 | 0 | 0.21 | 0 | 0 | 0 | 0 | 0 | 0 | 1.64 | 0.006 | 0.001 | 0 | 0 | 0.05 | 0 | 0 | 2 | 0 | 0 | 0 | 0 | 0 | 0 | 0 | 0 | 0.025 | 0 | 0 | 0 | 0 | 0 | 0 | 0 | 0 | 0 |  |  | The steel was melted in a vacuum melting furnace and forged into billets of section dimensions of 60 mm × 60 mm. The billets were homogenized at 1200 °C for 2 h and hot rolled to 4 mm via seven passes with the finish rolling temperature of ~890 °C, and subsequently air cooled to 690 °C followed by cooling in furnace to simulate coiling. After acid pickling with 20% HCl aqueous solution, the hot rolled slab was cold rolled to a thickness of ~1 mm for preparing tensile specimens and cold rolled to a thickness of ~1.5 mm for preparing dilatometric specimens. The cold-rolled specimens were first annealed at 760 °C for 180 s, and then quenched to ambient temperature to obtain initial microstructure comprising ferrite and martensite structures. The specimens were annealed in a tubular resistance furnace at 800 °C for 360 s, then quickly placed in a salt bath furnace at 400 °C for 500 s, and finally quenched to room temperature. In order to study the austenite transformation behavior during the annealing stage, interrupted annealing tests were performed, i.e. heating to 760 °C, 780 °C and 800 °C, followed by rapid quenching to room temperature and annealing at 800 °C for 20s, followed by quenching to room temperature, respectively. | The steel was melted in a vacuum melting furnace and forged into billets of section dimensions of 60 mm × 60 mm. The billets were homogenized at 1200 °C for 2 h and hot rolled to 4 mm via seven passes with the finish rolling temperature of ~890 °C, and subsequently air cooled to 690 °C followed by cooling in furnace to simulate coiling. After acid pickling with 20% HCl aqueous solution, the hot rolled slab was cold rolled to a thickness of ~1 mm for preparing tensile specimens and cold rolled to a thickness of ~1.5 mm for preparing dilatometric specimens. The cold-rolled specimens were first annealed at 760 °C for 180 s, and then quenched to ambient temperature to obtain initial microstructure comprising ferrite and martensite structures. The specimens were annealed in a tubular resistance furnace at 800 °C for 360 s, then quickly placed in a salt bath furnace at 400 °C for 500 s, and finally quenched to room temperature. In order to study the austenite transformation behavior during the annealing stage, interrupted annealing tests were performed, i.e. heating to 760 °C, 780 °C and 800 °C, followed by rapid quenching to room temperature and annealing at 800 °C for 20s, followed by quenching to room temperature, respectively.
10.1016/j.msea.2020.140468 |  |  | 1 | Average tensile test values of specimens. |  |  | Mpre-70 | UTS/MPa | 1021 | MPa | YS/MPa | 607 | MPa | TEL/% | 30.12 | % | 0 | 0 | 0.21 | 0 | 0 | 0 | 0 | 0 | 0 | 1.64 | 0.006 | 0.001 | 0 | 0 | 0.05 | 0 | 0 | 2 | 0 | 0 | 0 | 0 | 0 | 0 | 0 | 0 | 0.025 | 0 | 0 | 0 | 0 | 0 | 0 | 0 | 0 | 0 |  |  | The steel was melted in a vacuum melting furnace and forged into billets of section dimensions of 60 mm × 60 mm. The billets were homogenized at 1200 °C for 2 h and hot rolled to 4 mm via seven passes with the finish rolling temperature of ~890 °C, and subsequently air cooled to 690 °C followed by cooling in furnace to simulate coiling. After acid pickling with 20% HCl aqueous solution, the hot rolled slab was cold rolled to a thickness of ~1 mm for preparing tensile specimens and cold rolled to a thickness of ~1.5 mm for preparing dilatometric specimens. The cold-rolled specimens were first annealed at 800 °C for 180 s, and then quenched to ambient temperature to obtain initial microstructure comprising ferrite and martensite structures. The specimens were annealed in a tubular resistance furnace at 800 °C for 360 s, then quickly placed in a salt bath furnace at 400 °C for 500 s, and finally quenched to room temperature. In order to study the austenite transformation behavior during the annealing stage, interrupted annealing tests were performed, i.e. heating to 760 °C, 780 °C and 800 °C, followed by rapid quenching to room temperature and annealing at 800 °C for 20s, followed by quenching to room temperature, respectively. | The steel was melted in a vacuum melting furnace and forged into billets of section dimensions of 60 mm × 60 mm. The billets were homogenized at 1200 °C for 2 h and hot rolled to 4 mm via seven passes with the finish rolling temperature of ~890 °C, and subsequently air cooled to 690 °C followed by cooling in furnace to simulate coiling. After acid pickling with 20% HCl aqueous solution, the hot rolled slab was cold rolled to a thickness of ~1 mm for preparing tensile specimens and cold rolled to a thickness of ~1.5 mm for preparing dilatometric specimens. The cold-rolled specimens were first annealed at 800 °C for 180 s, and then quenched to ambient temperature to obtain initial microstructure comprising ferrite and martensite structures. The specimens were annealed in a tubular resistance furnace at 800 °C for 360 s, then quickly placed in a salt bath furnace at 400 °C for 500 s, and finally quenched to room temperature. In order to study the austenite transformation behavior during the annealing stage, interrupted annealing tests were performed, i.e. heating to 760 °C, 780 °C and 800 °C, followed by rapid quenching to room temperature and annealing at 800 °C for 20s, followed by quenching to room temperature, respectively.
10.1016/j.msea.2020.140468 |  |  | 1 | Average tensile test values of specimens. |  |  | Mpre-90 | UTS/MPa | 1031 | MPa | YS/MPa | 661 | MPa | TEL/% | 30.06 | % | 0 | 0 | 0.21 | 0 | 0 | 0 | 0 | 0 | 0 | 1.64 | 0.006 | 0.001 | 0 | 0 | 0.05 | 0 | 0 | 2 | 0 | 0 | 0 | 0 | 0 | 0 | 0 | 0 | 0.025 | 0 | 0 | 0 | 0 | 0 | 0 | 0 | 0 | 0 |  |  | The steel was melted in a vacuum melting furnace and forged into billets of section dimensions of 60 mm × 60 mm. The billets were homogenized at 1200 °C for 2 h and hot rolled to 4 mm via seven passes with the finish rolling temperature of ~890 °C, and subsequently air cooled to 690 °C followed by cooling in furnace to simulate coiling. After acid pickling with 20% HCl aqueous solution, the hot rolled slab was cold rolled to a thickness of ~1 mm for preparing tensile specimens and cold rolled to a thickness of ~1.5 mm for preparing dilatometric specimens. The cold-rolled specimens were first annealed at 840 °C for 180 s, and then quenched to ambient temperature to obtain initial microstructure comprising ferrite and martensite structures. The specimens were annealed in a tubular resistance furnace at 800 °C for 360 s, then quickly placed in a salt bath furnace at 400 °C for 500 s, and finally quenched to room temperature. In order to study the austenite transformation behavior during the annealing stage, interrupted annealing tests were performed, i.e. heating to 760 °C, 780 °C and 800 °C, followed by rapid quenching to room temperature and annealing at 800 °C for 20s, followed by quenching to room temperature, respectively. | The steel was melted in a vacuum melting furnace and forged into billets of section dimensions of 60 mm × 60 mm. The billets were homogenized at 1200 °C for 2 h and hot rolled to 4 mm via seven passes with the finish rolling temperature of ~890 °C, and subsequently air cooled to 690 °C followed by cooling in furnace to simulate coiling. After acid pickling with 20% HCl aqueous solution, the hot rolled slab was cold rolled to a thickness of ~1 mm for preparing tensile specimens and cold rolled to a thickness of ~1.5 mm for preparing dilatometric specimens. The cold-rolled specimens were first annealed at 840 °C for 180 s, and then quenched to ambient temperature to obtain initial microstructure comprising ferrite and martensite structures. The specimens were annealed in a tubular resistance furnace at 800 °C for 360 s, then quickly placed in a salt bath furnace at 400 °C for 500 s, and finally quenched to room temperature. In order to study the austenite transformation behavior during the annealing stage, interrupted annealing tests were performed, i.e. heating to 760 °C, 780 °C and 800 °C, followed by rapid quenching to room temperature and annealing at 800 °C for 20s, followed by quenching to room temperature, respectively.
10.1016/j.msea.2020.140468 |  |  | 1 | Average tensile test values of specimens. |  |  | Mpre-100 | UTS/MPa | 1046 | MPa | YS/MPa | 753 | MPa | TEL/% | 30.08 | % | 0 | 0 | 0.21 | 0 | 0 | 0 | 0 | 0 | 0 | 1.64 | 0.006 | 0.001 | 0 | 0 | 0.05 | 0 | 0 | 2 | 0 | 0 | 0 | 0 | 0 | 0 | 0 | 0 | 0.025 | 0 | 0 | 0 | 0 | 0 | 0 | 0 | 0 | 0 |  |  | The steel was melted in a vacuum melting furnace and forged into billets of section dimensions of 60 mm × 60 mm. The billets were homogenized at 1200 °C for 2 h and hot rolled to 4 mm via seven passes with the finish rolling temperature of ~890 °C, and subsequently air cooled to 690 °C followed by cooling in furnace to simulate coiling. After acid pickling with 20% HCl aqueous solution, the hot rolled slab was cold rolled to a thickness of ~1 mm for preparing tensile specimens and cold rolled to a thickness of ~1.5 mm for preparing dilatometric specimens. The cold-rolled specimens were first annealed at 900 °C for 180 s, and then quenched to ambient temperature to obtain initial microstructure comprising ferrite and martensite structures. The specimens were annealed in a tubular resistance furnace at 800 °C for 360 s, then quickly placed in a salt bath furnace at 400 °C for 500 s, and finally quenched to room temperature. In order to study the austenite transformation behavior during the annealing stage, interrupted annealing tests were performed, i.e. heating to 760 °C, 780 °C and 800 °C, followed by rapid quenching to room temperature and annealing at 800 °C for 20s, followed by quenching to room temperature, respectively. | The steel was melted in a vacuum melting furnace and forged into billets of section dimensions of 60 mm × 60 mm. The billets were homogenized at 1200 °C for 2 h and hot rolled to 4 mm via seven passes with the finish rolling temperature of ~890 °C, and subsequently air cooled to 690 °C followed by cooling in furnace to simulate coiling. After acid pickling with 20% HCl aqueous solution, the hot rolled slab was cold rolled to a thickness of ~1 mm for preparing tensile specimens and cold rolled to a thickness of ~1.5 mm for preparing dilatometric specimens. The cold-rolled specimens were first annealed at 900 °C for 180 s, and then quenched to ambient temperature to obtain initial microstructure comprising ferrite and martensite structures. The specimens were annealed in a tubular resistance furnace at 800 °C for 360 s, then quickly placed in a salt bath furnace at 400 °C for 500 s, and finally quenched to room temperature. In order to study the austenite transformation behavior during the annealing stage, interrupted annealing tests were performed, i.e. heating to 760 °C, 780 °C and 800 °C, followed by rapid quenching to room temperature and annealing at 800 °C for 20s, followed by quenching to room temperature, respectively.
10.1007/s11665-014-1360-6 |  |  | 1 | Table 2 Mechanical property of experimental steel for varied cooling processes |  |  | I | Tensile strength, MPa | 1124 | MPa | Yield strength, MPa | 688 | MPa | Total elongation A 50/(%) | 17.2 | % | 0 | 0.0015 | 0.27 | 0 | 0 | 0 | 0 | 0 | 0 | 0.28 | 0.008 | 0.002 | 0 | 0 | 0.15 | 0 | 0.32 | 1.26 | 0 | 0 | 0 | 0 | 0 | 0 | 0 | 0 | 0 | 0.22 | 0 | 0 | 0 | 0 | 0 | 0 | 0 | 0 |  |  | The steel was melted in a vacuum induction furnace with a capacity of 150 kg and cast into ingots. The chemical composition of the steel is given in Table 1. Ingots of experimental steel were forged into plates of 100 mm × 100 mm × 120 mm size, from which dilatometry specimens of dimensions 6 mm in diameter and 12 mm in length were machined for measurement of Ac1 and Ac3 using Gleeble-3800 thermo-mechanical simulator, and the results were 697 and 807 °C, respectively. Ingots of thickness ~100 mm were reheated at 1250 °C for 2 h for solution treatment and then hot rolled via 2 passes to a final thickness of ~12 mm. After hot rolling, two types of cooling processes were adopted during the phase transformation of austenite to bainite to control the precipitates and mechanical properties: (I) ultrafast cooling to ~630 °C and then air cooling to room temperature, the cooling rate of the ultrafast cooling was ~80 °C/s. | The steel was melted in a vacuum induction furnace with a capacity of 150 kg and cast into ingots. The chemical composition of the steel is given in Table 1. Ingots of experimental steel were forged into plates of 100 mm × 100 mm × 120 mm size, from which dilatometry specimens of dimensions 6 mm in diameter and 12 mm in length were machined for measurement of Ac1 and Ac3 using Gleeble-3800 thermo-mechanical simulator, and the results were 697 and 807 °C, respectively. Ingots of thickness ~100 mm were reheated at 1250 °C for 2 h for solution treatment and then hot rolled via 2 passes to a final thickness of ~12 mm. After hot rolling, two types of cooling processes were adopted during the phase transformation of austenite to bainite to control the precipitates and mechanical properties: (I) ultrafast cooling to ~630 °C and then air cooling to room temperature, the cooling rate of the ultrafast cooling was ~80 °C/s.
10.1007/s11665-014-1360-6 |  |  | 1 | Table 2 Mechanical property of experimental steel for varied cooling processes |  |  | II | Tensile strength, MPa | 1100 | MPa | Yield strength, MPa | 660 | MPa | Total elongation A 50/(%) | 17.84 | % | 0 | 0.0015 | 0.27 | 0 | 0 | 0 | 0 | 0 | 0 | 0.28 | 0.008 | 0.002 | 0 | 0 | 0.15 | 0 | 0.32 | 1.26 | 0 | 0 | 0 | 0 | 0 | 0 | 0 | 0 | 0 | 0.22 | 0 | 0 | 0 | 0 | 0 | 0 | 0 | 0 |  |  | The steel was melted in a vacuum induction furnace with a capacity of 150 kg and cast into ingots. The chemical composition of the steel is given in Table 1. Ingots of experimental steel were forged into plates of 100 mm × 100 mm × 120 mm size, from which dilatometry specimens of dimensions 6 mm in diameter and 12 mm in length were machined for measurement of Ac1 and Ac3 using Gleeble-3800 thermo-mechanical simulator, and the results were 697 and 807 °C, respectively. Ingots of thickness ~100 mm were reheated at 1250 °C for 2 h for solution treatment and then hot rolled via 2 passes to a final thickness of ~12 mm. After hot rolling, two types of cooling processes were adopted during the phase transformation of austenite to bainite to control the precipitates and mechanical properties: (II) accelerated cooling to ~630 °C and then air cooling to room temperature, the cooling rate of the accelerated cooling was ~15 °C/s. | The steel was melted in a vacuum induction furnace with a capacity of 150 kg and cast into ingots. The chemical composition of the steel is given in Table 1. Ingots of experimental steel were forged into plates of 100 mm × 100 mm × 120 mm size, from which dilatometry specimens of dimensions 6 mm in diameter and 12 mm in length were machined for measurement of Ac1 and Ac3 using Gleeble-3800 thermo-mechanical simulator, and the results were 697 and 807 °C, respectively. Ingots of thickness ~100 mm were reheated at 1250 °C for 2 h for solution treatment and then hot rolled via 2 passes to a final thickness of ~12 mm. After hot rolling, two types of cooling processes were adopted during the phase transformation of austenite to bainite to control the precipitates and mechanical properties: (II) accelerated cooling to ~630 °C and then air cooling to room temperature, the cooling rate of the accelerated cooling was ~15 °C/s.
10.1016/j.msea.2019.01.025 |  |  | 1 | Tensile test results for the four steels after rolling stage. |  |  | A1 | Tensile strength (MPa) | 1163 | MPa | Yield Strength (MPa) | 901 | MPa | Elongation (%) | 12.63 | % | 0 | 0 | 0.038 | 0 | 0 | 0 | 0 | 0 | 0.058 | 0.27 | 0.012 | 0.009 | 0 | 0 | 0.013 | 0.038 | 0.72 | 1 | 0 | 0 | 3.48 | 1.48 | 0 | 0 | 0 | 0 | 0.04 | 0.57 | 0 | 0 | 0 | 0 | 0 | 0 | 0 | 0 |  |  | To investigate the effect of Cu and Ni elements on increasing the strength/toughness of high Ni HSLA steels, four chemical compositions with different weight percent of Cu and Ni (Ni to Cu ratio of about 2) were selected based on chemical composition of HSLA-100 (standard MIL-S-24645). Samples were numbered from A1 to A4 based on the gradual increment of Cu and Ni content. The four chemical compositions were melted in a 10 kg inductoterm induction furnace with the frequency of 75 kw. The ingots were then uniformed and pre-heated in an electric furnace held at 1200 °C with the precision of ± 10 °C. The ingots were hot rolled with a two stand rolling mill instrument with the rolls diameter of 400 mm and rolls width of 700 mm. The rolling process was applied in two stages: roughing stage with overall area reduction of 68% in both longitudinal and transfer directions; and finishing stage rolling with overall reduction of 47% in the longitudinal direction. | To investigate the effect of Cu and Ni elements on increasing the strength/toughness of high Ni HSLA steels, four chemical compositions with different weight percent of Cu and Ni (Ni to Cu ratio of about 2) were selected based on chemical composition of HSLA-100 (standard MIL-S-24645). Samples were numbered from A1 to A4 based on the gradual increment of Cu and Ni content. The four chemical compositions were melted in a 10 kg inductoterm induction furnace with the frequency of 75 kw. The ingots were then uniformed and pre-heated in an electric furnace held at 1200 °C with the precision of ± 10 °C. The ingots were hot rolled with a two stand rolling mill instrument with the rolls diameter of 400 mm and rolls width of 700 mm. The rolling process was applied in two stages: roughing stage with overall area reduction of 68% in both longitudinal and transfer directions; and finishing stage rolling with overall reduction of 47% in the longitudinal direction.
10.1016/j.msea.2019.01.025 |  |  | 1 | Tensile test results for the four steels after rolling stage. |  |  | A2 | Tensile strength (MPa) | 1206 | MPa | Yield Strength (MPa) | 964 | MPa | Elongation (%) | 11.82 | % | 0 | 0 | 0.04 | 0 | 0 | 0 | 0 | 0 | 0.061 | 0.26 | 0.012 | 0.008 | 0 | 0 | 0.014 | 0.036 | 0.69 | 1.01 | 0 | 0 | 4.12 | 2.08 | 0 | 0 | 0 | 0 | 0.04 | 0.58 | 0 | 0 | 0 | 0 | 0 | 0 | 0 | 0 |  |  | To investigate the effect of Cu and Ni elements on increasing the strength/toughness of high Ni HSLA steels, four chemical compositions with different weight percent of Cu and Ni (Ni to Cu ratio of about 2) were selected based on chemical composition of HSLA-100 (standard MIL-S-24645). Samples were numbered from A1 to A4 based on the gradual increment of Cu and Ni content. The four chemical compositions were melted in a 10 kg inductoterm induction furnace with the frequency of 75 kw. The ingots were then uniformed and pre-heated in an electric furnace held at 1200 °C with the precision of ± 10 °C. The ingots were hot rolled with a two stand rolling mill instrument with the rolls diameter of 400 mm and rolls width of 700 mm. The rolling process was applied in two stages: roughing stage with overall area reduction of 68% in both longitudinal and transfer directions; and finishing stage rolling with overall reduction of 47% in the longitudinal direction. | To investigate the effect of Cu and Ni elements on increasing the strength/toughness of high Ni HSLA steels, four chemical compositions with different weight percent of Cu and Ni (Ni to Cu ratio of about 2) were selected based on chemical composition of HSLA-100 (standard MIL-S-24645). Samples were numbered from A1 to A4 based on the gradual increment of Cu and Ni content. The four chemical compositions were melted in a 10 kg inductoterm induction furnace with the frequency of 75 kw. The ingots were then uniformed and pre-heated in an electric furnace held at 1200 °C with the precision of ± 10 °C. The ingots were hot rolled with a two stand rolling mill instrument with the rolls diameter of 400 mm and rolls width of 700 mm. The rolling process was applied in two stages: roughing stage with overall area reduction of 68% in both longitudinal and transfer directions; and finishing stage rolling with overall reduction of 47% in the longitudinal direction.
10.1016/j.msea.2019.01.025 |  |  | 1 | Tensile test results for the four steels after rolling stage. |  |  | A3 | Tensile strength (MPa) | 1190 | MPa | Yield Strength (MPa) | 942 | MPa | Elongation (%) | 12.66 | % | 0 | 0 | 0.051 | 0 | 0 | 0 | 0 | 0 | 0.049 | 0.19 | 0.012 | 0.005 | 0 | 0 | 0.012 | 0.02 | 0.72 | 1.01 | 0 | 0 | 5.9 | 3.33 | 0 | 0 | 0 | 0 | 0.03 | 0.61 | 0 | 0 | 0 | 0 | 0 | 0 | 0 | 0 |  |  | To investigate the effect of Cu and Ni elements on increasing the strength/toughness of high Ni HSLA steels, four chemical compositions with different weight percent of Cu and Ni (Ni to Cu ratio of about 2) were selected based on chemical composition of HSLA-100 (standard MIL-S-24645). Samples were numbered from A1 to A4 based on the gradual increment of Cu and Ni content. The four chemical compositions were melted in a 10 kg inductoterm induction furnace with the frequency of 75 kw. The ingots were then uniformed and pre-heated in an electric furnace held at 1200 °C with the precision of ± 10 °C. The ingots were hot rolled with a two stand rolling mill instrument with the rolls diameter of 400 mm and rolls width of 700 mm. The rolling process was applied in two stages: roughing stage with overall area reduction of 68% in both longitudinal and transfer directions; and finishing stage rolling with overall reduction of 47% in the longitudinal direction. | To investigate the effect of Cu and Ni elements on increasing the strength/toughness of high Ni HSLA steels, four chemical compositions with different weight percent of Cu and Ni (Ni to Cu ratio of about 2) were selected based on chemical composition of HSLA-100 (standard MIL-S-24645). Samples were numbered from A1 to A4 based on the gradual increment of Cu and Ni content. The four chemical compositions were melted in a 10 kg inductoterm induction furnace with the frequency of 75 kw. The ingots were then uniformed and pre-heated in an electric furnace held at 1200 °C with the precision of ± 10 °C. The ingots were hot rolled with a two stand rolling mill instrument with the rolls diameter of 400 mm and rolls width of 700 mm. The rolling process was applied in two stages: roughing stage with overall area reduction of 68% in both longitudinal and transfer directions; and finishing stage rolling with overall reduction of 47% in the longitudinal direction.
10.1016/j.msea.2019.01.025 |  |  | 1 | Tensile test results for the four steels after rolling stage. |  |  | A4 | Tensile strength (MPa) | 1128 | MPa | Yield Strength (MPa) | 908 | MPa | Elongation (%) | 11.14 | % | 0 | 0 | 0.052 | 0 | 0 | 0 | 0 | 0 | 0.064 | 0.21 | 0.012 | 0.005 | 0 | 0 | 0.014 | 0.026 | 0.66 | 1 | 0 | 0 | 7.65 | 4.16 | 0 | 0 | 0 | 0 | 0.04 | 0.59 | 0 | 0 | 0 | 0 | 0 | 0 | 0 | 0 |  |  | To investigate the effect of Cu and Ni elements on increasing the strength/toughness of high Ni HSLA steels, four chemical compositions with different weight percent of Cu and Ni (Ni to Cu ratio of about 2) were selected based on chemical composition of HSLA-100 (standard MIL-S-24645). Samples were numbered from A1 to A4 based on the gradual increment of Cu and Ni content. The four chemical compositions were melted in a 10 kg inductoterm induction furnace with the frequency of 75 kw. The ingots were then uniformed and pre-heated in an electric furnace held at 1200 °C with the precision of ± 10 °C. The ingots were hot rolled with a two stand rolling mill instrument with the rolls diameter of 400 mm and rolls width of 700 mm. The rolling process was applied in two stages: roughing stage with overall area reduction of 68% in both longitudinal and transfer directions; and finishing stage rolling with overall reduction of 47% in the longitudinal direction. | To investigate the effect of Cu and Ni elements on increasing the strength/toughness of high Ni HSLA steels, four chemical compositions with different weight percent of Cu and Ni (Ni to Cu ratio of about 2) were selected based on chemical composition of HSLA-100 (standard MIL-S-24645). Samples were numbered from A1 to A4 based on the gradual increment of Cu and Ni content. The four chemical compositions were melted in a 10 kg inductoterm induction furnace with the frequency of 75 kw. The ingots were then uniformed and pre-heated in an electric furnace held at 1200 °C with the precision of ± 10 °C. The ingots were hot rolled with a two stand rolling mill instrument with the rolls diameter of 400 mm and rolls width of 700 mm. The rolling process was applied in two stages: roughing stage with overall area reduction of 68% in both longitudinal and transfer directions; and finishing stage rolling with overall reduction of 47% in the longitudinal direction.
10.1016/j.msea.2019.01.025 |  |  | 1 | Tensile test results for the four steels after austenitization at 920 degC for 45 min and quenching in water. |  |  | A11 | Tensile Strength (MPa) | 1081 | MPa | Yield Strength (MPa) | 838 | MPa | Elongation (%) | 12.32 | % | 0 | 0 | 0.038 | 0 | 0 | 0 | 0 | 0 | 0.058 | 0.27 | 0.012 | 0.009 | 0 | 0 | 0.013 | 0.038 | 0.72 | 1 | 0 | 0 | 3.48 | 1.48 | 0 | 0 | 0 | 0 | 0.04 | 0.57 | 0 | 0 | 0 | 0 | 0 | 0 | 0 | 0 |  |  | To investigate the effect of Cu and Ni elements on increasing the strength/toughness of high Ni HSLA steels, four chemical compositions with different weight percent of Cu and Ni (Ni to Cu ratio of about 2) were selected based on chemical composition of HSLA-100 (standard MIL-S-24645). Samples were numbered from A1 to A4 based on the gradual increment of Cu and Ni content. The four chemical compositions were melted in a 10 kg inductoterm induction furnace with the frequency of 75 kw. The ingots were then uniformed and pre-heated in an electric furnace held at 1200 °C with the precision of ± 10 °C. The ingots were hot rolled with a two stand rolling mill instrument with the rolls diameter of 400 mm and rolls width of 700 mm. The rolling process was applied in two stages: roughing stage with overall area reduction of 68% in both longitudinal and transfer directions; and finishing stage rolling with overall reduction of 47% in the longitudinal direction. One set of samples (A11, A21, A31, A41) were austenitized at 920 °C for 45 min in an induction furnace and directly quenched afterward. | To investigate the effect of Cu and Ni elements on increasing the strength/toughness of high Ni HSLA steels, four chemical compositions with different weight percent of Cu and Ni (Ni to Cu ratio of about 2) were selected based on chemical composition of HSLA-100 (standard MIL-S-24645). Samples were numbered from A1 to A4 based on the gradual increment of Cu and Ni content. The four chemical compositions were melted in a 10 kg inductoterm induction furnace with the frequency of 75 kw. The ingots were then uniformed and pre-heated in an electric furnace held at 1200 °C with the precision of ± 10 °C. The ingots were hot rolled with a two stand rolling mill instrument with the rolls diameter of 400 mm and rolls width of 700 mm. The rolling process was applied in two stages: roughing stage with overall area reduction of 68% in both longitudinal and transfer directions; and finishing stage rolling with overall reduction of 47% in the longitudinal direction. One set of samples (A11, A21, A31, A41) were austenitized at 920 °C for 45 min in an induction furnace and directly quenched afterward.
10.1016/j.msea.2019.01.025 |  |  | 1 | Tensile test results for the four steels after austenitization at 920 degC for 45 min and quenching in water. |  |  | A21 | Tensile Strength (MPa) | 1106 | MPa | Yield Strength (MPa) | 888 | MPa | Elongation (%) | 12.27 | % | 0 | 0 | 0.04 | 0 | 0 | 0 | 0 | 0 | 0.061 | 0.26 | 0.012 | 0.008 | 0 | 0 | 0.014 | 0.036 | 0.72 | 1.01 | 0 | 0 | 4.12 | 2.08 | 0 | 0 | 0 | 0 | 0.04 | 0.58 | 0 | 0 | 0 | 0 | 0 | 0 | 0 | 0 |  |  | To investigate the effect of Cu and Ni elements on increasing the strength/toughness of high Ni HSLA steels, four chemical compositions with different weight percent of Cu and Ni (Ni to Cu ratio of about 2) were selected based on chemical composition of HSLA-100 (standard MIL-S-24645). Samples were numbered from A1 to A4 based on the gradual increment of Cu and Ni content. The four chemical compositions were melted in a 10 kg inductoterm induction furnace with the frequency of 75 kw. The ingots were then uniformed and pre-heated in an electric furnace held at 1200 °C with the precision of ± 10 °C. The ingots were hot rolled with a two stand rolling mill instrument with the rolls diameter of 400 mm and rolls width of 700 mm. The rolling process was applied in two stages: roughing stage with overall area reduction of 68% in both longitudinal and transfer directions; and finishing stage rolling with overall reduction of 47% in the longitudinal direction. One set of samples (A11, A21, A31, A41) were austenitized at 920 °C for 45 min in an induction furnace and directly quenched afterward. | To investigate the effect of Cu and Ni elements on increasing the strength/toughness of high Ni HSLA steels, four chemical compositions with different weight percent of Cu and Ni (Ni to Cu ratio of about 2) were selected based on chemical composition of HSLA-100 (standard MIL-S-24645). Samples were numbered from A1 to A4 based on the gradual increment of Cu and Ni content. The four chemical compositions were melted in a 10 kg inductoterm induction furnace with the frequency of 75 kw. The ingots were then uniformed and pre-heated in an electric furnace held at 1200 °C with the precision of ± 10 °C. The ingots were hot rolled with a two stand rolling mill instrument with the rolls diameter of 400 mm and rolls width of 700 mm. The rolling process was applied in two stages: roughing stage with overall area reduction of 68% in both longitudinal and transfer directions; and finishing stage rolling with overall reduction of 47% in the longitudinal direction. One set of samples (A11, A21, A31, A41) were austenitized at 920 °C for 45 min in an induction furnace and directly quenched afterward.
10.1016/j.msea.2019.01.025 |  |  | 1 | Tensile test results for the four steels after austenitization at 920 degC for 45 min and quenching in water. |  |  | A31 | Tensile Strength (MPa) | 1127 | MPa | Yield Strength (MPa) | 889 | MPa | Elongation (%) | 10 | % | 0 | 0 | 0.051 | 0 | 0 | 0 | 0 | 0 | 0.049 | 0.19 | 0.012 | 0.005 | 0 | 0 | 0.012 | 0.02 | 0.72 | 1.01 | 0 | 0 | 5.9 | 3.33 | 0 | 0 | 0 | 0 | 0.03 | 0.61 | 0 | 0 | 0 | 0 | 0 | 0 | 0 | 0 |  |  | To investigate the effect of Cu and Ni elements on increasing the strength/toughness of high Ni HSLA steels, four chemical compositions with different weight percent of Cu and Ni (Ni to Cu ratio of about 2) were selected based on chemical composition of HSLA-100 (standard MIL-S-24645). Samples were numbered from A1 to A4 based on the gradual increment of Cu and Ni content. The four chemical compositions were melted in a 10 kg inductoterm induction furnace with the frequency of 75 kw. The ingots were then uniformed and pre-heated in an electric furnace held at 1200 °C with the precision of ± 10 °C. The ingots were hot rolled with a two stand rolling mill instrument with the rolls diameter of 400 mm and rolls width of 700 mm. The rolling process was applied in two stages: roughing stage with overall area reduction of 68% in both longitudinal and transfer directions; and finishing stage rolling with overall reduction of 47% in the longitudinal direction. One set of samples (A11, A21, A31, A41) were austenitized at 920 °C for 45 min in an induction furnace and directly quenched afterward. | To investigate the effect of Cu and Ni elements on increasing the strength/toughness of high Ni HSLA steels, four chemical compositions with different weight percent of Cu and Ni (Ni to Cu ratio of about 2) were selected based on chemical composition of HSLA-100 (standard MIL-S-24645). Samples were numbered from A1 to A4 based on the gradual increment of Cu and Ni content. The four chemical compositions were melted in a 10 kg inductoterm induction furnace with the frequency of 75 kw. The ingots were then uniformed and pre-heated in an electric furnace held at 1200 °C with the precision of ± 10 °C. The ingots were hot rolled with a two stand rolling mill instrument with the rolls diameter of 400 mm and rolls width of 700 mm. The rolling process was applied in two stages: roughing stage with overall area reduction of 68% in both longitudinal and transfer directions; and finishing stage rolling with overall reduction of 47% in the longitudinal direction. One set of samples (A11, A21, A31, A41) were austenitized at 920 °C for 45 min in an induction furnace and directly quenched afterward.
10.1016/j.msea.2019.01.025 |  |  | 1 | Tensile test results for the four steels after austenitization at 920 degC for 45 min and quenching in water. |  |  | A41 | Tensile Strength (MPa) | 1166 | MPa | Yield Strength (MPa) | 893 | MPa | Elongation (%) | 11.47 | % | 0 | 0 | 0.052 | 0 | 0 | 0 | 0 | 0 | 0.064 | 0.21 | 0.012 | 0.005 | 0 | 0 | 0.014 | 0.026 | 0.72 | 1 | 0 | 0 | 7.65 | 4.16 | 0 | 0 | 0 | 0 | 0.04 | 0.59 | 0 | 0 | 0 | 0 | 0 | 0 | 0 | 0 |  |  | To investigate the effect of Cu and Ni elements on increasing the strength/toughness of high Ni HSLA steels, four chemical compositions with different weight percent of Cu and Ni (Ni to Cu ratio of about 2) were selected based on chemical composition of HSLA-100 (standard MIL-S-24645). Samples were numbered from A1 to A4 based on the gradual increment of Cu and Ni content. The four chemical compositions were melted in a 10 kg inductoterm induction furnace with the frequency of 75 kw. The ingots were then uniformed and pre-heated in an electric furnace held at 1200 °C with the precision of ± 10 °C. The ingots were hot rolled with a two stand rolling mill instrument with the rolls diameter of 400 mm and rolls width of 700 mm. The rolling process was applied in two stages: roughing stage with overall area reduction of 68% in both longitudinal and transfer directions; and finishing stage rolling with overall reduction of 47% in the longitudinal direction. One set of samples (A11, A21, A31, A41) were austenitized at 920 °C for 45 min in an induction furnace and directly quenched afterward. | To investigate the effect of Cu and Ni elements on increasing the strength/toughness of high Ni HSLA steels, four chemical compositions with different weight percent of Cu and Ni (Ni to Cu ratio of about 2) were selected based on chemical composition of HSLA-100 (standard MIL-S-24645). Samples were numbered from A1 to A4 based on the gradual increment of Cu and Ni content. The four chemical compositions were melted in a 10 kg inductoterm induction furnace with the frequency of 75 kw. The ingots were then uniformed and pre-heated in an electric furnace held at 1200 °C with the precision of ± 10 °C. The ingots were hot rolled with a two stand rolling mill instrument with the rolls diameter of 400 mm and rolls width of 700 mm. The rolling process was applied in two stages: roughing stage with overall area reduction of 68% in both longitudinal and transfer directions; and finishing stage rolling with overall reduction of 47% in the longitudinal direction. One set of samples (A11, A21, A31, A41) were austenitized at 920 °C for 45 min in an induction furnace and directly quenched afterward.
10.1016/j.msea.2019.01.025 |  |  | 1 | Tensile test results for the four steels after aging at 650 degC for one hour and air cooling. |  |  | A12 | Tensile Strength (MPa) | 863 | MPa | Yield Strength (MPa) | 841 | MPa | Elongation (%) | 16.18 | % | 0 | 0 | 0.038 | 0 | 0 | 0 | 0 | 0 | 0.058 | 0.27 | 0.012 | 0.009 | 0 | 0 | 0.013 | 0.038 | 0.72 | 1 | 0 | 0 | 3.48 | 1.48 | 0 | 0 | 0 | 0 | 0.04 | 0.57 | 0 | 0 | 0 | 0 | 0 | 0 | 0 | 0 |  |  | To investigate the effect of Cu and Ni elements on increasing the strength/toughness of high Ni HSLA steels, four chemical compositions with different weight percent of Cu and Ni (Ni to Cu ratio of about 2) were selected based on chemical composition of HSLA-100 (standard MIL-S-24645). Samples were numbered from A1 to A4 based on the gradual increment of Cu and Ni content. The four chemical compositions were melted in a 10 kg inductoterm induction furnace with the frequency of 75 kw. The ingots were then uniformed and pre-heated in an electric furnace held at 1200 °C with the precision of ± 10 °C. The ingots were hot rolled with a two stand rolling mill instrument with the rolls diameter of 400 mm and rolls width of 700 mm. The rolling process was applied in two stages: roughing stage with overall area reduction of 68% in both longitudinal and transfer directions; and finishing stage rolling with overall reduction of 47% in the longitudinal direction. Another set of samples (A12, A22, A32, A42) were aged at 650 °C for one hour after being austenitized and quenched in the previous stages. | To investigate the effect of Cu and Ni elements on increasing the strength/toughness of high Ni HSLA steels, four chemical compositions with different weight percent of Cu and Ni (Ni to Cu ratio of about 2) were selected based on chemical composition of HSLA-100 (standard MIL-S-24645). Samples were numbered from A1 to A4 based on the gradual increment of Cu and Ni content. The four chemical compositions were melted in a 10 kg inductoterm induction furnace with the frequency of 75 kw. The ingots were then uniformed and pre-heated in an electric furnace held at 1200 °C with the precision of ± 10 °C. The ingots were hot rolled with a two stand rolling mill instrument with the rolls diameter of 400 mm and rolls width of 700 mm. The rolling process was applied in two stages: roughing stage with overall area reduction of 68% in both longitudinal and transfer directions; and finishing stage rolling with overall reduction of 47% in the longitudinal direction. Another set of samples (A12, A22, A32, A42) were aged at 650 °C for one hour after being austenitized and quenched in the previous stages.
10.1016/j.msea.2019.01.025 |  |  | 1 | Tensile test results for the four steels after aging at 650 degC for one hour and air cooling. |  |  | A22 | Tensile Strength (MPa) | 927 | MPa | Yield Strength (MPa) | 883 | MPa | Elongation (%) | 18.21 | % | 0 | 0 | 0.04 | 0 | 0 | 0 | 0 | 0 | 0.061 | 0.26 | 0.012 | 0.008 | 0 | 0 | 0.014 | 0.036 | 0.69 | 1.01 | 0 | 0 | 4.12 | 2.08 | 0 | 0 | 0 | 0 | 0.04 | 0.58 | 0 | 0 | 0 | 0 | 0 | 0 | 0 | 0 |  |  | To investigate the effect of Cu and Ni elements on increasing the strength/toughness of high Ni HSLA steels, four chemical compositions with different weight percent of Cu and Ni (Ni to Cu ratio of about 2) were selected based on chemical composition of HSLA-100 (standard MIL-S-24645). Samples were numbered from A1 to A4 based on the gradual increment of Cu and Ni content. The four chemical compositions were melted in a 10 kg inductoterm induction furnace with the frequency of 75 kw. The ingots were then uniformed and pre-heated in an electric furnace held at 1200 °C with the precision of ± 10 °C. The ingots were hot rolled with a two stand rolling mill instrument with the rolls diameter of 400 mm and rolls width of 700 mm. The rolling process was applied in two stages: roughing stage with overall area reduction of 68% in both longitudinal and transfer directions; and finishing stage rolling with overall reduction of 47% in the longitudinal direction. Another set of samples (A12, A22, A32, A42) were aged at 650 °C for one hour after being austenitized and quenched in the previous stages. | To investigate the effect of Cu and Ni elements on increasing the strength/toughness of high Ni HSLA steels, four chemical compositions with different weight percent of Cu and Ni (Ni to Cu ratio of about 2) were selected based on chemical composition of HSLA-100 (standard MIL-S-24645). Samples were numbered from A1 to A4 based on the gradual increment of Cu and Ni content. The four chemical compositions were melted in a 10 kg inductoterm induction furnace with the frequency of 75 kw. The ingots were then uniformed and pre-heated in an electric furnace held at 1200 °C with the precision of ± 10 °C. The ingots were hot rolled with a two stand rolling mill instrument with the rolls diameter of 400 mm and rolls width of 700 mm. The rolling process was applied in two stages: roughing stage with overall area reduction of 68% in both longitudinal and transfer directions; and finishing stage rolling with overall reduction of 47% in the longitudinal direction. Another set of samples (A12, A22, A32, A42) were aged at 650 °C for one hour after being austenitized and quenched in the previous stages.
10.1016/j.msea.2019.01.025 |  |  | 1 | Tensile test results for the four steels after aging at 650 degC for one hour and air cooling. |  |  | A32 | Tensile Strength (MPa) | 1041 | MPa | Yield Strength (MPa) | 768 | MPa | Elongation (%) | 14.59 | % | 0 | 0 | 0.051 | 0 | 0 | 0 | 0 | 0 | 0.049 | 0.19 | 0.012 | 0.005 | 0 | 0 | 0.012 | 0.02 | 0.69 | 1.01 | 0 | 0 | 5.9 | 3.33 | 0 | 0 | 0 | 0 | 0.03 | 0.61 | 0 | 0 | 0 | 0 | 0 | 0 | 0 | 0 |  |  | To investigate the effect of Cu and Ni elements on increasing the strength/toughness of high Ni HSLA steels, four chemical compositions with different weight percent of Cu and Ni (Ni to Cu ratio of about 2) were selected based on chemical composition of HSLA-100 (standard MIL-S-24645). Samples were numbered from A1 to A4 based on the gradual increment of Cu and Ni content. The four chemical compositions were melted in a 10 kg inductoterm induction furnace with the frequency of 75 kw. The ingots were then uniformed and pre-heated in an electric furnace held at 1200 °C with the precision of ± 10 °C. The ingots were hot rolled with a two stand rolling mill instrument with the rolls diameter of 400 mm and rolls width of 700 mm. The rolling process was applied in two stages: roughing stage with overall area reduction of 68% in both longitudinal and transfer directions; and finishing stage rolling with overall reduction of 47% in the longitudinal direction. Another set of samples (A12, A22, A32, A42) were aged at 650 °C for one hour after being austenitized and quenched in the previous stages. | To investigate the effect of Cu and Ni elements on increasing the strength/toughness of high Ni HSLA steels, four chemical compositions with different weight percent of Cu and Ni (Ni to Cu ratio of about 2) were selected based on chemical composition of HSLA-100 (standard MIL-S-24645). Samples were numbered from A1 to A4 based on the gradual increment of Cu and Ni content. The four chemical compositions were melted in a 10 kg inductoterm induction furnace with the frequency of 75 kw. The ingots were then uniformed and pre-heated in an electric furnace held at 1200 °C with the precision of ± 10 °C. The ingots were hot rolled with a two stand rolling mill instrument with the rolls diameter of 400 mm and rolls width of 700 mm. The rolling process was applied in two stages: roughing stage with overall area reduction of 68% in both longitudinal and transfer directions; and finishing stage rolling with overall reduction of 47% in the longitudinal direction. Another set of samples (A12, A22, A32, A42) were aged at 650 °C for one hour after being austenitized and quenched in the previous stages.
10.1016/j.msea.2019.01.025 |  |  | 1 | Tensile test results for the four steels after aging at 650 degC for one hour and air cooling. |  |  | A42 | Tensile Strength (MPa) | 1072 | MPa | Yield Strength (MPa) | 705 | MPa | Elongation (%) | 14.34 | % | 0 | 0 | 0.052 | 0 | 0 | 0 | 0 | 0 | 0.064 | 0.21 | 0.012 | 0.005 | 0 | 0 | 0.014 | 0.026 | 0.69 | 1 | 0 | 0 | 7.65 | 4.16 | 0 | 0 | 0 | 0 | 0.04 | 0.59 | 0 | 0 | 0 | 0 | 0 | 0 | 0 | 0 |  |  | To investigate the effect of Cu and Ni elements on increasing the strength/toughness of high Ni HSLA steels, four chemical compositions with different weight percent of Cu and Ni (Ni to Cu ratio of about 2) were selected based on chemical composition of HSLA-100 (standard MIL-S-24645). Samples were numbered from A1 to A4 based on the gradual increment of Cu and Ni content. The four chemical compositions were melted in a 10 kg inductoterm induction furnace with the frequency of 75 kw. The ingots were then uniformed and pre-heated in an electric furnace held at 1200 °C with the precision of ± 10 °C. The ingots were hot rolled with a two stand rolling mill instrument with the rolls diameter of 400 mm and rolls width of 700 mm. The rolling process was applied in two stages: roughing stage with overall area reduction of 68% in both longitudinal and transfer directions; and finishing stage rolling with overall reduction of 47% in the longitudinal direction. Another set of samples (A12, A22, A32, A42) were aged at 650 °C for one hour after being austenitized and quenched in the previous stages. | To investigate the effect of Cu and Ni elements on increasing the strength/toughness of high Ni HSLA steels, four chemical compositions with different weight percent of Cu and Ni (Ni to Cu ratio of about 2) were selected based on chemical composition of HSLA-100 (standard MIL-S-24645). Samples were numbered from A1 to A4 based on the gradual increment of Cu and Ni content. The four chemical compositions were melted in a 10 kg inductoterm induction furnace with the frequency of 75 kw. The ingots were then uniformed and pre-heated in an electric furnace held at 1200 °C with the precision of ± 10 °C. The ingots were hot rolled with a two stand rolling mill instrument with the rolls diameter of 400 mm and rolls width of 700 mm. The rolling process was applied in two stages: roughing stage with overall area reduction of 68% in both longitudinal and transfer directions; and finishing stage rolling with overall reduction of 47% in the longitudinal direction. Another set of samples (A12, A22, A32, A42) were aged at 650 °C for one hour after being austenitized and quenched in the previous stages.
10.1016/j.jmst.2016.03.022 |  |  | 1 | Mechanical properties of the hot rolled super FSSs No. 1 and No. 2 |  |  | No. 1 | UTS (MPa) | 720 | MPa | YS (MPa) | 675 | MPa | EL (%) | 16 | % | 0 | 0 | 0.01 | 0.01 | 0 | 0 | 0 | 0 | 0 | 0.25 | 0 | 0 | 0 | 0 | 0.2 | 0 | 25.8 | 0.27 | 0 | 0 | 2.03 | 0 | 0 | 0 | 0 | 0 | 0.34 | 3.42 | 0 | 0 | 0 | 0 | 0 | 0 | 0 | 0 |  |  | Two super FSS grades (26Cr-3.5Mo-2Ni and 29Cr-3.5Mo-2Ni, denoted hereafter by No. 1 and No. 2, respectively) were first melted in a 150-kg vacuum induction furnace. The casting ingots with a diameter of 120 mm were then hot forged to slabs of 35 mm × 300 mm × 600 mm in dimension at temperature of 1200 to 1000 °C, and the slabs were subsequently hot rolled to 6 mm plates at 1150-900 °C. Finally, these slabs were annealed for 10 min at temperature ranging from 980 to 1100 °C and after that, they were air-cooled. | Two super FSS grades (26Cr-3.5Mo-2Ni and 29Cr-3.5Mo-2Ni, denoted hereafter by No. 1 and No. 2, respectively) were first melted in a 150-kg vacuum induction furnace. The casting ingots with a diameter of 120 mm were then hot forged to slabs of 35 mm × 300 mm × 600 mm in dimension at temperature of 1200 to 1000 °C, and the slabs were subsequently hot rolled to 6 mm plates at 1150-900 °C. Finally, these slabs were annealed for 10 min at temperature ranging from 980 to 1100 °C and after that, they were air-cooled.
10.1016/j.jmst.2016.03.022 |  |  | 1 | Mechanical properties of the hot rolled super FSSs No. 1 and No. 2 |  |  | No. 2 | UTS (MPa) | 770 | MPa | YS (MPa) | 740 | MPa | EL (%) | 18 | % | 0 | 0 | 0.008 | 0.009 | 0 | 0 | 0 | 0 | 0 | 0.28 | 0 | 0 | 0 | 0 | 0.16 | 0 | 29.1 | 0.3 | 0 | 0 | 1.96 | 0 | 0 | 0 | 0 | 0 | 0.37 | 3.5 | 0 | 0 | 0 | 0 | 0 | 0 | 0 | 0 |  |  | Two super FSS grades (26Cr-3.5Mo-2Ni and 29Cr-3.5Mo-2Ni, denoted hereafter by No. 1 and No. 2, respectively) were first melted in a 150-kg vacuum induction furnace. The casting ingots with a diameter of 120 mm were then hot forged to slabs of 35 mm × 300 mm × 600 mm in dimension at temperature of 1200 to 1000 °C, and the slabs were subsequently hot rolled to 6 mm plates at 1150-900 °C. Finally, these slabs were annealed for 10 min at temperature ranging from 980 to 1100 °C and after that, they were air-cooled. | Two super FSS grades (26Cr-3.5Mo-2Ni and 29Cr-3.5Mo-2Ni, denoted hereafter by No. 1 and No. 2, respectively) were first melted in a 150-kg vacuum induction furnace. The casting ingots with a diameter of 120 mm were then hot forged to slabs of 35 mm × 300 mm × 600 mm in dimension at temperature of 1200 to 1000 °C, and the slabs were subsequently hot rolled to 6 mm plates at 1150-900 °C. Finally, these slabs were annealed for 10 min at temperature ranging from 980 to 1100 °C and after that, they were air-cooled.
10.1016/j.matdes.2015.12.038 |  |  | 1 | Tensile properties and calculated SFE of experimental steels. |  |  | 20Mn | Tensile strength (MPa) | 603 | MPa | Yield strength (MPa) | 304 | MPa | Ultimate elongation (%) | 48 | % | 0 | 0 | 0.298 | 0.015 | 0 | 0 | 0 | 0 | 4.11 | 0.45 | 0.006 | 0.002 | 0 | 0 | 0 | 0.11 | 0 | 20.56 | 0 | 0 | 0 | 0 | 0 | 0 | 0 | 0 | 0 | 0 | 0 | 0 | 0 | 0 | 0 | 0 | 0 | 0 |  |  | The Fe-20/27Mn-4Al-0.3C non-magnetic steels were melted in a vacuum induction furnace during steel making. The cast ingots were forged into several billets with a size of 500 (L)×100 (W)×40 (H) mm3. These forged billets then underwent 7 passes hot rolling in the temperature range of 900-1100°C. The hot rolled steels with final thickness of 4mm were followed by annealing at 900°C for 30min. T | The Fe-20/27Mn-4Al-0.3C non-magnetic steels were melted in a vacuum induction furnace during steel making. The cast ingots were forged into several billets with a size of 500 (L)×100 (W)×40 (H) mm3. These forged billets then underwent 7 passes hot rolling in the temperature range of 900-1100°C. The hot rolled steels with final thickness of 4mm were followed by annealing at 900°C for 30min. T
10.1016/j.matdes.2015.12.038 |  |  | 1 | Tensile properties and calculated SFE of experimental steels. |  |  | 27Mn | Tensile strength (MPa) | 597 | MPa | Yield strength (MPa) | 292 | MPa | Ultimate elongation (%) | 46.5 | % | 0 | 0 | 0.297 | 0.006 | 0 | 0 | 0 | 0 | 4.21 | 0.28 | 0.003 | 0.006 | 0 | 0 | 0 | 0.09 | 0 | 27.01 | 0 | 0 | 0 | 0 | 0 | 0 | 0 | 0 | 0 | 0 | 0 | 0 | 0 | 0 | 0 | 0 | 0 | 0 |  |  | The Fe-20/27Mn-4Al-0.3C non-magnetic steels were melted in a vacuum induction furnace during steel making. The cast ingots were forged into several billets with a size of 500 (L)×100 (W)×40 (H) mm3. These forged billets then underwent 7 passes hot rolling in the temperature range of 900-1100°C. The hot rolled steels with final thickness of 4mm were followed by annealing at 900°C for 30min. T | The Fe-20/27Mn-4Al-0.3C non-magnetic steels were melted in a vacuum induction furnace during steel making. The cast ingots were forged into several billets with a size of 500 (L)×100 (W)×40 (H) mm3. These forged billets then underwent 7 passes hot rolling in the temperature range of 900-1100°C. The hot rolled steels with final thickness of 4mm were followed by annealing at 900°C for 30min. T
10.1016/j.matdes.2015.10.024 |  |  | 1 | Tensile test results of the different degradation state of SA508-IV steel. |  |  | 0h (as-received) | Tensile strength, s b (MPa) | 622 | MPa | Yield strength, s y (MPa) | 509 | MPa | Elongation, d (%) | 22.2 | % | 0 | 0 | 0.15 | 0 | 0 | 0 | 0 | 0 | 0.005 | 0.36 | 0.011 | 0.008 | 0 | 0 | 0 | 0 | 1.66 | 0.34 | 0 | 0 | 3.26 | 0.041 | 0 | 0 | 0 | 0 | 0 | 0.46 | 0 | 0 | 0 | 0 | 0 | 0 | 0 | 0 |  |  | The chemical composition of the SA508-IV Ni-Cr-Mo low-alloy steel is listed in Table 1 . As shown in Fig. 1 , the specimens were subjected to a heat treatment of 1.5h at 920°C, followed by water quenching (WQ) to room temperature (RT), re-heating to 650°C for 30h and furnace cooling to RT. Specimens without the further TMEP treatment are termed as "the as-received state". The degradation procedure has been worked out with aging, followed by the 10% uniform cold strain (Fig. 1). After standard grinding and polishing, the samples were etched by 5 volume percent (vol.%) nital. The bulk content of Cu in this experimental steel is 0.041wt.%. | The chemical composition of the SA508-IV Ni-Cr-Mo low-alloy steel is listed in Table 1 . As shown in Fig. 1 , the specimens were subjected to a heat treatment of 1.5h at 920°C, followed by water quenching (WQ) to room temperature (RT), re-heating to 650°C for 30h and furnace cooling to RT. Specimens without the further TMEP treatment are termed as "the as-received state". The degradation procedure has been worked out with aging, followed by the 10% uniform cold strain (Fig. 1). After standard grinding and polishing, the samples were etched by 5 volume percent (vol.%) nital. The bulk content of Cu in this experimental steel is 0.041wt.%.
10.1016/j.matdes.2015.10.024 |  |  | 1 | Tensile test results of the different degradation state of SA508-IV steel. |  |  | 10h | Tensile strength, s b (MPa) | 777 | MPa | Yield strength, s y (MPa) | 743 | MPa | Elongation, d (%) | 12.9 | % | 0 | 0 | 0.15 | 0 | 0 | 0 | 0 | 0 | 0.005 | 0.36 | 0.011 | 0.008 | 0 | 0 | 0 | 0 | 1.66 | 0.34 | 0 | 0 | 3.26 | 0.041 | 0 | 0 | 0 | 0 | 0 | 0.46 | 0 | 0 | 0 | 0 | 0 | 0 | 0 | 0 |  |  | The chemical composition of the SA508-IV Ni-Cr-Mo low-alloy steel is listed in Table 1 . As shown in Fig. 1 , the specimens were subjected to a heat treatment of 1.5h at 920°C, followed by water quenching (WQ) to room temperature (RT), re-heating to 650°C for 30h and furnace cooling to RT. Specimens without the further TMEP treatment are termed as "the as-received state". The degradation procedure has been worked out with aging, followed by the 10% uniform cold strain (Fig. 1). After standard grinding and polishing, the samples were etched by 5 volume percent (vol.%) nital. The bulk content of Cu in this experimental steel is 0.041wt.%. The tempering-degradation process in Ref. is that holding the specimens at 520°C for 10h, and then air cooling to room temperature. | The chemical composition of the SA508-IV Ni-Cr-Mo low-alloy steel is listed in Table 1 . As shown in Fig. 1 , the specimens were subjected to a heat treatment of 1.5h at 920°C, followed by water quenching (WQ) to room temperature (RT), re-heating to 650°C for 30h and furnace cooling to RT. Specimens without the further TMEP treatment are termed as "the as-received state". The degradation procedure has been worked out with aging, followed by the 10% uniform cold strain (Fig. 1). After standard grinding and polishing, the samples were etched by 5 volume percent (vol.%) nital. The bulk content of Cu in this experimental steel is 0.041wt.%. The tempering-degradation process in Ref. is that holding the specimens at 520°C for 10h, and then air cooling to room temperature.
10.1016/j.matdes.2015.10.024 |  |  | 1 | Tensile test results of the different degradation state of SA508-IV steel. |  |  | 30h | Tensile strength, s b (MPa) | 812 | MPa | Yield strength, s y (MPa) | 769 | MPa | Elongation, d (%) | 11.3 | % | 0 | 0 | 0.15 | 0 | 0 | 0 | 0 | 0 | 0.005 | 0.36 | 0.011 | 0.008 | 0 | 0 | 0 | 0 | 1.66 | 0.34 | 0 | 0 | 3.26 | 0.041 | 0 | 0 | 0 | 0 | 0 | 0.46 | 0 | 0 | 0 | 0 | 0 | 0 | 0 | 0 |  |  | The chemical composition of the SA508-IV Ni-Cr-Mo low-alloy steel is listed in Table 1 . As shown in Fig. 1 , the specimens were subjected to a heat treatment of 1.5h at 920°C, followed by water quenching (WQ) to room temperature (RT), re-heating to 650°C for 30h and furnace cooling to RT. Specimens without the further TMEP treatment are termed as "the as-received state". The degradation procedure has been worked out with aging, followed by the 10% uniform cold strain (Fig. 1). After standard grinding and polishing, the samples were etched by 5 volume percent (vol.%) nital. The bulk content of Cu in this experimental steel is 0.041wt.%. The tempering-degradation process in Ref. is that holding the specimens at 520°C for 30h, and then air cooling to room temperature. | The chemical composition of the SA508-IV Ni-Cr-Mo low-alloy steel is listed in Table 1 . As shown in Fig. 1 , the specimens were subjected to a heat treatment of 1.5h at 920°C, followed by water quenching (WQ) to room temperature (RT), re-heating to 650°C for 30h and furnace cooling to RT. Specimens without the further TMEP treatment are termed as "the as-received state". The degradation procedure has been worked out with aging, followed by the 10% uniform cold strain (Fig. 1). After standard grinding and polishing, the samples were etched by 5 volume percent (vol.%) nital. The bulk content of Cu in this experimental steel is 0.041wt.%. The tempering-degradation process in Ref. is that holding the specimens at 520°C for 30h, and then air cooling to room temperature.
10.1016/j.matdes.2015.10.024 |  |  | 1 | Tensile test results of the different degradation state of SA508-IV steel. |  |  | 90h | Tensile strength, s b (MPa) | 866 | MPa | Yield strength, s y (MPa) | 803 | MPa | Elongation, d (%) | 14.7 | % | 0 | 0 | 0.15 | 0 | 0 | 0 | 0 | 0 | 0.005 | 0.36 | 0.011 | 0.008 | 0 | 0 | 0 | 0 | 1.66 | 0.34 | 0 | 0 | 3.26 | 0.041 | 0 | 0 | 0 | 0 | 0 | 0.46 | 0 | 0 | 0 | 0 | 0 | 0 | 0 | 0 |  |  | The chemical composition of the SA508-IV Ni-Cr-Mo low-alloy steel is listed in Table 1 . As shown in Fig. 1 , the specimens were subjected to a heat treatment of 1.5h at 920°C, followed by water quenching (WQ) to room temperature (RT), re-heating to 650°C for 30h and furnace cooling to RT. Specimens without the further TMEP treatment are termed as "the as-received state". The degradation procedure has been worked out with aging, followed by the 10% uniform cold strain (Fig. 1). After standard grinding and polishing, the samples were etched by 5 volume percent (vol.%) nital. The bulk content of Cu in this experimental steel is 0.041wt.%. The tempering-degradation process in Ref. is that holding the specimens at 520°C for 90h, and then air cooling to room temperature. | The chemical composition of the SA508-IV Ni-Cr-Mo low-alloy steel is listed in Table 1 . As shown in Fig. 1 , the specimens were subjected to a heat treatment of 1.5h at 920°C, followed by water quenching (WQ) to room temperature (RT), re-heating to 650°C for 30h and furnace cooling to RT. Specimens without the further TMEP treatment are termed as "the as-received state". The degradation procedure has been worked out with aging, followed by the 10% uniform cold strain (Fig. 1). After standard grinding and polishing, the samples were etched by 5 volume percent (vol.%) nital. The bulk content of Cu in this experimental steel is 0.041wt.%. The tempering-degradation process in Ref. is that holding the specimens at 520°C for 90h, and then air cooling to room temperature.
10.1016/j.matdes.2015.10.024 |  |  | 1 | Tensile test results of the different degradation state of SA508-IV steel. |  |  | 180h | Tensile strength, s b (MPa) | 854 | MPa | Yield strength, s y (MPa) | 797 | MPa | Elongation, d (%) | 13 | % | 0 | 0 | 0.15 | 0 | 0 | 0 | 0 | 0 | 0.005 | 0.36 | 0.011 | 0.008 | 0 | 0 | 0 | 0 | 1.66 | 0.34 | 0 | 0 | 3.26 | 0.041 | 0 | 0 | 0 | 0 | 0 | 0.46 | 0 | 0 | 0 | 0 | 0 | 0 | 0 | 0 |  |  | The chemical composition of the SA508-IV Ni-Cr-Mo low-alloy steel is listed in Table 1 . As shown in Fig. 1 , the specimens were subjected to a heat treatment of 1.5h at 920°C, followed by water quenching (WQ) to room temperature (RT), re-heating to 650°C for 30h and furnace cooling to RT. Specimens without the further TMEP treatment are termed as "the as-received state". The degradation procedure has been worked out with aging, followed by the 10% uniform cold strain (Fig. 1). After standard grinding and polishing, the samples were etched by 5 volume percent (vol.%) nital. The bulk content of Cu in this experimental steel is 0.041wt.%. The tempering-degradation process in Ref. is that holding the specimens at 520°C for 180h, and then air cooling to room temperature. | The chemical composition of the SA508-IV Ni-Cr-Mo low-alloy steel is listed in Table 1 . As shown in Fig. 1 , the specimens were subjected to a heat treatment of 1.5h at 920°C, followed by water quenching (WQ) to room temperature (RT), re-heating to 650°C for 30h and furnace cooling to RT. Specimens without the further TMEP treatment are termed as "the as-received state". The degradation procedure has been worked out with aging, followed by the 10% uniform cold strain (Fig. 1). After standard grinding and polishing, the samples were etched by 5 volume percent (vol.%) nital. The bulk content of Cu in this experimental steel is 0.041wt.%. The tempering-degradation process in Ref. is that holding the specimens at 520°C for 180h, and then air cooling to room temperature.
10.1016/j.msea.2015.02.067 |  |  | 1 | Measured yield strength (YS), tensile strength(TS), % elongation and calculated precipitation strengthening contribution and increment in YS due to finer grain size (Ds g ). |  |  | CMn | TS (MPa) | 401 | MPa | YS (MPa) | 267 | MPa | % Elongation | 33 | % | 0 | 0 | 0.07 | 0 | 0 | 0 | 0 | 0 | 0.04 | 0.32 | 0 | 0 | 0 | 0 | 0 | 0 | 0 | 1.47 | 0 | 0 | 0 | 0 | 0 | 0 | 0 | 0 | 0 | 0 | 0 | 0 | 0 | 0 | 0 | 0 | 0 | 0 |  |  | The alloys were prepared using vacuum induction melting into 5.7kg ingots. The ingots were forged and rolled at 1100°C into 15mm thick slabs. The slabs were then heated to 1250°C and held for 30min to dissolve any precipitates and then rolled to 75% reduction at 900°C. After rolling the specimens were first air cooled to 650°C and held for 5min, followed by air cooling to 500°C where it was held for 60min and then furnace cooled to room temperature. | The alloys were prepared using vacuum induction melting into 5.7kg ingots. The ingots were forged and rolled at 1100°C into 15mm thick slabs. The slabs were then heated to 1250°C and held for 30min to dissolve any precipitates and then rolled to 75% reduction at 900°C. After rolling the specimens were first air cooled to 650°C and held for 5min, followed by air cooling to 500°C where it was held for 60min and then furnace cooled to room temperature.
10.1016/j.msea.2015.02.067 |  |  | 1 | Measured yield strength (YS), tensile strength(TS), % elongation and calculated precipitation strengthening contribution and increment in YS due to finer grain size (Ds g ). |  |  | TiMo | TS (MPa) | 770 | MPa | YS (MPa) | 642 | MPa | % Elongation | 16 | % | 0 | 0 | 0.07 | 0 | 0 | 0 | 0 | 0 | 0.04 | 0.32 | 0 | 0 | 0 | 0 | 0.09 | 0 | 0 | 1.34 | 0 | 0 | 0 | 0 | 0 | 0 | 0 | 0 | 0 | 0.2 | 0 | 0 | 0 | 0 | 0 | 0 | 0 | 0 |  |  | The alloys were prepared using vacuum induction melting into 5.7kg ingots. The ingots were forged and rolled at 1100°C into 15mm thick slabs. The slabs were then heated to 1250°C and held for 30min to dissolve any precipitates and then rolled to 75% reduction at 900°C. After rolling the specimens were first air cooled to 650°C and held for 5min, followed by air cooling to 500°C where it was held for 60min and then furnace cooled to room temperature. | The alloys were prepared using vacuum induction melting into 5.7kg ingots. The ingots were forged and rolled at 1100°C into 15mm thick slabs. The slabs were then heated to 1250°C and held for 30min to dissolve any precipitates and then rolled to 75% reduction at 900°C. After rolling the specimens were first air cooled to 650°C and held for 5min, followed by air cooling to 500°C where it was held for 60min and then furnace cooled to room temperature.
10.1016/j.msea.2015.02.067 |  |  | 1 | Measured yield strength (YS), tensile strength(TS), % elongation and calculated precipitation strengthening contribution and increment in YS due to finer grain size (Ds g ). |  |  | CuTiMo | TS (MPa) | 853 | MPa | YS (MPa) | 732 | MPa | % Elongation | 16.6 | % | 0 | 0 | 0.07 | 0 | 0 | 0 | 0 | 0 | 0.04 | 0.34 | 0 | 0 | 0 | 0 | 0.09 | 0 | 0 | 1.53 | 0 | 0 | 0 | 1.17 | 0 | 0 | 0 | 0 | 0 | 0.21 | 0 | 0 | 0 | 0 | 0 | 0 | 0 | 0 |  |  | The alloys were prepared using vacuum induction melting into 5.7kg ingots. The ingots were forged and rolled at 1100°C into 15mm thick slabs. The slabs were then heated to 1250°C and held for 30min to dissolve any precipitates and then rolled to 75% reduction at 900°C. After rolling the specimens were first air cooled to 650°C and held for 5min, followed by air cooling to 500°C where it was held for 60min and then furnace cooled to room temperature. | The alloys were prepared using vacuum induction melting into 5.7kg ingots. The ingots were forged and rolled at 1100°C into 15mm thick slabs. The slabs were then heated to 1250°C and held for 30min to dissolve any precipitates and then rolled to 75% reduction at 900°C. After rolling the specimens were first air cooled to 650°C and held for 5min, followed by air cooling to 500°C where it was held for 60min and then furnace cooled to room temperature.
10.1016/j.matchar.2015.11.001 |  |  | 1 | Tensile properties of samples annealed at different temperatures. |  |  | Initial | Tensile strength, MPa | 765 | MPa | Yield strength, MPa | 330 | MPa | Elongation to failure, % | 90 | % | 0 | 0 | 0 | 0 | 0 | 0 | 0 | 0 | 0.015 | 0.4 | 0.03 | 0 | 0 | 0 | 0 | 0.08 | 17.3 | 1.63 | 0 | 0 | 8.45 | 0 | 0 | 0 | 0 | 0 | 0.04 | 0.12 | 0 | 0 | 0 | 0 | 0 | 0 | 0 | 0 |  |  | 304 austenitic stainless steel of chemical composition listed in Table 1 was studied. The steel sheet of dimensions 50 mm × 60 mm × 120 mm was homogenized at 1200 °C for 3 h before hot rolling via 7 passes using Φ450 mm trial rolling mill and thickness was reduced from 50 to 4.5 mm. The start and finish rolling temperatures were 1180 °C and 1080 °C, respectively. The hot-rolled sheet was water-quenched to ambient temperature. The three-stage cold rolling and annealing treatments to obtain nano/ultrafine grains is schematically presented in Fig. 1. Multistage unidirectional cold rolling with uniform reduction in thickness was carried out at room temperature using a four-calendar rolling mill with oil lubrication, and the final thickness of 0.7 mm and total reduction of ~ 85%. Annealing treatments were performed in an electric furnace. | 304 austenitic stainless steel of chemical composition listed in Table 1 was studied. The steel sheet of dimensions 50 mm × 60 mm × 120 mm was homogenized at 1200 °C for 3 h before hot rolling via 7 passes using Φ450 mm trial rolling mill and thickness was reduced from 50 to 4.5 mm. The start and finish rolling temperatures were 1180 °C and 1080 °C, respectively. The hot-rolled sheet was water-quenched to ambient temperature. The three-stage cold rolling and annealing treatments to obtain nano/ultrafine grains is schematically presented in Fig. 1. Multistage unidirectional cold rolling with uniform reduction in thickness was carried out at room temperature using a four-calendar rolling mill with oil lubrication, and the final thickness of 0.7 mm and total reduction of ~ 85%. Annealing treatments were performed in an electric furnace.
10.1016/j.matchar.2015.11.001 |  |  | 1 | Tensile properties of samples annealed at different temperatures. |  |  | The first stage | Tensile strength, MPa | 835 | MPa | Yield strength, MPa | 370 | MPa | Elongation to failure, % | 79 | % | 0 | 0 | 0 | 0 | 0 | 0 | 0 | 0 | 0.015 | 0.4 | 0.03 | 0 | 0 | 0 | 0 | 0.08 | 17.3 | 1.63 | 0 | 0 | 8.45 | 0 | 0 | 0 | 0 | 0 | 0.04 | 0.12 | 0 | 0 | 0 | 0 | 0 | 0 | 0 | 0 |  |  | 304 austenitic stainless steel of chemical composition listed in Table 1 was studied. The steel sheet of dimensions 50 mm × 60 mm × 120 mm was homogenized at 1200 °C for 3 h before hot rolling via 7 passes using Φ450 mm trial rolling mill and thickness was reduced from 50 to 4.5 mm. The start and finish rolling temperatures were 1180 °C and 1080 °C, respectively. The hot-rolled sheet was water-quenched to ambient temperature. The three-stage cold rolling and annealing treatments to obtain nano/ultrafine grains is schematically presented in Fig. 1. Multistage unidirectional cold rolling with uniform reduction in thickness was carried out at room temperature using a four-calendar rolling mill with oil lubrication, and the final thickness of 0.7 mm and total reduction of ~ 85%. Annealing treatments were performed in an electric furnace. | 304 austenitic stainless steel of chemical composition listed in Table 1 was studied. The steel sheet of dimensions 50 mm × 60 mm × 120 mm was homogenized at 1200 °C for 3 h before hot rolling via 7 passes using Φ450 mm trial rolling mill and thickness was reduced from 50 to 4.5 mm. The start and finish rolling temperatures were 1180 °C and 1080 °C, respectively. The hot-rolled sheet was water-quenched to ambient temperature. The three-stage cold rolling and annealing treatments to obtain nano/ultrafine grains is schematically presented in Fig. 1. Multistage unidirectional cold rolling with uniform reduction in thickness was carried out at room temperature using a four-calendar rolling mill with oil lubrication, and the final thickness of 0.7 mm and total reduction of ~ 85%. Annealing treatments were performed in an electric furnace.
10.1016/j.matchar.2015.11.001 |  |  | 1 | Tensile properties of samples annealed at different temperatures. |  |  | The second stage | Tensile strength, MPa | 820 | MPa | Yield strength, MPa | 430 | MPa | Elongation to failure, % | 72 | % | 0 | 0 | 0 | 0 | 0 | 0 | 0 | 0 | 0.015 | 0.4 | 0.03 | 0 | 0 | 0 | 0 | 0.08 | 17.3 | 1.63 | 0 | 0 | 8.45 | 0 | 0 | 0 | 0 | 0 | 0.04 | 0.12 | 0 | 0 | 0 | 0 | 0 | 0 | 0 | 0 |  |  | 304 austenitic stainless steel of chemical composition listed in Table 1 was studied. The steel sheet of dimensions 50 mm × 60 mm × 120 mm was homogenized at 1200 °C for 3 h before hot rolling via 7 passes using Φ450 mm trial rolling mill and thickness was reduced from 50 to 4.5 mm. The start and finish rolling temperatures were 1180 °C and 1080 °C, respectively. The hot-rolled sheet was water-quenched to ambient temperature. The three-stage cold rolling and annealing treatments to obtain nano/ultrafine grains is schematically presented in Fig. 1. Multistage unidirectional cold rolling with uniform reduction in thickness was carried out at room temperature using a four-calendar rolling mill with oil lubrication, and the final thickness of 0.7 mm and total reduction of ~ 85%. Annealing treatments were performed in an electric furnace. | 304 austenitic stainless steel of chemical composition listed in Table 1 was studied. The steel sheet of dimensions 50 mm × 60 mm × 120 mm was homogenized at 1200 °C for 3 h before hot rolling via 7 passes using Φ450 mm trial rolling mill and thickness was reduced from 50 to 4.5 mm. The start and finish rolling temperatures were 1180 °C and 1080 °C, respectively. The hot-rolled sheet was water-quenched to ambient temperature. The three-stage cold rolling and annealing treatments to obtain nano/ultrafine grains is schematically presented in Fig. 1. Multistage unidirectional cold rolling with uniform reduction in thickness was carried out at room temperature using a four-calendar rolling mill with oil lubrication, and the final thickness of 0.7 mm and total reduction of ~ 85%. Annealing treatments were performed in an electric furnace.
10.1016/j.matchar.2015.11.001 |  |  | 1 | Tensile properties of samples annealed at different temperatures. |  |  | The third stage | Tensile strength, MPa | 1480 | MPa | Yield strength, MPa | 1055 | MPa | Elongation to failure, % | 10 | % | 0 | 0 | 0 | 0 | 0 | 0 | 0 | 0 | 0.015 | 0.4 | 0.03 | 0 | 0 | 0 | 0 | 0.08 | 17.3 | 1.63 | 0 | 0 | 8.45 | 0 | 0 | 0 | 0 | 0 | 0.04 | 0.12 | 0 | 0 | 0 | 0 | 0 | 0 | 0 | 0 |  |  | 304 austenitic stainless steel of chemical composition listed in Table 1 was studied. The steel sheet of dimensions 50 mm × 60 mm × 120 mm was homogenized at 1200 °C for 3 h before hot rolling via 7 passes using Φ450 mm trial rolling mill and thickness was reduced from 50 to 4.5 mm. The start and finish rolling temperatures were 1180 °C and 1080 °C, respectively. The hot-rolled sheet was water-quenched to ambient temperature. The three-stage cold rolling and annealing treatments to obtain nano/ultrafine grains is schematically presented in Fig. 1. Multistage unidirectional cold rolling with uniform reduction in thickness was carried out at room temperature using a four-calendar rolling mill with oil lubrication, and the final thickness of 0.7 mm and total reduction of ~ 85%. Annealing treatments were performed in an electric furnace. | 304 austenitic stainless steel of chemical composition listed in Table 1 was studied. The steel sheet of dimensions 50 mm × 60 mm × 120 mm was homogenized at 1200 °C for 3 h before hot rolling via 7 passes using Φ450 mm trial rolling mill and thickness was reduced from 50 to 4.5 mm. The start and finish rolling temperatures were 1180 °C and 1080 °C, respectively. The hot-rolled sheet was water-quenched to ambient temperature. The three-stage cold rolling and annealing treatments to obtain nano/ultrafine grains is schematically presented in Fig. 1. Multistage unidirectional cold rolling with uniform reduction in thickness was carried out at room temperature using a four-calendar rolling mill with oil lubrication, and the final thickness of 0.7 mm and total reduction of ~ 85%. Annealing treatments were performed in an electric furnace.
10.1016/j.matchar.2015.11.001 |  |  | 1 | Tensile properties of samples annealed at different temperatures. |  |  | The third stage | Tensile strength, MPa | 1440 | MPa | Yield strength, MPa | 1120 | MPa | Elongation to failure, % | 12 | % | 0 | 0 | 0 | 0 | 0 | 0 | 0 | 0 | 0.015 | 0.4 | 0.03 | 0 | 0 | 0 | 0 | 0.08 | 17.3 | 1.63 | 0 | 0 | 8.45 | 0 | 0 | 0 | 0 | 0 | 0.04 | 0.12 | 0 | 0 | 0 | 0 | 0 | 0 | 0 | 0 |  |  | 304 austenitic stainless steel of chemical composition listed in Table 1 was studied. The steel sheet of dimensions 50 mm × 60 mm × 120 mm was homogenized at 1200 °C for 3 h before hot rolling via 7 passes using Φ450 mm trial rolling mill and thickness was reduced from 50 to 4.5 mm. The start and finish rolling temperatures were 1180 °C and 1080 °C, respectively. The hot-rolled sheet was water-quenched to ambient temperature. The three-stage cold rolling and annealing treatments to obtain nano/ultrafine grains is schematically presented in Fig. 1. Multistage unidirectional cold rolling with uniform reduction in thickness was carried out at room temperature using a four-calendar rolling mill with oil lubrication, and the final thickness of 0.7 mm and total reduction of ~ 85%. Annealing treatments were performed in an electric furnace. | 304 austenitic stainless steel of chemical composition listed in Table 1 was studied. The steel sheet of dimensions 50 mm × 60 mm × 120 mm was homogenized at 1200 °C for 3 h before hot rolling via 7 passes using Φ450 mm trial rolling mill and thickness was reduced from 50 to 4.5 mm. The start and finish rolling temperatures were 1180 °C and 1080 °C, respectively. The hot-rolled sheet was water-quenched to ambient temperature. The three-stage cold rolling and annealing treatments to obtain nano/ultrafine grains is schematically presented in Fig. 1. Multistage unidirectional cold rolling with uniform reduction in thickness was carried out at room temperature using a four-calendar rolling mill with oil lubrication, and the final thickness of 0.7 mm and total reduction of ~ 85%. Annealing treatments were performed in an electric furnace.
10.1016/j.matchar.2015.11.001 |  |  | 1 | Tensile properties of samples annealed at different temperatures. |  |  | The third stage | Tensile strength, MPa | 1160 | MPa | Yield strength, MPa | 885 | MPa | Elongation to failure, % | 20 | % | 0 | 0 | 0 | 0 | 0 | 0 | 0 | 0 | 0.015 | 0.4 | 0.03 | 0 | 0 | 0 | 0 | 0.08 | 17.3 | 1.63 | 0 | 0 | 8.45 | 0 | 0 | 0 | 0 | 0 | 0.04 | 0.12 | 0 | 0 | 0 | 0 | 0 | 0 | 0 | 0 |  |  | 304 austenitic stainless steel of chemical composition listed in Table 1 was studied. The steel sheet of dimensions 50 mm × 60 mm × 120 mm was homogenized at 1200 °C for 3 h before hot rolling via 7 passes using Φ450 mm trial rolling mill and thickness was reduced from 50 to 4.5 mm. The start and finish rolling temperatures were 1180 °C and 1080 °C, respectively. The hot-rolled sheet was water-quenched to ambient temperature. The three-stage cold rolling and annealing treatments to obtain nano/ultrafine grains is schematically presented in Fig. 1. Multistage unidirectional cold rolling with uniform reduction in thickness was carried out at room temperature using a four-calendar rolling mill with oil lubrication, and the final thickness of 0.7 mm and total reduction of ~ 85%. Annealing treatments were performed in an electric furnace. | 304 austenitic stainless steel of chemical composition listed in Table 1 was studied. The steel sheet of dimensions 50 mm × 60 mm × 120 mm was homogenized at 1200 °C for 3 h before hot rolling via 7 passes using Φ450 mm trial rolling mill and thickness was reduced from 50 to 4.5 mm. The start and finish rolling temperatures were 1180 °C and 1080 °C, respectively. The hot-rolled sheet was water-quenched to ambient temperature. The three-stage cold rolling and annealing treatments to obtain nano/ultrafine grains is schematically presented in Fig. 1. Multistage unidirectional cold rolling with uniform reduction in thickness was carried out at room temperature using a four-calendar rolling mill with oil lubrication, and the final thickness of 0.7 mm and total reduction of ~ 85%. Annealing treatments were performed in an electric furnace.
10.1016/j.msea.2005.03.074 |  |  | 1 | Austenite content and mechanical properties of the material aged to different conditions |  |  | 640degC-1h | UTS (MPa) | 1715 | MPa | 0.2% YS (MPa) | 1504 | MPa | Total elongation (%) | 10.7 | % | 0 | 0 | 0.0046 | 0 | 0 | 0 | 0 | 0 | 0.12 | 0 | 0.005 | 0.0028 | 0 | 0 | 1.63 | 0 | 0 | 0.021 | 0 | 12.32 | 18.39 | 0 | 0 | 0 | 0 | 0 | 0 | 3.99 | 0 | 0 | 0 | 0 | 0 | 0 | 0 | 0 |  |  | The maraging steel used in this study was of 350 Grade vacuum induction melted quality forging of 70mm diameter, in double solution-treated (950°C-2h air-cooled, followed by 820°C-2h air-cooled) condition. Cylindrical tensile specimens of 4mm diameter and 20mm gage length and standard Charpy V-notch impact specimens of 10mm×10mm×55mm were machined along the half-radius location of the rod, with their long axis coinciding with the length of the rod. Ageing of the tensile and impact specimens was carried out in a Kanthal air furnace with a temperature accuracy of ±5°C. Ageing was terminated by quenching the specimens in water maintained at 27°C. After 1 h of ageing at 640 °C the sample possessed an excellent toughness. | The maraging steel used in this study was of 350 Grade vacuum induction melted quality forging of 70mm diameter, in double solution-treated (950°C-2h air-cooled, followed by 820°C-2h air-cooled) condition. Cylindrical tensile specimens of 4mm diameter and 20mm gage length and standard Charpy V-notch impact specimens of 10mm×10mm×55mm were machined along the half-radius location of the rod, with their long axis coinciding with the length of the rod. Ageing of the tensile and impact specimens was carried out in a Kanthal air furnace with a temperature accuracy of ±5°C. Ageing was terminated by quenching the specimens in water maintained at 27°C. After 1 h of ageing at 640 °C the sample possessed an excellent toughness.
10.1016/j.msea.2005.03.074 |  |  | 1 | Austenite content and mechanical properties of the material aged to different conditions |  |  | 640degC-2h | UTS (MPa) | 1615 | MPa | 0.2% YS (MPa) | 1414 | MPa | Total elongation (%) | 11.3 | % | 0 | 0 | 0.0046 | 0 | 0 | 0 | 0 | 0 | 0.12 | 0 | 0.005 | 0.0028 | 0 | 0 | 1.63 | 0 | 0 | 0.021 | 0 | 12.32 | 18.39 | 0 | 0 | 0 | 0 | 0 | 0 | 3.99 | 0 | 0 | 0 | 0 | 0 | 0 | 0 | 0 |  |  | The maraging steel used in this study was of 350 Grade vacuum induction melted quality forging of 70mm diameter, in double solution-treated (950°C-2h air-cooled, followed by 820°C-2h air-cooled) condition. Cylindrical tensile specimens of 4mm diameter and 20mm gage length and standard Charpy V-notch impact specimens of 10mm×10mm×55mm were machined along the half-radius location of the rod, with their long axis coinciding with the length of the rod. Ageing of the tensile and impact specimens was carried out in a Kanthal air furnace with a temperature accuracy of ±5°C. Ageing was terminated by quenching the specimens in water maintained at 27°C. After 2 h of ageing at 640 °C the sample possessed an excellent toughness. | The maraging steel used in this study was of 350 Grade vacuum induction melted quality forging of 70mm diameter, in double solution-treated (950°C-2h air-cooled, followed by 820°C-2h air-cooled) condition. Cylindrical tensile specimens of 4mm diameter and 20mm gage length and standard Charpy V-notch impact specimens of 10mm×10mm×55mm were machined along the half-radius location of the rod, with their long axis coinciding with the length of the rod. Ageing of the tensile and impact specimens was carried out in a Kanthal air furnace with a temperature accuracy of ±5°C. Ageing was terminated by quenching the specimens in water maintained at 27°C. After 2 h of ageing at 640 °C the sample possessed an excellent toughness.
10.1016/j.msea.2005.03.074 |  |  | 1 | Austenite content and mechanical properties of the material aged to different conditions |  |  | 640degC-4h | UTS (MPa) | 1534 | MPa | 0.2% YS (MPa) | 1308 | MPa | Total elongation (%) | 12.2 | % | 0 | 0 | 0.0046 | 0 | 0 | 0 | 0 | 0 | 0.12 | 0 | 0.005 | 0.0028 | 0 | 0 | 1.63 | 0 | 0 | 0.021 | 0 | 12.32 | 18.39 | 0 | 0 | 0 | 0 | 0 | 0 | 3.99 | 0 | 0 | 0 | 0 | 0 | 0 | 0 | 0 |  |  | The maraging steel used in this study was of 350 Grade vacuum induction melted quality forging of 70mm diameter, in double solution-treated (950°C-2h air-cooled, followed by 820°C-2h air-cooled) condition. Cylindrical tensile specimens of 4mm diameter and 20mm gage length and standard Charpy V-notch impact specimens of 10mm×10mm×55mm were machined along the half-radius location of the rod, with their long axis coinciding with the length of the rod. Ageing of the tensile and impact specimens was carried out in a Kanthal air furnace with a temperature accuracy of ±5°C. Ageing was terminated by quenching the specimens in water maintained at 27°C. After 4 h of ageing at 640 °C the sample possessed an excellent toughness. | The maraging steel used in this study was of 350 Grade vacuum induction melted quality forging of 70mm diameter, in double solution-treated (950°C-2h air-cooled, followed by 820°C-2h air-cooled) condition. Cylindrical tensile specimens of 4mm diameter and 20mm gage length and standard Charpy V-notch impact specimens of 10mm×10mm×55mm were machined along the half-radius location of the rod, with their long axis coinciding with the length of the rod. Ageing of the tensile and impact specimens was carried out in a Kanthal air furnace with a temperature accuracy of ±5°C. Ageing was terminated by quenching the specimens in water maintained at 27°C. After 4 h of ageing at 640 °C the sample possessed an excellent toughness.
10.1016/j.msea.2005.03.074 |  |  | 1 | Austenite content and mechanical properties of the material aged to different conditions |  |  | 640degC-6h | UTS (MPa) | 1474 | MPa | 0.2% YS (MPa) | 1211 | MPa | Total elongation (%) | 12.2 | % | 0 | 0 | 0.0046 | 0 | 0 | 0 | 0 | 0 | 0.12 | 0 | 0.005 | 0.0028 | 0 | 0 | 1.63 | 0 | 0 | 0.021 | 0 | 12.32 | 18.39 | 0 | 0 | 0 | 0 | 0 | 0 | 3.99 | 0 | 0 | 0 | 0 | 0 | 0 | 0 | 0 |  |  | The maraging steel used in this study was of 350 Grade vacuum induction melted quality forging of 70mm diameter, in double solution-treated (950°C-2h air-cooled, followed by 820°C-2h air-cooled) condition. Cylindrical tensile specimens of 4mm diameter and 20mm gage length and standard Charpy V-notch impact specimens of 10mm×10mm×55mm were machined along the half-radius location of the rod, with their long axis coinciding with the length of the rod. Ageing of the tensile and impact specimens was carried out in a Kanthal air furnace with a temperature accuracy of ±5°C. Ageing was terminated by quenching the specimens in water maintained at 27°C. After 6 h of ageing at 640 °C the sample possessed an excellent toughness. | The maraging steel used in this study was of 350 Grade vacuum induction melted quality forging of 70mm diameter, in double solution-treated (950°C-2h air-cooled, followed by 820°C-2h air-cooled) condition. Cylindrical tensile specimens of 4mm diameter and 20mm gage length and standard Charpy V-notch impact specimens of 10mm×10mm×55mm were machined along the half-radius location of the rod, with their long axis coinciding with the length of the rod. Ageing of the tensile and impact specimens was carried out in a Kanthal air furnace with a temperature accuracy of ±5°C. Ageing was terminated by quenching the specimens in water maintained at 27°C. After 6 h of ageing at 640 °C the sample possessed an excellent toughness.
10.1016/j.msea.2005.03.074 |  |  | 1 | Austenite content and mechanical properties of the material aged to different conditions |  |  | 640degC-8h | UTS (MPa) | 1458 | MPa | 0.2% YS (MPa) | 1203 | MPa | Total elongation (%) | 13.1 | % | 0 | 0 | 0.0046 | 0 | 0 | 0 | 0 | 0 | 0.12 | 0 | 0.005 | 0.0028 | 0 | 0 | 1.63 | 0 | 0 | 0.021 | 0 | 12.32 | 18.39 | 0 | 0 | 0 | 0 | 0 | 0 | 3.99 | 0 | 0 | 0 | 0 | 0 | 0 | 0 | 0 |  |  | The maraging steel used in this study was of 350 Grade vacuum induction melted quality forging of 70mm diameter, in double solution-treated (950°C-2h air-cooled, followed by 820°C-2h air-cooled) condition. Cylindrical tensile specimens of 4mm diameter and 20mm gage length and standard Charpy V-notch impact specimens of 10mm×10mm×55mm were machined along the half-radius location of the rod, with their long axis coinciding with the length of the rod. Ageing of the tensile and impact specimens was carried out in a Kanthal air furnace with a temperature accuracy of ±5°C. Ageing was terminated by quenching the specimens in water maintained at 27°C. After 8 h of ageing at 640 °C the sample possessed an excellent toughness. | The maraging steel used in this study was of 350 Grade vacuum induction melted quality forging of 70mm diameter, in double solution-treated (950°C-2h air-cooled, followed by 820°C-2h air-cooled) condition. Cylindrical tensile specimens of 4mm diameter and 20mm gage length and standard Charpy V-notch impact specimens of 10mm×10mm×55mm were machined along the half-radius location of the rod, with their long axis coinciding with the length of the rod. Ageing of the tensile and impact specimens was carried out in a Kanthal air furnace with a temperature accuracy of ±5°C. Ageing was terminated by quenching the specimens in water maintained at 27°C. After 8 h of ageing at 640 °C the sample possessed an excellent toughness.
10.1007/s10853-007-2000-4 |  |  | 1 | Table 2 Mechanical properties of different materials |  |  | Nb–Ti | TS (Mpa) | 595 | Mpa | YS (MPa) | 525 | MPa | EL | 22.8 | no mentioned | 0 | 0 | 0.039 | 0.0012 | 0 | 0 | 0 | 0 | 0 | 0.26 | 0.001 | 0.001 | 0 | 0 | 0.015 | 0 | 0 | 1.1 | 0 | 0 | 0 | 0 | 0 | 0 | 0 | 0 | 0.055 | 0 | 0 | 0 | 0 | 0 | 0 | 0 | 0 | 0 |  |  | These steels were melted in a vacuum induction furnace and cast into the ingots. They were hot-rolled to 30 mm thick slabs. After soaking at 1,230 °C for 3.6 ks, they were hot-rolled to 6 mm thick at finishing temperature of 880 °C followed by soaking at 650 °C for 3.6 ks and furnace cooling at a simulation of the hot-coiling. | These steels were melted in a vacuum induction furnace and cast into the ingots. They were hot-rolled to 30 mm thick slabs. After soaking at 1,230 °C for 3.6 ks, they were hot-rolled to 6 mm thick at finishing temperature of 880 °C followed by soaking at 650 °C for 3.6 ks and furnace cooling at a simulation of the hot-coiling.
10.1007/s10853-007-2000-4 |  |  | 1 | Table 2 Mechanical properties of different materials |  |  | Nb–Mo | TS (Mpa) | 640 | Mpa | YS (MPa) | 600 | MPa | EL | 23.5 | no mentioned | 0 | 0 | 0.027 | 0.003 | 0 | 0 | 0 | 0 | 0.005 | 0.2 | 0.0092 | 0.007 | 0 | 0 | 0 | 0 | 0 | 1.11 | 0 | 0 | 0 | 0 | 0 | 0 | 0 | 0 | 0.081 | 0.14 | 0 | 0 | 0 | 0 | 0 | 0 | 0 | 0 |  |  | These steels were melted in a vacuum induction furnace and cast into the ingots. They were hot-rolled to 30 mm thick slabs. After soaking at 1,230 °C for 3.6 ks, they were hot-rolled to 6 mm thick at finishing temperature of 880 °C followed by soaking at 650 °C for 3.6 ks and furnace cooling at a simulation of the hot-coiling. | These steels were melted in a vacuum induction furnace and cast into the ingots. They were hot-rolled to 30 mm thick slabs. After soaking at 1,230 °C for 3.6 ks, they were hot-rolled to 6 mm thick at finishing temperature of 880 °C followed by soaking at 650 °C for 3.6 ks and furnace cooling at a simulation of the hot-coiling.
10.1016/j.tafmec.2012.08.008 |  |  | 1 | Mechanical properties of 0Cr12Mn5Ni4Mo3Al. |  |  | RH520 | Ultimate tensile strength sb (MPa) | 1605 | MPa | Yield strength ss (MPa) | 1410 | MPa | Elongation d (%) | 15.7 | % | 0 | 0 | 0.06 | 0 | 0 | 0 | 0 | 0 | 0.75 | 0.8 | 0.025 | 0.025 | 0 | 0 | 0 | 0 | 11.5 | 4.85 | 0 | 0 | 4.5 | 0 | 0 | 0 | 0 | 0 | 0 | 3 | 0 | 0 | 0 | 0 | 0 | 0 | 0 | 0 |  |  | The nominal chemical compositions and mechanical properties are given in Tables 1 and 2 , respectively. The standard steps of heat treatment condition RH520 are expressed as follows: solution treatment (1050°C×30min, air-cooled)→cold treatment (-78°C×4h)→aging treatment (520°C×2h, air-cooled). The specimens are ground with sand paper and mechanically polish to 0.5μm, then electrolytic polishing for relief of casehardening. The RH status for the steel is the standard heat treatment and it is suitable for manufacturing components by rods, plates and so on. | The nominal chemical compositions and mechanical properties are given in Tables 1 and 2 , respectively. The standard steps of heat treatment condition RH520 are expressed as follows: solution treatment (1050°C×30min, air-cooled)→cold treatment (-78°C×4h)→aging treatment (520°C×2h, air-cooled). The specimens are ground with sand paper and mechanically polish to 0.5μm, then electrolytic polishing for relief of casehardening. The RH status for the steel is the standard heat treatment and it is suitable for manufacturing components by rods, plates and so on.
10.1016/j.tafmec.2012.08.008 |  |  | 1 | Mechanical properties of 0Cr12Mn5Ni4Mo3Al. |  |  | TH560 | Ultimate tensile strength sb (MPa) | 1640 | MPa | Yield strength ss (MPa) | 1420 | MPa | Elongation d (%) | 14 | % | 0 | 0 | 0.06 | 0 | 0 | 0 | 0 | 0 | 0.75 | 0.8 | 0.025 | 0.025 | 0 | 0 | 0 | 0 | 11.5 | 4.85 | 0 | 0 | 4.5 | 0 | 0 | 0 | 0 | 0 | 0 | 3 | 0 | 0 | 0 | 0 | 0 | 0 | 0 | 0 |  |  | The nominal chemical compositions and mechanical properties are given in Tables 1 and 2 , respectively. TH560 are solution treatment (1050°C×30min, air-cooled)→adjusting treatment (760°C×2h, air-cooled)→aging treatment (560°C×2h, air-cooled). The specimens are ground with sand paper and mechanically polish to 0.5μm, then electrolytic polishing for relief of casehardening. The RH status for the steel is the standard heat treatment and it is suitable for manufacturing components by rods, plates and so on. | The nominal chemical compositions and mechanical properties are given in Tables 1 and 2 , respectively. TH560 are solution treatment (1050°C×30min, air-cooled)→adjusting treatment (760°C×2h, air-cooled)→aging treatment (560°C×2h, air-cooled). The specimens are ground with sand paper and mechanically polish to 0.5μm, then electrolytic polishing for relief of casehardening. The RH status for the steel is the standard heat treatment and it is suitable for manufacturing components by rods, plates and so on.
10.1016/j.jallcom.2017.03.024 |  |  | 1 | Mechanical properties of the experimental steel. |  |  | No.1 | TS, MPa | 1591 | MPa | YS, MPa | 990 | MPa | TEL, % | 13.7 | % | 0 | 0 | 0.21 | 0 | 0 | 0 | 0 | 0 | 0 | 1.8 | 0 | 0 | 0 | 0 | 0 | 0 | 0.85 | 3 | 0 | 0 | 3 | 0 | 0 | 0 | 0 | 0 | 0 | 0.21 | 0 | 0 | 0 | 0 | 0 | 0 | 0 | 0 |  |  | It was made in a vacuum induction furnace and cast as ingots. The ingot was hot forged into block of thickness ~50 mm. After austenitization at 1200 °C for 2 h, the block was hot rolled to plate of thickness ~6 mm via 7 passes and the finish rolling temperature was higher than 900 °C, followed by air cooling to room temperature. Dilatometry experiments were carried out to study the Ms temperature using cylindrical specimens of dimensions φ 3 × 10 mm2 machined from the hot rolled plate with length direction perpendicular to the rolling direction. The plates were heated to 1100 °C, and held for 1 h. They were subsequently austempered at 300 °C for 1 h to ensure low temperature bainitic transformation, followed by air cooling to room temperature. | It was made in a vacuum induction furnace and cast as ingots. The ingot was hot forged into block of thickness ~50 mm. After austenitization at 1200 °C for 2 h, the block was hot rolled to plate of thickness ~6 mm via 7 passes and the finish rolling temperature was higher than 900 °C, followed by air cooling to room temperature. Dilatometry experiments were carried out to study the Ms temperature using cylindrical specimens of dimensions φ 3 × 10 mm2 machined from the hot rolled plate with length direction perpendicular to the rolling direction. The plates were heated to 1100 °C, and held for 1 h. They were subsequently austempered at 300 °C for 1 h to ensure low temperature bainitic transformation, followed by air cooling to room temperature.
10.1016/j.jallcom.2017.03.024 |  |  | 1 | Mechanical properties of the experimental steel. |  |  | No.2 | TS, MPa | 1538 | MPa | YS, MPa | 876 | MPa | TEL, % | 15.9 | % | 0 | 0 | 0.21 | 0 | 0 | 0 | 0 | 0 | 0 | 1.8 | 0 | 0 | 0 | 0 | 0 | 0 | 0.85 | 3 | 0 | 0 | 3 | 0 | 0 | 0 | 0 | 0 | 0 | 0.21 | 0 | 0 | 0 | 0 | 0 | 0 | 0 | 0 |  |  | It was made in a vacuum induction furnace and cast as ingots. The ingot was hot forged into block of thickness ~50 mm. After austenitization at 1200 °C for 2 h, the block was hot rolled to plate of thickness ~6 mm via 7 passes and the finish rolling temperature was higher than 900 °C, followed by air cooling to room temperature. Dilatometry experiments were carried out to study the Ms temperature using cylindrical specimens of dimensions φ 3 × 10 mm2 machined from the hot rolled plate with length direction perpendicular to the rolling direction. The plates were heated to 1100 °C, and held for 1 h. They were subsequently austempered at 300 °C for 3 h to ensure low temperature bainitic transformation, followed by air cooling to room temperature. | It was made in a vacuum induction furnace and cast as ingots. The ingot was hot forged into block of thickness ~50 mm. After austenitization at 1200 °C for 2 h, the block was hot rolled to plate of thickness ~6 mm via 7 passes and the finish rolling temperature was higher than 900 °C, followed by air cooling to room temperature. Dilatometry experiments were carried out to study the Ms temperature using cylindrical specimens of dimensions φ 3 × 10 mm2 machined from the hot rolled plate with length direction perpendicular to the rolling direction. The plates were heated to 1100 °C, and held for 1 h. They were subsequently austempered at 300 °C for 3 h to ensure low temperature bainitic transformation, followed by air cooling to room temperature.
10.1016/j.jallcom.2017.03.024 |  |  | 1 | Mechanical properties of the experimental steel. |  |  | No.3 | TS, MPa | 1565 | MPa | YS, MPa | 864 | MPa | TEL, % | 15 | % | 0 | 0 | 0.21 | 0 | 0 | 0 | 0 | 0 | 0 | 1.8 | 0 | 0 | 0 | 0 | 0 | 0 | 0.85 | 3 | 0 | 0 | 3 | 0 | 0 | 0 | 0 | 0 | 0 | 0.21 | 0 | 0 | 0 | 0 | 0 | 0 | 0 | 0 |  |  | It was made in a vacuum induction furnace and cast as ingots. The ingot was hot forged into block of thickness ~50 mm. After austenitization at 1200 °C for 2 h, the block was hot rolled to plate of thickness ~6 mm via 7 passes and the finish rolling temperature was higher than 900 °C, followed by air cooling to room temperature. Dilatometry experiments were carried out to study the Ms temperature using cylindrical specimens of dimensions φ 3 × 10 mm2 machined from the hot rolled plate with length direction perpendicular to the rolling direction. The plates were heated to 1100 °C, and held for 1 h. They were subsequently austempered at 300 °C for 10 h to ensure low temperature bainitic transformation, followed by air cooling to room temperature. | It was made in a vacuum induction furnace and cast as ingots. The ingot was hot forged into block of thickness ~50 mm. After austenitization at 1200 °C for 2 h, the block was hot rolled to plate of thickness ~6 mm via 7 passes and the finish rolling temperature was higher than 900 °C, followed by air cooling to room temperature. Dilatometry experiments were carried out to study the Ms temperature using cylindrical specimens of dimensions φ 3 × 10 mm2 machined from the hot rolled plate with length direction perpendicular to the rolling direction. The plates were heated to 1100 °C, and held for 1 h. They were subsequently austempered at 300 °C for 10 h to ensure low temperature bainitic transformation, followed by air cooling to room temperature.
10.1016/j.jallcom.2017.03.024 |  |  | 1 | Mechanical properties of the experimental steel. |  |  | No.4 | TS, MPa | 1753 | MPa | YS, MPa | 1062 | MPa | TEL, % | 14.9 | % | 0 | 0 | 0.21 | 0 | 0 | 0 | 0 | 0 | 0 | 1.8 | 0 | 0 | 0 | 0 | 0 | 0 | 0.85 | 3 | 0 | 0 | 3 | 0 | 0 | 0 | 0 | 0 | 0 | 0.21 | 0 | 0 | 0 | 0 | 0 | 0 | 0 | 0 |  |  | It was made in a vacuum induction furnace and cast as ingots. The ingot was hot forged into block of thickness ~50 mm. After austenitization at 1200 °C for 2 h, the block was hot rolled to plate of thickness ~6 mm via 7 passes and the finish rolling temperature was higher than 900 °C, followed by air cooling to room temperature. Dilatometry experiments were carried out to study the Ms temperature using cylindrical specimens of dimensions φ 3 × 10 mm2 machined from the hot rolled plate with length direction perpendicular to the rolling direction. The plates were heated to 950 °C, and held for 3 min. They were subsequently austempered at 300 °C for 1 h to ensure low temperature bainitic transformation, followed by air cooling to room temperature. | It was made in a vacuum induction furnace and cast as ingots. The ingot was hot forged into block of thickness ~50 mm. After austenitization at 1200 °C for 2 h, the block was hot rolled to plate of thickness ~6 mm via 7 passes and the finish rolling temperature was higher than 900 °C, followed by air cooling to room temperature. Dilatometry experiments were carried out to study the Ms temperature using cylindrical specimens of dimensions φ 3 × 10 mm2 machined from the hot rolled plate with length direction perpendicular to the rolling direction. The plates were heated to 950 °C, and held for 3 min. They were subsequently austempered at 300 °C for 1 h to ensure low temperature bainitic transformation, followed by air cooling to room temperature.
10.1016/j.jallcom.2017.03.024 |  |  | 1 | Mechanical properties of the experimental steel. |  |  | No.5 | TS, MPa | 1680 | MPa | YS, MPa | 1020 | MPa | TEL, % | 16.6 | % | 0 | 0 | 0.21 | 0 | 0 | 0 | 0 | 0 | 0 | 1.8 | 0 | 0 | 0 | 0 | 0 | 0 | 0.85 | 3 | 0 | 0 | 3 | 0 | 0 | 0 | 0 | 0 | 0 | 0.21 | 0 | 0 | 0 | 0 | 0 | 0 | 0 | 0 |  |  | It was made in a vacuum induction furnace and cast as ingots. The ingot was hot forged into block of thickness ~50 mm. After austenitization at 1200 °C for 2 h, the block was hot rolled to plate of thickness ~6 mm via 7 passes and the finish rolling temperature was higher than 900 °C, followed by air cooling to room temperature. Dilatometry experiments were carried out to study the Ms temperature using cylindrical specimens of dimensions φ 3 × 10 mm2 machined from the hot rolled plate with length direction perpendicular to the rolling direction. The plates were heated to 950 °C, and held for 3 min. They were subsequently austempered at 300 °C for 3 h to ensure low temperature bainitic transformation, followed by air cooling to room temperature. | It was made in a vacuum induction furnace and cast as ingots. The ingot was hot forged into block of thickness ~50 mm. After austenitization at 1200 °C for 2 h, the block was hot rolled to plate of thickness ~6 mm via 7 passes and the finish rolling temperature was higher than 900 °C, followed by air cooling to room temperature. Dilatometry experiments were carried out to study the Ms temperature using cylindrical specimens of dimensions φ 3 × 10 mm2 machined from the hot rolled plate with length direction perpendicular to the rolling direction. The plates were heated to 950 °C, and held for 3 min. They were subsequently austempered at 300 °C for 3 h to ensure low temperature bainitic transformation, followed by air cooling to room temperature.
10.1016/j.jallcom.2017.03.024 |  |  | 1 | Mechanical properties of the experimental steel. |  |  | No.6 | TS, MPa | 1656 | MPa | YS, MPa | 1000 | MPa | TEL, % | 16.3 | % | 0 | 0 | 0.21 | 0 | 0 | 0 | 0 | 0 | 0 | 1.8 | 0 | 0 | 0 | 0 | 0 | 0 | 0.85 | 3 | 0 | 0 | 3 | 0 | 0 | 0 | 0 | 0 | 0 | 0.21 | 0 | 0 | 0 | 0 | 0 | 0 | 0 | 0 |  |  | It was made in a vacuum induction furnace and cast as ingots. The ingot was hot forged into block of thickness ~50 mm. After austenitization at 1200 °C for 2 h, the block was hot rolled to plate of thickness ~6 mm via 7 passes and the finish rolling temperature was higher than 900 °C, followed by air cooling to room temperature. Dilatometry experiments were carried out to study the Ms temperature using cylindrical specimens of dimensions φ 3 × 10 mm2 machined from the hot rolled plate with length direction perpendicular to the rolling direction. The plates were heated to 950 °C, and held for 3 min. They were subsequently austempered at 300 °C for 10 h to ensure low temperature bainitic transformation, followed by air cooling to room temperature. | It was made in a vacuum induction furnace and cast as ingots. The ingot was hot forged into block of thickness ~50 mm. After austenitization at 1200 °C for 2 h, the block was hot rolled to plate of thickness ~6 mm via 7 passes and the finish rolling temperature was higher than 900 °C, followed by air cooling to room temperature. Dilatometry experiments were carried out to study the Ms temperature using cylindrical specimens of dimensions φ 3 × 10 mm2 machined from the hot rolled plate with length direction perpendicular to the rolling direction. The plates were heated to 950 °C, and held for 3 min. They were subsequently austempered at 300 °C for 10 h to ensure low temperature bainitic transformation, followed by air cooling to room temperature.
10.1016/j.triboint.2015.08.048 |  |  | 1 | Summary of tensile properties of ASR and TMP 13/4 MSS. |  |  | ASR 13/4 MSS | Ultimate tensile strength (MPa) | 792 | MPa | Yield strength (MPa) | 725 | MPa | Elongation (%) | 18 | % | 0 | 0 | 0.065 | 0 | 0 | 0 | 0 | 0 | 0.005 | 0.62 | 0.027 | 0.008 | 0 | 0 | 0 | 0.04 | 12.3 | 0.73 | 0 | 0 | 3.78 | 0.22 | 0 | 0 | 0 | 0 | 0 | 0.45 | 0 | 0 | 0 | 0 | 0 | 0 | 0 | 0 |  |  | The chemical composition analyzed using Thermo Jarrell Ash spark emission spectroscope is shown in Table 1. Ltd., India provided the ingot of this material. For hot compression work, 15mm long and 10mm diameter specimens were machined from this ingot according to the ASTM E209 standard . Specimens were homogenised by heating at 5°Cs-1 to 1100°C and by holding at this temperature for 120s. | The chemical composition analyzed using Thermo Jarrell Ash spark emission spectroscope is shown in Table 1. Ltd., India provided the ingot of this material. For hot compression work, 15mm long and 10mm diameter specimens were machined from this ingot according to the ASTM E209 standard . Specimens were homogenised by heating at 5°Cs-1 to 1100°C and by holding at this temperature for 120s.
10.1016/j.triboint.2015.08.048 |  |  | 1 | Summary of tensile properties of ASR and TMP 13/4 MSS. |  |  | TMP (950degC 0.001s-1) | Ultimate tensile strength (MPa) | 974 | MPa | Yield strength (MPa) | 586 | MPa | Elongation (%) | 26 | % | 0 | 0 | 0.065 | 0 | 0 | 0 | 0 | 0 | 0.005 | 0.62 | 0.027 | 0.008 | 0 | 0 | 0 | 0.04 | 12.3 | 0.73 | 0 | 0 | 3.78 | 0.22 | 0 | 0 | 0 | 0 | 0 | 0.45 | 0 | 0 | 0 | 0 | 0 | 0 | 0 | 0 |  |  | The chemical composition analyzed using Thermo Jarrell Ash spark emission spectroscope is shown in Table 1. Ltd., India provided the ingot of this material. For hot compression work, 15mm long and 10mm diameter specimens were machined from this ingot according to the ASTM E209 standard . Specimens were homogenised by heating at 5°Cs-1 to 1100°C and by holding at this temperature for 120s. The specimens were cooled at 1°Cs-1 to the deformation temperature. Temperatures of deformation viz. 950°C and strain rates viz. 0.001s-1 were chosen. The specimens were compressed along the length by 50%. The specimens were 0.76mm thick, 1.62mm wide and 4mm long ( Fig. 2). | The chemical composition analyzed using Thermo Jarrell Ash spark emission spectroscope is shown in Table 1. Ltd., India provided the ingot of this material. For hot compression work, 15mm long and 10mm diameter specimens were machined from this ingot according to the ASTM E209 standard . Specimens were homogenised by heating at 5°Cs-1 to 1100°C and by holding at this temperature for 120s. The specimens were cooled at 1°Cs-1 to the deformation temperature. Temperatures of deformation viz. 950°C and strain rates viz. 0.001s-1 were chosen. The specimens were compressed along the length by 50%. The specimens were 0.76mm thick, 1.62mm wide and 4mm long ( Fig. 2).
10.1016/j.triboint.2015.08.048 |  |  | 1 | Summary of tensile properties of ASR and TMP 13/4 MSS. |  |  | TMP (950degC 10s-1) | Ultimate tensile strength (MPa) | 1015 | MPa | Yield strength (MPa) | 650 | MPa | Elongation (%) | 22 | % | 0 | 0 | 0.065 | 0 | 0 | 0 | 0 | 0 | 0.005 | 0.62 | 0.027 | 0.008 | 0 | 0 | 0 | 0.04 | 12.3 | 0.73 | 0 | 0 | 3.78 | 0.22 | 0 | 0 | 0 | 0 | 0 | 0.45 | 0 | 0 | 0 | 0 | 0 | 0 | 0 | 0 |  |  | The chemical composition analyzed using Thermo Jarrell Ash spark emission spectroscope is shown in Table 1. Ltd., India provided the ingot of this material. For hot compression work, 15mm long and 10mm diameter specimens were machined from this ingot according to the ASTM E209 standard . Specimens were homogenised by heating at 5°Cs-1 to 1100°C and by holding at this temperature for 120s. The specimens were cooled at 1°Cs-1 to the deformation temperature. Temperatures of deformation viz. 1050°C and strain rates viz. 10s-1 were chosen. The specimens were compressed along the length by 50%. The specimens were 0.76mm thick, 1.62mm wide and 4mm long ( Fig. 2). | The chemical composition analyzed using Thermo Jarrell Ash spark emission spectroscope is shown in Table 1. Ltd., India provided the ingot of this material. For hot compression work, 15mm long and 10mm diameter specimens were machined from this ingot according to the ASTM E209 standard . Specimens were homogenised by heating at 5°Cs-1 to 1100°C and by holding at this temperature for 120s. The specimens were cooled at 1°Cs-1 to the deformation temperature. Temperatures of deformation viz. 1050°C and strain rates viz. 10s-1 were chosen. The specimens were compressed along the length by 50%. The specimens were 0.76mm thick, 1.62mm wide and 4mm long ( Fig. 2).
10.1016/j.ijfatigue.2014.06.002 |  |  | 1 | Mechanical properties of the 22MnB5 steel. |  |  | Quenched | Ultimate tensile stress (MPa) | 1580 | MPa | Yield stress (MPa) | 1140 | MPa | Tensile elongation (%) | 5 | % | 0 | 0.002 | 0.0206 | 0 | 0 | 0 | 0 | 0 | 0.02 | 0.007 | 0.019 | 0 | 0 | 0 | 0.02 | 0 | 0.199 | 1.1191 | 0 | 0 | 0 | 0 | 0 | 0 | 0 | 0 | 0 | 0.003 | 0 | 0 | 0 | 0 | 0 | 0 | 0 | 0 |  |  | This material is obtained by hot rolling. The material studied in this work is a ferrite-pearlite 22MnB5 steel commercially referred to as Usibor 1500. Its chemical composition is given in Table 1 . The material was produced in the form of rolled sheets and contain non-metallic inclusions (Al2O3). | This material is obtained by hot rolling. The material studied in this work is a ferrite-pearlite 22MnB5 steel commercially referred to as Usibor 1500. Its chemical composition is given in Table 1 . The material was produced in the form of rolled sheets and contain non-metallic inclusions (Al2O3).
10.1016/j.jallcom.2011.04.071 |  |  | 1 | Measured mechanical properties of steels. |  |  | Steel A | Tensile strength (MPa) | 356 | MPa | Yield strength (MPa) | 236 | MPa | Elongation (%) | 39 | % | 0 | 0.005 | 0.0018 | 0.0014 | 0 | 0 | 0 | 0 | 0.0638 | 0.0454 | 0.0543 | 0.0091 | 0 | 0 | 0.0015 | 0 | 0 | 0.136 | 0 | 0 | 0 | 0.079 | 0 | 0 | 0 | 0 | 0.002 | 0 | 0 | 0 | 0 | 0 | 0 | 0 | 0 | 0 |  |  | Table 1 lists the chemical compositions of the steels as prepared by laboratory vacuum-induction melting. The specimens were square as-cast slabs of 60mm thickness, 170mm width, and 200mm length. After 1200°C furnace homogenization, the specimens were subjected to a hot-rolling. Specially, the slabs were fed into a rolling mill and passed through seven times, producing 3.2mm-thick hot sheets. The rolling temperature at finishing was about 900°C. After rolling, the hot bands were cooled by a water cooling system. In an investigation of the coiling temperature effect, the coiling temperature of steels A and B was increased from 500 to 600°C. The hot-rolled sheets were then cold-rolled into 0.7mm thicknesses, after which they were annealed at 800°C in an infrared furnace. | Table 1 lists the chemical compositions of the steels as prepared by laboratory vacuum-induction melting. The specimens were square as-cast slabs of 60mm thickness, 170mm width, and 200mm length. After 1200°C furnace homogenization, the specimens were subjected to a hot-rolling. Specially, the slabs were fed into a rolling mill and passed through seven times, producing 3.2mm-thick hot sheets. The rolling temperature at finishing was about 900°C. After rolling, the hot bands were cooled by a water cooling system. In an investigation of the coiling temperature effect, the coiling temperature of steels A and B was increased from 500 to 600°C. The hot-rolled sheets were then cold-rolled into 0.7mm thicknesses, after which they were annealed at 800°C in an infrared furnace.
10.1016/j.jallcom.2011.04.071 |  |  | 1 | Measured mechanical properties of steels. |  |  | Steel B | Tensile strength (MPa) | 342 | MPa | Yield strength (MPa) | 221 | MPa | Elongation (%) | 40 | % | 0 | 0.005 | 0.0019 | 0.0014 | 0 | 0 | 0 | 0 | 0.0638 | 0.04 | 0.0532 | 0.009 | 0 | 0 | 0.0015 | 0 | 0 | 0.141 | 0 | 0 | 0 | 0.078 | 0 | 0 | 0 | 0 | 0.0019 | 0 | 0 | 0 | 0 | 0 | 0 | 0 | 0 | 0 |  |  | Table 1 lists the chemical compositions of the steels as prepared by laboratory vacuum-induction melting. The specimens were square as-cast slabs of 60mm thickness, 170mm width, and 200mm length. After 1200°C furnace homogenization, the specimens were subjected to a hot-rolling. Specially, the slabs were fed into a rolling mill and passed through seven times, producing 3.2mm-thick hot sheets. The rolling temperature at finishing was about 900°C. After rolling, the hot bands were cooled by a water cooling system. In an investigation of the coiling temperature effect, the coiling temperature of steels A and B was increased from 500 to 600°C. The hot-rolled sheets were then cold-rolled into 0.7mm thicknesses, after which they were annealed at 800°C in an infrared furnace. | Table 1 lists the chemical compositions of the steels as prepared by laboratory vacuum-induction melting. The specimens were square as-cast slabs of 60mm thickness, 170mm width, and 200mm length. After 1200°C furnace homogenization, the specimens were subjected to a hot-rolling. Specially, the slabs were fed into a rolling mill and passed through seven times, producing 3.2mm-thick hot sheets. The rolling temperature at finishing was about 900°C. After rolling, the hot bands were cooled by a water cooling system. In an investigation of the coiling temperature effect, the coiling temperature of steels A and B was increased from 500 to 600°C. The hot-rolled sheets were then cold-rolled into 0.7mm thicknesses, after which they were annealed at 800°C in an infrared furnace.
10.1016/j.jallcom.2011.04.071 |  |  | 1 | Measured mechanical properties of steels. |  |  | Steel C | Tensile strength (MPa) | 347 | MPa | Yield strength (MPa) | 240 | MPa | Elongation (%) | 42 | % | 0 | 0 | 0.0016 | 0.002 | 0 | 0 | 0 | 0 | 0.046 | 0.055 | 0.055 | 0.0085 | 0 | 0 | 0.004 | 0 | 0 | 0.144 | 0 | 0 | 0 | 0.06 | 0 | 0 | 0 | 0 | 0.001 | 0 | 0 | 0 | 0 | 0 | 0 | 0 | 0 | 0 |  |  | Table 1 lists the chemical compositions of the steels as prepared by laboratory vacuum-induction melting. The specimens were square as-cast slabs of 60mm thickness, 170mm width, and 200mm length. After 1200°C furnace homogenization, the specimens were subjected to a hot-rolling. Specially, the slabs were fed into a rolling mill and passed through seven times, producing 3.2mm-thick hot sheets. The rolling temperature at finishing was about 900°C. After rolling, the hot bands were cooled by a water cooling system. In an investigation of the coiling temperature effect, the coiling temperature of steels A and B was increased from 500 to 600°C. The hot-rolled sheets were then cold-rolled into 0.7mm thicknesses, after which they were annealed at 800°C in an infrared furnace. | Table 1 lists the chemical compositions of the steels as prepared by laboratory vacuum-induction melting. The specimens were square as-cast slabs of 60mm thickness, 170mm width, and 200mm length. After 1200°C furnace homogenization, the specimens were subjected to a hot-rolling. Specially, the slabs were fed into a rolling mill and passed through seven times, producing 3.2mm-thick hot sheets. The rolling temperature at finishing was about 900°C. After rolling, the hot bands were cooled by a water cooling system. In an investigation of the coiling temperature effect, the coiling temperature of steels A and B was increased from 500 to 600°C. The hot-rolled sheets were then cold-rolled into 0.7mm thicknesses, after which they were annealed at 800°C in an infrared furnace.
10.1016/j.msea.2020.138930 |  |  | 1 | Tensile properties of alloys produced by different heat treatments. |  |  | 650 degC | Tensile strength / MPa | 1011 | MPa | Yield strength / MPa | 909 | MPa | Total elongation / % | 56.5 | % | 0 | 0 | 0.21 | 0.0003 | 0 | 0 | 0 | 0 | 1.94 | 0 | 0.0001 | 0.007 | 0 | 0 | 0 | 0 | 0 | 10.2 | 0 | 0 | 0 | 0 | 0 | 0 | 0 | 0 | 0 | 0 | 0 | 0 | 0 | 0 | 0 | 0 | 0 | 0 |  |  | A medium-Mn steel (Table 1 ) ingot with dimension of 150 mm*100 mm*250 mm was manufactured by vacuum induction melting. The ingot was austenitized at 1200 °C for 1 h and then hot-rolled to 4-mm thickness. The hot-rolled plate was annealed at 650 °C for 1 h, then cold-rolled to 2-mm thickness with a total reduction ratio of 50%. After cold rolling, the microstructure was deformed martensite, which was heat treated in two ways to achieve different grain morphology (Fig. 1 ). To obtain diverse fractions and mechanical stability of the austenite, the steel was intercritically annealed at 650 °C, and quenched in water. | A medium-Mn steel (Table 1 ) ingot with dimension of 150 mm*100 mm*250 mm was manufactured by vacuum induction melting. The ingot was austenitized at 1200 °C for 1 h and then hot-rolled to 4-mm thickness. The hot-rolled plate was annealed at 650 °C for 1 h, then cold-rolled to 2-mm thickness with a total reduction ratio of 50%. After cold rolling, the microstructure was deformed martensite, which was heat treated in two ways to achieve different grain morphology (Fig. 1 ). To obtain diverse fractions and mechanical stability of the austenite, the steel was intercritically annealed at 650 °C, and quenched in water.
10.1016/j.msea.2020.138930 |  |  | 1 | Tensile properties of alloys produced by different heat treatments. |  |  | 700 degC | Tensile strength / MPa | 1455 | MPa | Yield strength / MPa | 506 | MPa | Total elongation / % | 26.1 | % | 0 | 0 | 0.21 | 0.0003 | 0 | 0 | 0 | 0 | 1.94 | 0 | 0.0001 | 0.007 | 0 | 0 | 0 | 0 | 0 | 10.2 | 0 | 0 | 0 | 0 | 0 | 0 | 0 | 0 | 0 | 0 | 0 | 0 | 0 | 0 | 0 | 0 | 0 | 0 |  |  | A medium-Mn steel (Table 1 ) ingot with dimension of 150 mm*100 mm*250 mm was manufactured by vacuum induction melting. The ingot was austenitized at 1200 °C for 1 h and then hot-rolled to 4-mm thickness. The hot-rolled plate was annealed at 650 °C for 1 h, then cold-rolled to 2-mm thickness with a total reduction ratio of 50%. After cold rolling, the microstructure was deformed martensite, which was heat treated in two ways to achieve different grain morphology (Fig. 1 ). To obtain diverse fractions and mechanical stability of the austenite, the steel was intercritically annealed at 700 °C, and quenched in water. | A medium-Mn steel (Table 1 ) ingot with dimension of 150 mm*100 mm*250 mm was manufactured by vacuum induction melting. The ingot was austenitized at 1200 °C for 1 h and then hot-rolled to 4-mm thickness. The hot-rolled plate was annealed at 650 °C for 1 h, then cold-rolled to 2-mm thickness with a total reduction ratio of 50%. After cold rolling, the microstructure was deformed martensite, which was heat treated in two ways to achieve different grain morphology (Fig. 1 ). To obtain diverse fractions and mechanical stability of the austenite, the steel was intercritically annealed at 700 °C, and quenched in water.
10.1016/j.msea.2020.138930 |  |  | 1 | Tensile properties of alloys produced by different heat treatments. |  |  | 900 degC + 650 degC | Tensile strength / MPa | 976 | MPa | Yield strength / MPa | 661 | MPa | Total elongation / % | 39.7 | % | 0 | 0 | 0.21 | 0.0003 | 0 | 0 | 0 | 0 | 1.94 | 0 | 0.0001 | 0.007 | 0 | 0 | 0 | 0 | 0 | 10.2 | 0 | 0 | 0 | 0 | 0 | 0 | 0 | 0 | 0 | 0 | 0 | 0 | 0 | 0 | 0 | 0 | 0 | 0 |  |  | A medium-Mn steel (Table 1 ) ingot with dimension of 150 mm*100 mm*250 mm was manufactured by vacuum induction melting. The ingot was austenitized at 1200 °C for 1 h and then hot-rolled to 4-mm thickness. The hot-rolled plate was annealed at 650 °C for 1 h, then cold-rolled to 2-mm thickness with a total reduction ratio of 50%. After cold rolling, the microstructure was deformed martensite, which was heat treated in two ways to achieve different grain morphology (Fig. 1 ). The lamellar morphology was formed by austenitizing at 900 °C for 20 min and water quenching before the intercritical annealing. To obtain diverse fractions and mechanical stability of the austenite, the steel was intercritically annealed at 650 °C, and quenched in water. | A medium-Mn steel (Table 1 ) ingot with dimension of 150 mm*100 mm*250 mm was manufactured by vacuum induction melting. The ingot was austenitized at 1200 °C for 1 h and then hot-rolled to 4-mm thickness. The hot-rolled plate was annealed at 650 °C for 1 h, then cold-rolled to 2-mm thickness with a total reduction ratio of 50%. After cold rolling, the microstructure was deformed martensite, which was heat treated in two ways to achieve different grain morphology (Fig. 1 ). The lamellar morphology was formed by austenitizing at 900 °C for 20 min and water quenching before the intercritical annealing. To obtain diverse fractions and mechanical stability of the austenite, the steel was intercritically annealed at 650 °C, and quenched in water.
10.1016/j.msea.2020.138930 |  |  | 1 | Tensile properties of alloys produced by different heat treatments. |  |  | 900 degC + 700 degC | Tensile strength / MPa | 1304 | MPa | Yield strength / MPa | 445 | MPa | Total elongation / % | 30.9 | % | 0 | 0 | 0.21 | 0.0003 | 0 | 0 | 0 | 0 | 1.94 | 0 | 0.0001 | 0.007 | 0 | 0 | 0 | 0 | 0 | 10.2 | 0 | 0 | 0 | 0 | 0 | 0 | 0 | 0 | 0 | 0 | 0 | 0 | 0 | 0 | 0 | 0 | 0 | 0 |  |  | A medium-Mn steel (Table 1 ) ingot with dimension of 150 mm*100 mm*250 mm was manufactured by vacuum induction melting. The ingot was austenitized at 1200 °C for 1 h and then hot-rolled to 4-mm thickness. The hot-rolled plate was annealed at 650 °C for 1 h, then cold-rolled to 2-mm thickness with a total reduction ratio of 50%. After cold rolling, the microstructure was deformed martensite, which was heat treated in two ways to achieve different grain morphology (Fig. 1 ). The lamellar morphology was formed by austenitizing at 900 °C for 20 min and water quenching before the intercritical annealing. To obtain diverse fractions and mechanical stability of the austenite, the steel was intercritically annealed at 700 °C, and quenched in water. | A medium-Mn steel (Table 1 ) ingot with dimension of 150 mm*100 mm*250 mm was manufactured by vacuum induction melting. The ingot was austenitized at 1200 °C for 1 h and then hot-rolled to 4-mm thickness. The hot-rolled plate was annealed at 650 °C for 1 h, then cold-rolled to 2-mm thickness with a total reduction ratio of 50%. After cold rolling, the microstructure was deformed martensite, which was heat treated in two ways to achieve different grain morphology (Fig. 1 ). The lamellar morphology was formed by austenitizing at 900 °C for 20 min and water quenching before the intercritical annealing. To obtain diverse fractions and mechanical stability of the austenite, the steel was intercritically annealed at 700 °C, and quenched in water.
10.1007/s11661-014-2450-7 |  |  | 1 | Table II Yield Strength (YS), Tensile Strength (TS), Elongation (pct), and Area Reduction (pct) Values for Steels 3NbMo0, 3NbMo31, 6NbMo0, and 6NbMo31 and the Coiling Temperatures of 923 K, 823 K, and 723 K (650 °C, 550 °C, and 450 °C) |  |  | 3NbMo0 | TS (MPa) | 486 | MPa | YS (MPa) | 387 | MPa | Elongation (pct) | 35 | no mentioned | 0 | 0 | 0.05 | 0.005 | 0 | 0 | 0 | 0 | 0.028 | 0.06 | 0 | 0 | 0 | 0 | 0 | 0 | 0 | 1.6 | 0 | 0 | 0 | 0 | 0 | 0 | 0 | 0 | 0.029 | 0.01 | 0 | 0 | 0 | 0 | 0 | 0 | 0 | 0 |  |  | The specimens were subjected to the thermomechanical schedule depicted in Figure 1. The schedule included reheating at 1523 K (1250 °C) for 5 minutes followed by quenching, in order to insure the dissolution of the Nb precipitates. Then, a soaking treatment was performed at 1323 K (1050 °C) for 5 minutes to promote a fine and homogeneous austenite structure. Afterward, the specimens were deformed in the plane compression machine in the non-recrystallization temperature region, applying a strain of 0.4 at 1 s-1. After a 5 second holding, the samples were cooled down at a constant rate of 10 K/s to three different coiling temperatures of 723 K (450 °C). Coiling was simulated by holding the samples for 1 hour followed by slow cooling in the furnace to room temperature at 1 K/s. | The specimens were subjected to the thermomechanical schedule depicted in Figure 1. The schedule included reheating at 1523 K (1250 °C) for 5 minutes followed by quenching, in order to insure the dissolution of the Nb precipitates. Then, a soaking treatment was performed at 1323 K (1050 °C) for 5 minutes to promote a fine and homogeneous austenite structure. Afterward, the specimens were deformed in the plane compression machine in the non-recrystallization temperature region, applying a strain of 0.4 at 1 s-1. After a 5 second holding, the samples were cooled down at a constant rate of 10 K/s to three different coiling temperatures of 723 K (450 °C). Coiling was simulated by holding the samples for 1 hour followed by slow cooling in the furnace to room temperature at 1 K/s.
10.1007/s11661-014-2450-7 |  |  | 1 | Table II Yield Strength (YS), Tensile Strength (TS), Elongation (pct), and Area Reduction (pct) Values for Steels 3NbMo0, 3NbMo31, 6NbMo0, and 6NbMo31 and the Coiling Temperatures of 923 K, 823 K, and 723 K (650 °C, 550 °C, and 450 °C) |  |  | 3NbMo0 | TS (MPa) | 506 | MPa | YS (MPa) | 401 | MPa | Elongation (pct) | 36 | no mentioned | 0 | 0 | 0.05 | 0.005 | 0 | 0 | 0 | 0 | 0.028 | 0.06 | 0 | 0 | 0 | 0 | 0 | 0 | 0 | 1.6 | 0 | 0 | 0 | 0 | 0 | 0 | 0 | 0 | 0.029 | 0.01 | 0 | 0 | 0 | 0 | 0 | 0 | 0 | 0 |  |  | The specimens were subjected to the thermomechanical schedule depicted in Figure 1. The schedule included reheating at 1523 K (1250 °C) for 5 minutes followed by quenching, in order to insure the dissolution of the Nb precipitates. Then, a soaking treatment was performed at 1323 K (1050 °C) for 5 minutes to promote a fine and homogeneous austenite structure. Afterward, the specimens were deformed in the plane compression machine in the non-recrystallization temperature region, applying a strain of 0.4 at 1 s-1. After a 5 second holding, the samples were cooled down at a constant rate of 10 K/s to three different coiling temperatures of 823 K (550 °C). Coiling was simulated by holding the samples for 1 hour followed by slow cooling in the furnace to room temperature at 1 K/s. | The specimens were subjected to the thermomechanical schedule depicted in Figure 1. The schedule included reheating at 1523 K (1250 °C) for 5 minutes followed by quenching, in order to insure the dissolution of the Nb precipitates. Then, a soaking treatment was performed at 1323 K (1050 °C) for 5 minutes to promote a fine and homogeneous austenite structure. Afterward, the specimens were deformed in the plane compression machine in the non-recrystallization temperature region, applying a strain of 0.4 at 1 s-1. After a 5 second holding, the samples were cooled down at a constant rate of 10 K/s to three different coiling temperatures of 823 K (550 °C). Coiling was simulated by holding the samples for 1 hour followed by slow cooling in the furnace to room temperature at 1 K/s.
10.1007/s11661-014-2450-7 |  |  | 1 | Table II Yield Strength (YS), Tensile Strength (TS), Elongation (pct), and Area Reduction (pct) Values for Steels 3NbMo0, 3NbMo31, 6NbMo0, and 6NbMo31 and the Coiling Temperatures of 923 K, 823 K, and 723 K (650 °C, 550 °C, and 450 °C) |  |  | 3NbMo0 | TS (MPa) | 522 | MPa | YS (MPa) | 414 | MPa | Elongation (pct) | 34 | no mentioned | 0 | 0 | 0.05 | 0.005 | 0 | 0 | 0 | 0 | 0.028 | 0.06 | 0 | 0 | 0 | 0 | 0 | 0 | 0 | 1.6 | 0 | 0 | 0 | 0 | 0 | 0 | 0 | 0 | 0.029 | 0.01 | 0 | 0 | 0 | 0 | 0 | 0 | 0 | 0 |  |  | The specimens were subjected to the thermomechanical schedule depicted in Figure 1. The schedule included reheating at 1523 K (1250 °C) for 5 minutes followed by quenching, in order to insure the dissolution of the Nb precipitates. Then, a soaking treatment was performed at 1323 K (1050 °C) for 5 minutes to promote a fine and homogeneous austenite structure. Afterward, the specimens were deformed in the plane compression machine in the non-recrystallization temperature region, applying a strain of 0.4 at 1 s-1. After a 5 second holding, the samples were cooled down at a constant rate of 10 K/s to three different coiling temperatures of 923 K (650 °C). Coiling was simulated by holding the samples for 1 hour followed by slow cooling in the furnace to room temperature at 1 K/s. | The specimens were subjected to the thermomechanical schedule depicted in Figure 1. The schedule included reheating at 1523 K (1250 °C) for 5 minutes followed by quenching, in order to insure the dissolution of the Nb precipitates. Then, a soaking treatment was performed at 1323 K (1050 °C) for 5 minutes to promote a fine and homogeneous austenite structure. Afterward, the specimens were deformed in the plane compression machine in the non-recrystallization temperature region, applying a strain of 0.4 at 1 s-1. After a 5 second holding, the samples were cooled down at a constant rate of 10 K/s to three different coiling temperatures of 923 K (650 °C). Coiling was simulated by holding the samples for 1 hour followed by slow cooling in the furnace to room temperature at 1 K/s.
10.1007/s11661-014-2450-7 |  |  | 1 | Table II Yield Strength (YS), Tensile Strength (TS), Elongation (pct), and Area Reduction (pct) Values for Steels 3NbMo0, 3NbMo31, 6NbMo0, and 6NbMo31 and the Coiling Temperatures of 923 K, 823 K, and 723 K (650 °C, 550 °C, and 450 °C) |  |  | 3NbMo31 | TS (MPa) | 571 | MPa | YS (MPa) | 393 | MPa | Elongation (pct) | 27 | no mentioned | 0 | 0 | 0.05 | 0.005 | 0 | 0 | 0 | 0 | 0.028 | 0.05 | 0 | 0 | 0 | 0 | 0 | 0 | 0 | 1.57 | 0 | 0 | 0 | 0 | 0 | 0 | 0 | 0 | 0.028 | 0.31 | 0 | 0 | 0 | 0 | 0 | 0 | 0 | 0 |  |  | The specimens were subjected to the thermomechanical schedule depicted in Figure 1. The schedule included reheating at 1523 K (1250 °C) for 5 minutes followed by quenching, in order to insure the dissolution of the Nb precipitates. Then, a soaking treatment was performed at 1323 K (1050 °C) for 5 minutes to promote a fine and homogeneous austenite structure. Afterward, the specimens were deformed in the plane compression machine in the non-recrystallization temperature region, applying a strain of 0.4 at 1 s-1. After a 5 second holding, the samples were cooled down at a constant rate of 10 K/s to three different coiling temperatures of 723 K (450 °C). Coiling was simulated by holding the samples for 1 hour followed by slow cooling in the furnace to room temperature at 1 K/s. | The specimens were subjected to the thermomechanical schedule depicted in Figure 1. The schedule included reheating at 1523 K (1250 °C) for 5 minutes followed by quenching, in order to insure the dissolution of the Nb precipitates. Then, a soaking treatment was performed at 1323 K (1050 °C) for 5 minutes to promote a fine and homogeneous austenite structure. Afterward, the specimens were deformed in the plane compression machine in the non-recrystallization temperature region, applying a strain of 0.4 at 1 s-1. After a 5 second holding, the samples were cooled down at a constant rate of 10 K/s to three different coiling temperatures of 723 K (450 °C). Coiling was simulated by holding the samples for 1 hour followed by slow cooling in the furnace to room temperature at 1 K/s.
10.1007/s11661-014-2450-7 |  |  | 1 | Table II Yield Strength (YS), Tensile Strength (TS), Elongation (pct), and Area Reduction (pct) Values for Steels 3NbMo0, 3NbMo31, 6NbMo0, and 6NbMo31 and the Coiling Temperatures of 923 K, 823 K, and 723 K (650 °C, 550 °C, and 450 °C) |  |  | 3NbMo31 | TS (MPa) | 660 | MPa | YS (MPa) | 457 | MPa | Elongation (pct) | 29 | no mentioned | 0 | 0 | 0.05 | 0.005 | 0 | 0 | 0 | 0 | 0.028 | 0.05 | 0 | 0 | 0 | 0 | 0 | 0 | 0 | 1.57 | 0 | 0 | 0 | 0 | 0 | 0 | 0 | 0 | 0.028 | 0.31 | 0 | 0 | 0 | 0 | 0 | 0 | 0 | 0 |  |  | The specimens were subjected to the thermomechanical schedule depicted in Figure 1. The schedule included reheating at 1523 K (1250 °C) for 5 minutes followed by quenching, in order to insure the dissolution of the Nb precipitates. Then, a soaking treatment was performed at 1323 K (1050 °C) for 5 minutes to promote a fine and homogeneous austenite structure. Afterward, the specimens were deformed in the plane compression machine in the non-recrystallization temperature region, applying a strain of 0.4 at 1 s-1. After a 5 second holding, the samples were cooled down at a constant rate of 10 K/s to three different coiling temperatures of 823 K (550 °C). Coiling was simulated by holding the samples for 1 hour followed by slow cooling in the furnace to room temperature at 1 K/s. | The specimens were subjected to the thermomechanical schedule depicted in Figure 1. The schedule included reheating at 1523 K (1250 °C) for 5 minutes followed by quenching, in order to insure the dissolution of the Nb precipitates. Then, a soaking treatment was performed at 1323 K (1050 °C) for 5 minutes to promote a fine and homogeneous austenite structure. Afterward, the specimens were deformed in the plane compression machine in the non-recrystallization temperature region, applying a strain of 0.4 at 1 s-1. After a 5 second holding, the samples were cooled down at a constant rate of 10 K/s to three different coiling temperatures of 823 K (550 °C). Coiling was simulated by holding the samples for 1 hour followed by slow cooling in the furnace to room temperature at 1 K/s.
10.1007/s11661-014-2450-7 |  |  | 1 | Table II Yield Strength (YS), Tensile Strength (TS), Elongation (pct), and Area Reduction (pct) Values for Steels 3NbMo0, 3NbMo31, 6NbMo0, and 6NbMo31 and the Coiling Temperatures of 923 K, 823 K, and 723 K (650 °C, 550 °C, and 450 °C) |  |  | 3NbMo31 | TS (MPa) | 575 | MPa | YS (MPa) | 460 | MPa | Elongation (pct) | 34 | no mentioned | 0 | 0 | 0.05 | 0.005 | 0 | 0 | 0 | 0 | 0.028 | 0.05 | 0 | 0 | 0 | 0 | 0 | 0 | 0 | 1.57 | 0 | 0 | 0 | 0 | 0 | 0 | 0 | 0 | 0.028 | 0.31 | 0 | 0 | 0 | 0 | 0 | 0 | 0 | 0 |  |  | The specimens were subjected to the thermomechanical schedule depicted in Figure 1. The schedule included reheating at 1523 K (1250 °C) for 5 minutes followed by quenching, in order to insure the dissolution of the Nb precipitates. Then, a soaking treatment was performed at 1323 K (1050 °C) for 5 minutes to promote a fine and homogeneous austenite structure. Afterward, the specimens were deformed in the plane compression machine in the non-recrystallization temperature region, applying a strain of 0.4 at 1 s-1. After a 5 second holding, the samples were cooled down at a constant rate of 10 K/s to three different coiling temperatures of 923 K (650 °C). Coiling was simulated by holding the samples for 1 hour followed by slow cooling in the furnace to room temperature at 1 K/s. | The specimens were subjected to the thermomechanical schedule depicted in Figure 1. The schedule included reheating at 1523 K (1250 °C) for 5 minutes followed by quenching, in order to insure the dissolution of the Nb precipitates. Then, a soaking treatment was performed at 1323 K (1050 °C) for 5 minutes to promote a fine and homogeneous austenite structure. Afterward, the specimens were deformed in the plane compression machine in the non-recrystallization temperature region, applying a strain of 0.4 at 1 s-1. After a 5 second holding, the samples were cooled down at a constant rate of 10 K/s to three different coiling temperatures of 923 K (650 °C). Coiling was simulated by holding the samples for 1 hour followed by slow cooling in the furnace to room temperature at 1 K/s.
10.1007/s11661-014-2450-7 |  |  | 1 | Table II Yield Strength (YS), Tensile Strength (TS), Elongation (pct), and Area Reduction (pct) Values for Steels 3NbMo0, 3NbMo31, 6NbMo0, and 6NbMo31 and the Coiling Temperatures of 923 K, 823 K, and 723 K (650 °C, 550 °C, and 450 °C) |  |  | 6NbMo0 | TS (MPa) | 490 | MPa | YS (MPa) | 407 | MPa | Elongation (pct) | 39 | no mentioned | 0 | 0 | 0.05 | 0.004 | 0 | 0 | 0 | 0 | 0.028 | 0.05 | 0 | 0 | 0 | 0 | 0 | 0 | 0 | 1.56 | 0 | 0 | 0 | 0 | 0 | 0 | 0 | 0 | 0.06 | 0.01 | 0 | 0 | 0 | 0 | 0 | 0 | 0 | 0 |  |  | The specimens were subjected to the thermomechanical schedule depicted in Figure 1. The schedule included reheating at 1523 K (1250 °C) for 5 minutes followed by quenching, in order to insure the dissolution of the Nb precipitates. Then, a soaking treatment was performed at 1323 K (1050 °C) for 5 minutes to promote a fine and homogeneous austenite structure. Afterward, the specimens were deformed in the plane compression machine in the non-recrystallization temperature region, applying a strain of 0.4 at 1 s-1. After a 5 second holding, the samples were cooled down at a constant rate of 10 K/s to three different coiling temperatures of 723 K (450 °C). Coiling was simulated by holding the samples for 1 hour followed by slow cooling in the furnace to room temperature at 1 K/s. | The specimens were subjected to the thermomechanical schedule depicted in Figure 1. The schedule included reheating at 1523 K (1250 °C) for 5 minutes followed by quenching, in order to insure the dissolution of the Nb precipitates. Then, a soaking treatment was performed at 1323 K (1050 °C) for 5 minutes to promote a fine and homogeneous austenite structure. Afterward, the specimens were deformed in the plane compression machine in the non-recrystallization temperature region, applying a strain of 0.4 at 1 s-1. After a 5 second holding, the samples were cooled down at a constant rate of 10 K/s to three different coiling temperatures of 723 K (450 °C). Coiling was simulated by holding the samples for 1 hour followed by slow cooling in the furnace to room temperature at 1 K/s.
10.1007/s11661-014-2450-7 |  |  | 1 | Table II Yield Strength (YS), Tensile Strength (TS), Elongation (pct), and Area Reduction (pct) Values for Steels 3NbMo0, 3NbMo31, 6NbMo0, and 6NbMo31 and the Coiling Temperatures of 923 K, 823 K, and 723 K (650 °C, 550 °C, and 450 °C) |  |  | 6NbMo0 | TS (MPa) | 512 | MPa | YS (MPa) | 410 | MPa | Elongation (pct) | 39 | no mentioned | 0 | 0 | 0.05 | 0.004 | 0 | 0 | 0 | 0 | 0.028 | 0.05 | 0 | 0 | 0 | 0 | 0 | 0 | 0 | 1.56 | 0 | 0 | 0 | 0 | 0 | 0 | 0 | 0 | 0.06 | 0.01 | 0 | 0 | 0 | 0 | 0 | 0 | 0 | 0 |  |  | The specimens were subjected to the thermomechanical schedule depicted in Figure 1. The schedule included reheating at 1523 K (1250 °C) for 5 minutes followed by quenching, in order to insure the dissolution of the Nb precipitates. Then, a soaking treatment was performed at 1323 K (1050 °C) for 5 minutes to promote a fine and homogeneous austenite structure. Afterward, the specimens were deformed in the plane compression machine in the non-recrystallization temperature region, applying a strain of 0.4 at 1 s-1. After a 5 second holding, the samples were cooled down at a constant rate of 10 K/s to three different coiling temperatures of 823 K (550 °C). Coiling was simulated by holding the samples for 1 hour followed by slow cooling in the furnace to room temperature at 1 K/s. | The specimens were subjected to the thermomechanical schedule depicted in Figure 1. The schedule included reheating at 1523 K (1250 °C) for 5 minutes followed by quenching, in order to insure the dissolution of the Nb precipitates. Then, a soaking treatment was performed at 1323 K (1050 °C) for 5 minutes to promote a fine and homogeneous austenite structure. Afterward, the specimens were deformed in the plane compression machine in the non-recrystallization temperature region, applying a strain of 0.4 at 1 s-1. After a 5 second holding, the samples were cooled down at a constant rate of 10 K/s to three different coiling temperatures of 823 K (550 °C). Coiling was simulated by holding the samples for 1 hour followed by slow cooling in the furnace to room temperature at 1 K/s.
10.1007/s11661-014-2450-7 |  |  | 1 | Table II Yield Strength (YS), Tensile Strength (TS), Elongation (pct), and Area Reduction (pct) Values for Steels 3NbMo0, 3NbMo31, 6NbMo0, and 6NbMo31 and the Coiling Temperatures of 923 K, 823 K, and 723 K (650 °C, 550 °C, and 450 °C) |  |  | 6NbMo0 | TS (MPa) | 514 | MPa | YS (MPa) | 408 | MPa | Elongation (pct) | 36 | no mentioned | 0 | 0 | 0.05 | 0.004 | 0 | 0 | 0 | 0 | 0.028 | 0.05 | 0 | 0 | 0 | 0 | 0 | 0 | 0 | 1.56 | 0 | 0 | 0 | 0 | 0 | 0 | 0 | 0 | 0.06 | 0.01 | 0 | 0 | 0 | 0 | 0 | 0 | 0 | 0 |  |  | The specimens were subjected to the thermomechanical schedule depicted in Figure 1. The schedule included reheating at 1523 K (1250 °C) for 5 minutes followed by quenching, in order to insure the dissolution of the Nb precipitates. Then, a soaking treatment was performed at 1323 K (1050 °C) for 5 minutes to promote a fine and homogeneous austenite structure. Afterward, the specimens were deformed in the plane compression machine in the non-recrystallization temperature region, applying a strain of 0.4 at 1 s-1. After a 5 second holding, the samples were cooled down at a constant rate of 10 K/s to three different coiling temperatures of 923 K (650 °C). Coiling was simulated by holding the samples for 1 hour followed by slow cooling in the furnace to room temperature at 1 K/s. | The specimens were subjected to the thermomechanical schedule depicted in Figure 1. The schedule included reheating at 1523 K (1250 °C) for 5 minutes followed by quenching, in order to insure the dissolution of the Nb precipitates. Then, a soaking treatment was performed at 1323 K (1050 °C) for 5 minutes to promote a fine and homogeneous austenite structure. Afterward, the specimens were deformed in the plane compression machine in the non-recrystallization temperature region, applying a strain of 0.4 at 1 s-1. After a 5 second holding, the samples were cooled down at a constant rate of 10 K/s to three different coiling temperatures of 923 K (650 °C). Coiling was simulated by holding the samples for 1 hour followed by slow cooling in the furnace to room temperature at 1 K/s.
10.1007/s11661-014-2450-7 |  |  | 1 | Table II Yield Strength (YS), Tensile Strength (TS), Elongation (pct), and Area Reduction (pct) Values for Steels 3NbMo0, 3NbMo31, 6NbMo0, and 6NbMo31 and the Coiling Temperatures of 923 K, 823 K, and 723 K (650 °C, 550 °C, and 450 °C) |  |  | 6NbMo31 | TS (MPa) | 594 | MPa | YS (MPa) | 426 | MPa | Elongation (pct) | 33 | no mentioned | 0 | 0 | 0.05 | 0.005 | 0 | 0 | 0 | 0 | 0.031 | 0.05 | 0 | 0 | 0 | 0 | 0 | 0 | 0 | 1.57 | 0 | 0 | 0 | 0 | 0 | 0 | 0 | 0 | 0.059 | 0.31 | 0 | 0 | 0 | 0 | 0 | 0 | 0 | 0 |  |  | The specimens were subjected to the thermomechanical schedule depicted in Figure 1. The schedule included reheating at 1523 K (1250 °C) for 5 minutes followed by quenching, in order to insure the dissolution of the Nb precipitates. Then, a soaking treatment was performed at 1323 K (1050 °C) for 5 minutes to promote a fine and homogeneous austenite structure. Afterward, the specimens were deformed in the plane compression machine in the non-recrystallization temperature region, applying a strain of 0.4 at 1 s-1. After a 5 second holding, the samples were cooled down at a constant rate of 10 K/s to three different coiling temperatures of 723 K (450 °C). Coiling was simulated by holding the samples for 1 hour followed by slow cooling in the furnace to room temperature at 1 K/s. | The specimens were subjected to the thermomechanical schedule depicted in Figure 1. The schedule included reheating at 1523 K (1250 °C) for 5 minutes followed by quenching, in order to insure the dissolution of the Nb precipitates. Then, a soaking treatment was performed at 1323 K (1050 °C) for 5 minutes to promote a fine and homogeneous austenite structure. Afterward, the specimens were deformed in the plane compression machine in the non-recrystallization temperature region, applying a strain of 0.4 at 1 s-1. After a 5 second holding, the samples were cooled down at a constant rate of 10 K/s to three different coiling temperatures of 723 K (450 °C). Coiling was simulated by holding the samples for 1 hour followed by slow cooling in the furnace to room temperature at 1 K/s.
10.1007/s11661-014-2450-7 |  |  | 1 | Table II Yield Strength (YS), Tensile Strength (TS), Elongation (pct), and Area Reduction (pct) Values for Steels 3NbMo0, 3NbMo31, 6NbMo0, and 6NbMo31 and the Coiling Temperatures of 923 K, 823 K, and 723 K (650 °C, 550 °C, and 450 °C) |  |  | 6NbMo31 | TS (MPa) | 627 | MPa | YS (MPa) | 435 | MPa | Elongation (pct) | 34 | no mentioned | 0 | 0 | 0.05 | 0.005 | 0 | 0 | 0 | 0 | 0.031 | 0.05 | 0 | 0 | 0 | 0 | 0 | 0 | 0 | 1.57 | 0 | 0 | 0 | 0 | 0 | 0 | 0 | 0 | 0.059 | 0.31 | 0 | 0 | 0 | 0 | 0 | 0 | 0 | 0 |  |  | The specimens were subjected to the thermomechanical schedule depicted in Figure 1. The schedule included reheating at 1523 K (1250 °C) for 5 minutes followed by quenching, in order to insure the dissolution of the Nb precipitates. Then, a soaking treatment was performed at 1323 K (1050 °C) for 5 minutes to promote a fine and homogeneous austenite structure. Afterward, the specimens were deformed in the plane compression machine in the non-recrystallization temperature region, applying a strain of 0.4 at 1 s-1. After a 5 second holding, the samples were cooled down at a constant rate of 10 K/s to three different coiling temperatures of 823 K (550 °C). Coiling was simulated by holding the samples for 1 hour followed by slow cooling in the furnace to room temperature at 1 K/s. | The specimens were subjected to the thermomechanical schedule depicted in Figure 1. The schedule included reheating at 1523 K (1250 °C) for 5 minutes followed by quenching, in order to insure the dissolution of the Nb precipitates. Then, a soaking treatment was performed at 1323 K (1050 °C) for 5 minutes to promote a fine and homogeneous austenite structure. Afterward, the specimens were deformed in the plane compression machine in the non-recrystallization temperature region, applying a strain of 0.4 at 1 s-1. After a 5 second holding, the samples were cooled down at a constant rate of 10 K/s to three different coiling temperatures of 823 K (550 °C). Coiling was simulated by holding the samples for 1 hour followed by slow cooling in the furnace to room temperature at 1 K/s.
10.1007/s11661-014-2450-7 |  |  | 1 | Table II Yield Strength (YS), Tensile Strength (TS), Elongation (pct), and Area Reduction (pct) Values for Steels 3NbMo0, 3NbMo31, 6NbMo0, and 6NbMo31 and the Coiling Temperatures of 923 K, 823 K, and 723 K (650 °C, 550 °C, and 450 °C) |  |  | 6NbMo31 | TS (MPa) | 581 | MPa | YS (MPa) | 473 | MPa | Elongation (pct) | 33 | no mentioned | 0 | 0 | 0.05 | 0.005 | 0 | 0 | 0 | 0 | 0.031 | 0.05 | 0 | 0 | 0 | 0 | 0 | 0 | 0 | 1.57 | 0 | 0 | 0 | 0 | 0 | 0 | 0 | 0 | 0.059 | 0.31 | 0 | 0 | 0 | 0 | 0 | 0 | 0 | 0 |  |  | The specimens were subjected to the thermomechanical schedule depicted in Figure 1. The schedule included reheating at 1523 K (1250 °C) for 5 minutes followed by quenching, in order to insure the dissolution of the Nb precipitates. Then, a soaking treatment was performed at 1323 K (1050 °C) for 5 minutes to promote a fine and homogeneous austenite structure. Afterward, the specimens were deformed in the plane compression machine in the non-recrystallization temperature region, applying a strain of 0.4 at 1 s-1. After a 5 second holding, the samples were cooled down at a constant rate of 10 K/s to three different coiling temperatures of 923 K (650 °C). Coiling was simulated by holding the samples for 1 hour followed by slow cooling in the furnace to room temperature at 1 K/s. | The specimens were subjected to the thermomechanical schedule depicted in Figure 1. The schedule included reheating at 1523 K (1250 °C) for 5 minutes followed by quenching, in order to insure the dissolution of the Nb precipitates. Then, a soaking treatment was performed at 1323 K (1050 °C) for 5 minutes to promote a fine and homogeneous austenite structure. Afterward, the specimens were deformed in the plane compression machine in the non-recrystallization temperature region, applying a strain of 0.4 at 1 s-1. After a 5 second holding, the samples were cooled down at a constant rate of 10 K/s to three different coiling temperatures of 923 K (650 °C). Coiling was simulated by holding the samples for 1 hour followed by slow cooling in the furnace to room temperature at 1 K/s.
10.1016/j.engfailanal.2017.06.044 |  |  | 1 | Mechanical properties of the P91 and P92 steel in N&T condition. |  |  | P91 steel | Tensile strength (MPa) | 760 | MPa | Yield strength (MPa) | 530 | MPa | Elongation (%) | 20 | % | 0 | 0 | 0.02 | 0 | 0 | 0 | 0 | 0 | 0 | 0.19 | 0 | 0.019 | 0 | 0 | 0 | 0.005 | 8.16 | 0.69 | 0 | 0 | 0.3 | 0.034 | 0 | 0 | 0 | 0 | 0.008 | 0.7 | 0 | 0 | 0 | 0 | 0 | 0.03 | 0 | 0 |  |  | The cast and forged (C&amp;F) P91 steel plates of size 150×100×12mm were supplied from BHEL Haridwar, India. The as-received plate was subjected to normalizing treatment at 1040°C for 1h and air cooled and further tempered at 760°C for 2h, finally air cooled . | The cast and forged (C&amp;F) P91 steel plates of size 150×100×12mm were supplied from BHEL Haridwar, India. The as-received plate was subjected to normalizing treatment at 1040°C for 1h and air cooled and further tempered at 760°C for 2h, finally air cooled .
10.1016/j.engfailanal.2017.06.044 |  |  | 1 | Mechanical properties of the P91 and P92 steel in N&T condition. |  |  | P92 steel | Tensile strength (MPa) | 678 | MPa | Yield strength (MPa) | 520 | MPa | Elongation (%) | 23 | % | 0 | 0 | 1.01 | 0 | 0 | 0 | 0 | 0 | 0 | 0.48 | 0 | 0.003 | 0 | 0 | 0 | 0.24 | 9.09 | 0.58 | 0 | 0 | 0.35 | 0.025 | 0 | 0 | 0 | 0 | 0.073 | 0.42 | 0 | 0 | 0 | 0 | 0 | 1.86 | 0 | 0 |  |  | The cast and forged (C&amp;F) P92 steel plates of size 150×100×12mm were supplied from BHEL Haridwar, India. The as-received plate was subjected to normalizing treatment at 1040°C for 1h and air cooled and further tempered at 760°C for 2h, finally air cooled . | The cast and forged (C&amp;F) P92 steel plates of size 150×100×12mm were supplied from BHEL Haridwar, India. The as-received plate was subjected to normalizing treatment at 1040°C for 1h and air cooled and further tempered at 760°C for 2h, finally air cooled .
10.1007/s11665-014-1190-6 |  |  | 1 | Table 2 Mechanical properties, volume fractions, and carbon contents of the retained austenite of investigated steels |  |  | A-593 K (320 °C) | Tensile strength σb, MPa | 1060 | MPa | Yield strength σ0.2, MPa | 596 | MPa | Total elongation δ, % | 20.7 | % | 0 | 0 | 0.2 | 0 | 0 | 0 | 0 | 0 | 0 | 1.49 | 0 | 0 | 0 | 0 | 0 | 0 | 0 | 1.47 | 0 | 0 | 0 | 0 | 0 | 0 | 0 | 0 | 0.052 | 0.18 | 0 | 0 | 0 | 0 | 0 | 0 | 0 | 0 |  |  | In this study, the experimental steels were vacuum-melted and cast into ingots with weight of 40 kg. The cast ingot was then forged into a block with a thickness of 30 mm. The block was soaked at 1473 K (1200 °C) for 2 h, and hot rolled into a strip with a thickness of 4.5 mm after six passes with a finishing temperature above 1133 K (860 °C). Cold rolling was then followed to further reduce the thickness of the strip to 1.2 mm. A two-stage heat treatment was adopted to obtain the final desired microstructure. In view of the M s and M f temperature of the two experimental steels, samples were rapidly quenched in a salt bath at 593 K (320 °C) after soaking at these IA temperatures for 80 s, held for 3 min, and then air cooled to room temperature (Fig. 2). | In this study, the experimental steels were vacuum-melted and cast into ingots with weight of 40 kg. The cast ingot was then forged into a block with a thickness of 30 mm. The block was soaked at 1473 K (1200 °C) for 2 h, and hot rolled into a strip with a thickness of 4.5 mm after six passes with a finishing temperature above 1133 K (860 °C). Cold rolling was then followed to further reduce the thickness of the strip to 1.2 mm. A two-stage heat treatment was adopted to obtain the final desired microstructure. In view of the M s and M f temperature of the two experimental steels, samples were rapidly quenched in a salt bath at 593 K (320 °C) after soaking at these IA temperatures for 80 s, held for 3 min, and then air cooled to room temperature (Fig. 2).
10.1007/s11665-014-1190-6 |  |  | 1 | Table 2 Mechanical properties, volume fractions, and carbon contents of the retained austenite of investigated steels |  |  | A-723 K (450 °C) | Tensile strength σb, MPa | 1020 | MPa | Yield strength σ0.2, MPa | 642 | MPa | Total elongation δ, % | 22.4 | % | 0 | 0 | 0.2 | 0 | 0 | 0 | 0 | 0 | 0 | 1.49 | 0 | 0 | 0 | 0 | 0 | 0 | 0 | 1.47 | 0 | 0 | 0 | 0 | 0 | 0 | 0 | 0 | 0.052 | 0.18 | 0 | 0 | 0 | 0 | 0 | 0 | 0 | 0 |  |  | In this study, the experimental steels were vacuum-melted and cast into ingots with weight of 40 kg. The cast ingot was then forged into a block with a thickness of 30 mm. The block was soaked at 1473 K (1200 °C) for 2 h, and hot rolled into a strip with a thickness of 4.5 mm after six passes with a finishing temperature above 1133 K (860 °C). Cold rolling was then followed to further reduce the thickness of the strip to 1.2 mm. A two-stage heat treatment was adopted to obtain the final desired microstructure. In view of the M s and M f temperature of the two experimental steels, samples were rapidly quenched in a salt bath at 723 K (450 °C) after soaking at these IA temperatures for 80 s, held for 3 min, and then air cooled to room temperature (Fig. 2). | In this study, the experimental steels were vacuum-melted and cast into ingots with weight of 40 kg. The cast ingot was then forged into a block with a thickness of 30 mm. The block was soaked at 1473 K (1200 °C) for 2 h, and hot rolled into a strip with a thickness of 4.5 mm after six passes with a finishing temperature above 1133 K (860 °C). Cold rolling was then followed to further reduce the thickness of the strip to 1.2 mm. A two-stage heat treatment was adopted to obtain the final desired microstructure. In view of the M s and M f temperature of the two experimental steels, samples were rapidly quenched in a salt bath at 723 K (450 °C) after soaking at these IA temperatures for 80 s, held for 3 min, and then air cooled to room temperature (Fig. 2).
10.1007/s11665-014-1190-6 |  |  | 1 | Table 2 Mechanical properties, volume fractions, and carbon contents of the retained austenite of investigated steels |  |  | B-593 K (320 °C) | Tensile strength σb, MPa | 968 | MPa | Yield strength σ0.2, MPa | 513 | MPa | Total elongation δ, % | 25.5 | % | 0 | 0 | 0.19 | 0 | 0 | 0 | 0 | 0 | 0.94 | 0.7 | 0 | 0 | 0 | 0 | 0 | 0 | 0 | 1.49 | 0 | 0 | 0 | 0 | 0 | 0 | 0 | 0 | 0.058 | 0.19 | 0 | 0 | 0 | 0 | 0 | 0 | 0 | 0 |  |  | In this study, the experimental steels were vacuum-melted and cast into ingots with weight of 40 kg. The cast ingot was then forged into a block with a thickness of 30 mm. The block was soaked at 1473 K (1200 °C) for 2 h, and hot rolled into a strip with a thickness of 4.5 mm after six passes with a finishing temperature above 1133 K (860 °C). Cold rolling was then followed to further reduce the thickness of the strip to 1.2 mm. A two-stage heat treatment was adopted to obtain the final desired microstructure. In view of the M s and M f temperature of the two experimental steels, samples were rapidly quenched in a salt bath at 593 K (320 °C) after soaking at these IA temperatures for 80 s, held for 3 min, and then air cooled to room temperature (Fig. 2). | In this study, the experimental steels were vacuum-melted and cast into ingots with weight of 40 kg. The cast ingot was then forged into a block with a thickness of 30 mm. The block was soaked at 1473 K (1200 °C) for 2 h, and hot rolled into a strip with a thickness of 4.5 mm after six passes with a finishing temperature above 1133 K (860 °C). Cold rolling was then followed to further reduce the thickness of the strip to 1.2 mm. A two-stage heat treatment was adopted to obtain the final desired microstructure. In view of the M s and M f temperature of the two experimental steels, samples were rapidly quenched in a salt bath at 593 K (320 °C) after soaking at these IA temperatures for 80 s, held for 3 min, and then air cooled to room temperature (Fig. 2).
10.1007/s11665-014-1190-6 |  |  | 1 | Table 2 Mechanical properties, volume fractions, and carbon contents of the retained austenite of investigated steels |  |  | B-723 K (450 °C) | Tensile strength σb, MPa | 998 | MPa | Yield strength σ0.2, MPa | 420 | MPa | Total elongation δ, % | 27.2 | % | 0 | 0 | 0.19 | 0 | 0 | 0 | 0 | 0 | 0.94 | 0.7 | 0 | 0 | 0 | 0 | 0 | 0 | 0 | 1.49 | 0 | 0 | 0 | 0 | 0 | 0 | 0 | 0 | 0.058 | 0.19 | 0 | 0 | 0 | 0 | 0 | 0 | 0 | 0 |  |  | In this study, the experimental steels were vacuum-melted and cast into ingots with weight of 40 kg. The cast ingot was then forged into a block with a thickness of 30 mm. The block was soaked at 1473 K (1200 °C) for 2 h, and hot rolled into a strip with a thickness of 4.5 mm after six passes with a finishing temperature above 1133 K (860 °C). Cold rolling was then followed to further reduce the thickness of the strip to 1.2 mm. A two-stage heat treatment was adopted to obtain the final desired microstructure. In view of the M s and M f temperature of the two experimental steels, samples were rapidly quenched in a salt bath at 723 K (450 °C) after soaking at these IA temperatures for 80 s, held for 3 min, and then air cooled to room temperature (Fig. 2). | In this study, the experimental steels were vacuum-melted and cast into ingots with weight of 40 kg. The cast ingot was then forged into a block with a thickness of 30 mm. The block was soaked at 1473 K (1200 °C) for 2 h, and hot rolled into a strip with a thickness of 4.5 mm after six passes with a finishing temperature above 1133 K (860 °C). Cold rolling was then followed to further reduce the thickness of the strip to 1.2 mm. A two-stage heat treatment was adopted to obtain the final desired microstructure. In view of the M s and M f temperature of the two experimental steels, samples were rapidly quenched in a salt bath at 723 K (450 °C) after soaking at these IA temperatures for 80 s, held for 3 min, and then air cooled to room temperature (Fig. 2).
10.1016/j.corsci.2015.06.038 |  |  | 1 | Chemical composition (in wt%) and mechanical properties of the MS-AHSS. |  |  | MS980 | Tensile stress, MPa | 1070 | MPa | Yield stress, MPa | 883 | MPa | Elongation at fracture, e f, % | 5 | % | 0 | 0 | 0.117 | 0 | 0 | 0 | 0 | 0 | 0.034 | 0.38 | 0 | 0 | 0 | 0 | 0.038 | 0 | 0.014 | 1.639 | 0 | 0 | 0 | 0 | 0 | 0 | 0 | 0 | 0.014 | 0 | 0 | 0 | 0 | 0 | 0 | 0 | 0 | 0 |  |  | The four martensitic AHSS were commercially produced, in the form of rolled-sheet. The four steel grades were given the following designations: MS980, MS1180, MS1300, and MS1500. The mean sheet thicknesses were 1.2mm for MS1300 and MS1500, 1.5mm for MS980, and 1.8mm for MS1180. Table 1 presents the chemical and mechanical properties of the steels, as provided by the steel producer. The specimen thickness corresponded to the steel sheet thickness. These specimens were machined from the steel sheet, and polished with 1200 grit SiC paper. | The four martensitic AHSS were commercially produced, in the form of rolled-sheet. The four steel grades were given the following designations: MS980, MS1180, MS1300, and MS1500. The mean sheet thicknesses were 1.2mm for MS1300 and MS1500, 1.5mm for MS980, and 1.8mm for MS1180. Table 1 presents the chemical and mechanical properties of the steels, as provided by the steel producer. The specimen thickness corresponded to the steel sheet thickness. These specimens were machined from the steel sheet, and polished with 1200 grit SiC paper.
10.1016/j.msea.2021.141813 |  |  | 1 | Room temperature tensile properties of experimental steels. |  |  | RQ-0Nb | Tensile Strength/MPa | 1013 | MPa | Yield Strength/MPa | 824 | MPa | Total Elongation/% | 14 | % | 0 | 0 | 0.021 | 0.0018 | 0 | 0 | 0 | 0 | 0 | 0.077 | 0 | 0 | 0 | 0 | 0.004 | 0 | 0 | 6.63 | 0 | 0 | 0 | 0 | 0 | 0 | 0 | 0 | 0 | 0.4 | 0 | 0 | 0 | 0 | 0 | 0 | 0 | 0 |  |  | The steels were melted by means of a 100 kg high-frequency vacuum induction furnace and cast into ingots, following the forging process into a 90 × 200 × 120 mm3 billet between 950 and 1100 °C. After homogenized at 1100 °C for 30 min, the steels were rolled into 18 mm thickness by three passes rough rolling and three passes finish rolling. The finish rolling temperature was about 840 °C with a total reduction of 80%. Subsequently, the steels were quenched to room temperature by laminar water cooling. The quenched steels were reheated to 820 °C for 30 min with water quenching (RQ process) and the equiaxed prior austenite grain was obtained. The heating rate was 200 °C/h, cooling rate was 16 °C/s, and the specimens were preserved at 850 °C for 15 min. The austenite starting transformation temperatures were 564 and 573 °C for 7Mn-0Nb and 7Mn-0.05Nb steels, respectively. | The steels were melted by means of a 100 kg high-frequency vacuum induction furnace and cast into ingots, following the forging process into a 90 × 200 × 120 mm3 billet between 950 and 1100 °C. After homogenized at 1100 °C for 30 min, the steels were rolled into 18 mm thickness by three passes rough rolling and three passes finish rolling. The finish rolling temperature was about 840 °C with a total reduction of 80%. Subsequently, the steels were quenched to room temperature by laminar water cooling. The quenched steels were reheated to 820 °C for 30 min with water quenching (RQ process) and the equiaxed prior austenite grain was obtained. The heating rate was 200 °C/h, cooling rate was 16 °C/s, and the specimens were preserved at 850 °C for 15 min. The austenite starting transformation temperatures were 564 and 573 °C for 7Mn-0Nb and 7Mn-0.05Nb steels, respectively.
10.1016/j.msea.2021.141813 |  |  | 1 | Room temperature tensile properties of experimental steels. |  |  | 620-0Nb | Tensile Strength/MPa | 776.5 | MPa | Yield Strength/MPa | 675 | MPa | Total Elongation/% | 29.5 | % | 0 | 0 | 0.021 | 0.0018 | 0 | 0 | 0 | 0 | 0 | 0.077 | 0 | 0 | 0 | 0 | 0.004 | 0 | 0 | 6.63 | 0 | 0 | 0 | 0 | 0 | 0 | 0 | 0 | 0 | 0.4 | 0 | 0 | 0 | 0 | 0 | 0 | 0 | 0 |  |  | The steels were melted by means of a 100 kg high-frequency vacuum induction furnace and cast into ingots, following the forging process into a 90 × 200 × 120 mm3 billet between 950 and 1100 °C. After homogenized at 1100 °C for 30 min, the steels were rolled into 18 mm thickness by three passes rough rolling and three passes finish rolling. The finish rolling temperature was about 840 °C with a total reduction of 80%. Subsequently, the steels were quenched to room temperature by laminar water cooling. The quenched steels were reheated to 820 °C for 30 min with water quenching (RQ process) and the equiaxed prior austenite grain was obtained. The heating rate was 200 °C/h, cooling rate was 16 °C/s, and the specimens were preserved at 850 °C for 15 min. The austenite starting transformation temperatures were 564 and 573 °C for 7Mn-0Nb and 7Mn-0.05Nb steels, respectively. Then the RQ steels were intercritically tempered at 620 °C for 1 h following by air cooling to ambient temperature. | The steels were melted by means of a 100 kg high-frequency vacuum induction furnace and cast into ingots, following the forging process into a 90 × 200 × 120 mm3 billet between 950 and 1100 °C. After homogenized at 1100 °C for 30 min, the steels were rolled into 18 mm thickness by three passes rough rolling and three passes finish rolling. The finish rolling temperature was about 840 °C with a total reduction of 80%. Subsequently, the steels were quenched to room temperature by laminar water cooling. The quenched steels were reheated to 820 °C for 30 min with water quenching (RQ process) and the equiaxed prior austenite grain was obtained. The heating rate was 200 °C/h, cooling rate was 16 °C/s, and the specimens were preserved at 850 °C for 15 min. The austenite starting transformation temperatures were 564 and 573 °C for 7Mn-0Nb and 7Mn-0.05Nb steels, respectively. Then the RQ steels were intercritically tempered at 620 °C for 1 h following by air cooling to ambient temperature.
10.1016/j.msea.2021.141813 |  |  | 1 | Room temperature tensile properties of experimental steels. |  |  | 650-0Nb | Tensile Strength/MPa | 832.5 | MPa | Yield Strength/MPa | 475.5 | MPa | Total Elongation/% | 23 | % | 0 | 0 | 0.021 | 0.0018 | 0 | 0 | 0 | 0 | 0 | 0.077 | 0 | 0 | 0 | 0 | 0.004 | 0 | 0 | 6.63 | 0 | 0 | 0 | 0 | 0 | 0 | 0 | 0 | 0 | 0.4 | 0 | 0 | 0 | 0 | 0 | 0 | 0 | 0 |  |  | The steels were melted by means of a 100 kg high-frequency vacuum induction furnace and cast into ingots, following the forging process into a 90 × 200 × 120 mm3 billet between 950 and 1100 °C. After homogenized at 1100 °C for 30 min, the steels were rolled into 18 mm thickness by three passes rough rolling and three passes finish rolling. The finish rolling temperature was about 840 °C with a total reduction of 80%. Subsequently, the steels were quenched to room temperature by laminar water cooling. The quenched steels were reheated to 820 °C for 30 min with water quenching (RQ process) and the equiaxed prior austenite grain was obtained. The heating rate was 200 °C/h, cooling rate was 16 °C/s, and the specimens were preserved at 850 °C for 15 min. The austenite starting transformation temperatures were 564 and 573 °C for 7Mn-0Nb and 7Mn-0.05Nb steels, respectively. Then the RQ steels were intercritically tempered at 650 °C for 1 h following by air cooling to ambient temperature. | The steels were melted by means of a 100 kg high-frequency vacuum induction furnace and cast into ingots, following the forging process into a 90 × 200 × 120 mm3 billet between 950 and 1100 °C. After homogenized at 1100 °C for 30 min, the steels were rolled into 18 mm thickness by three passes rough rolling and three passes finish rolling. The finish rolling temperature was about 840 °C with a total reduction of 80%. Subsequently, the steels were quenched to room temperature by laminar water cooling. The quenched steels were reheated to 820 °C for 30 min with water quenching (RQ process) and the equiaxed prior austenite grain was obtained. The heating rate was 200 °C/h, cooling rate was 16 °C/s, and the specimens were preserved at 850 °C for 15 min. The austenite starting transformation temperatures were 564 and 573 °C for 7Mn-0Nb and 7Mn-0.05Nb steels, respectively. Then the RQ steels were intercritically tempered at 650 °C for 1 h following by air cooling to ambient temperature.
10.1016/j.msea.2021.141813 |  |  | 1 | Room temperature tensile properties of experimental steels. |  |  | RQ-0.05Nb | Tensile Strength/MPa | 1037 | MPa | Yield Strength/MPa | 845.5 | MPa | Total Elongation/% | 14 | % | 0 | 0 | 0.02 | 0.0024 | 0 | 0 | 0 | 0 | 0 | 0.097 | 0 | 0 | 0 | 0 | 0.0052 | 0 | 0 | 6.92 | 0 | 0 | 0 | 0 | 0 | 0 | 0 | 0 | 0.046 | 0.37 | 0 | 0 | 0 | 0 | 0 | 0 | 0 | 0 |  |  | The steels were melted by means of a 100 kg high-frequency vacuum induction furnace and cast into ingots, following the forging process into a 90 × 200 × 120 mm3 billet between 950 and 1100 °C. After homogenized at 1100 °C for 30 min, the steels were rolled into 18 mm thickness by three passes rough rolling and three passes finish rolling. The finish rolling temperature was about 840 °C with a total reduction of 80%. Subsequently, the steels were quenched to room temperature by laminar water cooling. The quenched steels were reheated to 820 °C for 30 min with water quenching (RQ process) and the equiaxed prior austenite grain was obtained. The heating rate was 200 °C/h, cooling rate was 16 °C/s, and the specimens were preserved at 850 °C for 15 min. The austenite starting transformation temperatures were 564 and 573 °C for 7Mn-0Nb and 7Mn-0.05Nb steels, respectively. | The steels were melted by means of a 100 kg high-frequency vacuum induction furnace and cast into ingots, following the forging process into a 90 × 200 × 120 mm3 billet between 950 and 1100 °C. After homogenized at 1100 °C for 30 min, the steels were rolled into 18 mm thickness by three passes rough rolling and three passes finish rolling. The finish rolling temperature was about 840 °C with a total reduction of 80%. Subsequently, the steels were quenched to room temperature by laminar water cooling. The quenched steels were reheated to 820 °C for 30 min with water quenching (RQ process) and the equiaxed prior austenite grain was obtained. The heating rate was 200 °C/h, cooling rate was 16 °C/s, and the specimens were preserved at 850 °C for 15 min. The austenite starting transformation temperatures were 564 and 573 °C for 7Mn-0Nb and 7Mn-0.05Nb steels, respectively.
10.1016/j.msea.2021.141813 |  |  | 1 | Room temperature tensile properties of experimental steels. |  |  | 620-0.05Nb | Tensile Strength/MPa | 819 | MPa | Yield Strength/MPa | 720 | MPa | Total Elongation/% | 26.5 | % | 0 | 0 | 0.02 | 0.0024 | 0 | 0 | 0 | 0 | 0 | 0.097 | 0 | 0 | 0 | 0 | 0.0052 | 0 | 0 | 6.92 | 0 | 0 | 0 | 0 | 0 | 0 | 0 | 0 | 0.046 | 0.37 | 0 | 0 | 0 | 0 | 0 | 0 | 0 | 0 |  |  | The steels were melted by means of a 100 kg high-frequency vacuum induction furnace and cast into ingots, following the forging process into a 90 × 200 × 120 mm3 billet between 950 and 1100 °C. After homogenized at 1100 °C for 30 min, the steels were rolled into 18 mm thickness by three passes rough rolling and three passes finish rolling. The finish rolling temperature was about 840 °C with a total reduction of 80%. Subsequently, the steels were quenched to room temperature by laminar water cooling. The quenched steels were reheated to 820 °C for 30 min with water quenching (RQ process) and the equiaxed prior austenite grain was obtained. The heating rate was 200 °C/h, cooling rate was 16 °C/s, and the specimens were preserved at 850 °C for 15 min. The austenite starting transformation temperatures were 564 and 573 °C for 7Mn-0Nb and 7Mn-0.05Nb steels, respectively. Then the RQ steels were intercritically tempered at 620 °C for 1 h following by air cooling to ambient temperature. | The steels were melted by means of a 100 kg high-frequency vacuum induction furnace and cast into ingots, following the forging process into a 90 × 200 × 120 mm3 billet between 950 and 1100 °C. After homogenized at 1100 °C for 30 min, the steels were rolled into 18 mm thickness by three passes rough rolling and three passes finish rolling. The finish rolling temperature was about 840 °C with a total reduction of 80%. Subsequently, the steels were quenched to room temperature by laminar water cooling. The quenched steels were reheated to 820 °C for 30 min with water quenching (RQ process) and the equiaxed prior austenite grain was obtained. The heating rate was 200 °C/h, cooling rate was 16 °C/s, and the specimens were preserved at 850 °C for 15 min. The austenite starting transformation temperatures were 564 and 573 °C for 7Mn-0Nb and 7Mn-0.05Nb steels, respectively. Then the RQ steels were intercritically tempered at 620 °C for 1 h following by air cooling to ambient temperature.
10.1016/j.msea.2021.141813 |  |  | 1 | Room temperature tensile properties of experimental steels. |  |  | 650-0.05Nb | Tensile Strength/MPa | 875.5 | MPa | Yield Strength/MPa | 460.5 | MPa | Total Elongation/% | 21 | % | 0 | 0 | 0.02 | 0.0024 | 0 | 0 | 0 | 0 | 0 | 0.097 | 0 | 0 | 0 | 0 | 0.0052 | 0 | 0 | 6.92 | 0 | 0 | 0 | 0 | 0 | 0 | 0 | 0 | 0.046 | 0.37 | 0 | 0 | 0 | 0 | 0 | 0 | 0 | 0 |  |  | The steels were melted by means of a 100 kg high-frequency vacuum induction furnace and cast into ingots, following the forging process into a 90 × 200 × 120 mm3 billet between 950 and 1100 °C. After homogenized at 1100 °C for 30 min, the steels were rolled into 18 mm thickness by three passes rough rolling and three passes finish rolling. The finish rolling temperature was about 840 °C with a total reduction of 80%. Subsequently, the steels were quenched to room temperature by laminar water cooling. The quenched steels were reheated to 820 °C for 30 min with water quenching (RQ process) and the equiaxed prior austenite grain was obtained. The heating rate was 200 °C/h, cooling rate was 16 °C/s, and the specimens were preserved at 850 °C for 15 min. The austenite starting transformation temperatures were 564 and 573 °C for 7Mn-0Nb and 7Mn-0.05Nb steels, respectively. Then the RQ steels were intercritically tempered at 650 °C for 1 h following by air cooling to ambient temperature. | The steels were melted by means of a 100 kg high-frequency vacuum induction furnace and cast into ingots, following the forging process into a 90 × 200 × 120 mm3 billet between 950 and 1100 °C. After homogenized at 1100 °C for 30 min, the steels were rolled into 18 mm thickness by three passes rough rolling and three passes finish rolling. The finish rolling temperature was about 840 °C with a total reduction of 80%. Subsequently, the steels were quenched to room temperature by laminar water cooling. The quenched steels were reheated to 820 °C for 30 min with water quenching (RQ process) and the equiaxed prior austenite grain was obtained. The heating rate was 200 °C/h, cooling rate was 16 °C/s, and the specimens were preserved at 850 °C for 15 min. The austenite starting transformation temperatures were 564 and 573 °C for 7Mn-0Nb and 7Mn-0.05Nb steels, respectively. Then the RQ steels were intercritically tempered at 650 °C for 1 h following by air cooling to ambient temperature.
10.1007/s10853-019-04256-3 |  |  | 1 | Table 3 Tensile properties of one-step and two-step sample |  |  | One-step | TS (MPa) | 940 | MPa | YS (MPa) | 823 | MPa | TEL (%) | 45 | % | 0 | 0 | 0.095 | 0 | 0 | 0 | 0 | 0 | 1 | 1.07 | 0 | 0 | 0 | 0 | 0 | 0 | 0 | 6.93 | 0 | 0 | 0 | 0 | 0 | 0 | 0 | 0 | 0 | 0 | 0 | 0 | 0 | 0 | 0 | 0 | 0 | 0 |  |  | The ingot was then forged into billets with a transverse dimension of 100 mm × 100 mm. After homogenization at 1200 °C for 2 h, the billet was hot-rolled to 4 mm thickness via nine passes. Subsequently, the hot-rolled plate was air-cooled to room temperature. The hot-rolled plates were then annealed in an annealing furnace, and two different heat treatment routes were designed. As presented in Fig. 1, the conventional heat treatment with an initial fully martensitic structure was intercritical annealed at 640 °C for 2 h and then air-cooled to room temperature (one-step). The dilatometer specimens were prepared from the hot-rolled plate and heated to experimental temperatures at a heating rate of 10 °C/s, then isothermally annealed, followed by cooling to room temperature with a cooling rate of 20 °C/s. | The ingot was then forged into billets with a transverse dimension of 100 mm × 100 mm. After homogenization at 1200 °C for 2 h, the billet was hot-rolled to 4 mm thickness via nine passes. Subsequently, the hot-rolled plate was air-cooled to room temperature. The hot-rolled plates were then annealed in an annealing furnace, and two different heat treatment routes were designed. As presented in Fig. 1, the conventional heat treatment with an initial fully martensitic structure was intercritical annealed at 640 °C for 2 h and then air-cooled to room temperature (one-step). The dilatometer specimens were prepared from the hot-rolled plate and heated to experimental temperatures at a heating rate of 10 °C/s, then isothermally annealed, followed by cooling to room temperature with a cooling rate of 20 °C/s.
10.1007/s10853-019-04256-3 |  |  | 1 | Table 3 Tensile properties of one-step and two-step sample |  |  | Two-step | TS (MPa) | 1145 | MPa | YS (MPa) | 760 | MPa | TEL (%) | 39 | % | 0 | 0 | 0.095 | 0 | 0 | 0 | 0 | 0 | 1 | 1.07 | 0 | 0 | 0 | 0 | 0 | 0 | 0 | 6.93 | 0 | 0 | 0 | 0 | 0 | 0 | 0 | 0 | 0 | 0 | 0 | 0 | 0 | 0 | 0 | 0 | 0 | 0 |  |  | The ingot was then forged into billets with a transverse dimension of 100 mm × 100 mm. After homogenization at 1200 °C for 2 h, the billet was hot-rolled to 4 mm thickness via nine passes. Subsequently, the hot-rolled plate was air-cooled to room temperature. The hot-rolled plates were then annealed in an annealing furnace, and two different heat treatment routes were designed. The two-step annealing process consisted of pre-annealing at 750 °C for 0.5 h followed by water quenching to room temperature (IA-750), then intercritical annealed at 640 °C for 2 h and finally air-cooled to room temperature (two-step). The dilatometer specimens were prepared from the hot-rolled plate and heated to experimental temperatures at a heating rate of 10 °C/s, then isothermally annealed, followed by cooling to room temperature with a cooling rate of 20 °C/s. | The ingot was then forged into billets with a transverse dimension of 100 mm × 100 mm. After homogenization at 1200 °C for 2 h, the billet was hot-rolled to 4 mm thickness via nine passes. Subsequently, the hot-rolled plate was air-cooled to room temperature. The hot-rolled plates were then annealed in an annealing furnace, and two different heat treatment routes were designed. The two-step annealing process consisted of pre-annealing at 750 °C for 0.5 h followed by water quenching to room temperature (IA-750), then intercritical annealed at 640 °C for 2 h and finally air-cooled to room temperature (two-step). The dilatometer specimens were prepared from the hot-rolled plate and heated to experimental temperatures at a heating rate of 10 °C/s, then isothermally annealed, followed by cooling to room temperature with a cooling rate of 20 °C/s.
10.1016/j.msea.2016.06.036 |  |  | 1 | Microstructures and mechanical properties of the two plates. |  |  | B3 | Tensile strength, MPa | 517 | MPa | Yield strength, MPa | 400 | MPa | Elongation, % | 37.8 | % | 0 | 0 | 0.1 | 0 | 0 | 0 | 0 | 0 | 0 | 0.32 | 0.015 | 0.003 | 0 | 0 | 0.015 | 0.06 | 0 | 1.5 | 0 | 0 | 0 | 0 | 0 | 0 | 0 | 0 | 0.04 | 0 | 0 | 0 | 0 | 0 | 0 | 0 | 0 | 0 |  |  | The SUF steels are water-cooled prior to the completion of the rolling process (i.e., during middle of the rolling process). Thus, reversal austenization can be introduced during the hot rolling process to obtain fine-grained steel plates that involve water-cooling during the middle of the rolling process to transform the plate microstructure, followed by reheating to realize inverse transformation. The chemical composition and key parameters of the experimental steel are listed in Table 1. Steel of initial thickness of 140mm was hot rolled to 15mm using a two-hi 450mm hot rolling mill. Two plates of dimensions 15mm×55mm×300mm were cut from the plate and soaked at 1200°C for 2h, hot rolled to 12mm at 1100°C to refine the austenite grains, and then water-cooled to ~400°C at a cooling rate of ~60°C/s followed by hold time of 60s. After warm deforming, the steel was reheated to 880°C and air-cooled to room temperature at a cooling rate of ~1.3°C/s to obtain ferrite plus pearlite microstructure, and this steel is referred as B3 plate. | The SUF steels are water-cooled prior to the completion of the rolling process (i.e., during middle of the rolling process). Thus, reversal austenization can be introduced during the hot rolling process to obtain fine-grained steel plates that involve water-cooling during the middle of the rolling process to transform the plate microstructure, followed by reheating to realize inverse transformation. The chemical composition and key parameters of the experimental steel are listed in Table 1. Steel of initial thickness of 140mm was hot rolled to 15mm using a two-hi 450mm hot rolling mill. Two plates of dimensions 15mm×55mm×300mm were cut from the plate and soaked at 1200°C for 2h, hot rolled to 12mm at 1100°C to refine the austenite grains, and then water-cooled to ~400°C at a cooling rate of ~60°C/s followed by hold time of 60s. After warm deforming, the steel was reheated to 880°C and air-cooled to room temperature at a cooling rate of ~1.3°C/s to obtain ferrite plus pearlite microstructure, and this steel is referred as B3 plate.
10.1016/j.msea.2016.06.036 |  |  | 1 | Microstructures and mechanical properties of the two plates. |  |  | B4 | Tensile strength, MPa | 586 | MPa | Yield strength, MPa | 472 | MPa | Elongation, % | 31.6 | % | 0 | 0 | 0.1 | 0 | 0 | 0 | 0 | 0 | 0 | 0.32 | 0.015 | 0.003 | 0 | 0 | 0.015 | 0.06 | 0 | 1.5 | 0 | 0 | 0 | 0 | 0 | 0 | 0 | 0 | 0.04 | 0 | 0 | 0 | 0 | 0 | 0 | 0 | 0 | 0 |  |  | The SUF steels are water-cooled prior to the completion of the rolling process (i.e., during middle of the rolling process). Thus, reversal austenization can be introduced during the hot rolling process to obtain fine-grained steel plates that involve water-cooling during the middle of the rolling process to transform the plate microstructure, followed by reheating to realize inverse transformation. The chemical composition and key parameters of the experimental steel are listed in Table 1. Steel of initial thickness of 140mm was hot rolled to 15mm using a two-hi 450mm hot rolling mill. Two plates of dimensions 15mm×55mm×300mm were cut from the plate and soaked at 1200°C for 2h, hot rolled to 12mm at 1100°C to refine the austenite grains, and then water-cooled to ~400°C at a cooling rate of ~60°C/s followed by hold time of 60s. After deformation at 1100°C, the steel was air-cooled to 880°C,After warm deforming, the steel was reheated to 880°C and air-cooled to room temperature at a cooling rate of ~1.3°C/s to obtain ferrite plus pearlite microstructure, followed by air-cooling to room temperature at a cooling rate of ~1.3°C/s to obtain ferrite plus pearlite microstructure. This steel is referred as B4 plate. | The SUF steels are water-cooled prior to the completion of the rolling process (i.e., during middle of the rolling process). Thus, reversal austenization can be introduced during the hot rolling process to obtain fine-grained steel plates that involve water-cooling during the middle of the rolling process to transform the plate microstructure, followed by reheating to realize inverse transformation. The chemical composition and key parameters of the experimental steel are listed in Table 1. Steel of initial thickness of 140mm was hot rolled to 15mm using a two-hi 450mm hot rolling mill. Two plates of dimensions 15mm×55mm×300mm were cut from the plate and soaked at 1200°C for 2h, hot rolled to 12mm at 1100°C to refine the austenite grains, and then water-cooled to ~400°C at a cooling rate of ~60°C/s followed by hold time of 60s. After deformation at 1100°C, the steel was air-cooled to 880°C,After warm deforming, the steel was reheated to 880°C and air-cooled to room temperature at a cooling rate of ~1.3°C/s to obtain ferrite plus pearlite microstructure, followed by air-cooling to room temperature at a cooling rate of ~1.3°C/s to obtain ferrite plus pearlite microstructure. This steel is referred as B4 plate.
10.1016/j.msea.2018.02.018 |  |  | 1 | Grain size, fraction of martensite, tensile properties and Md30 of 316LN steels with varying annealing treatment. |  |  | 900 degC-2.0 min | Mean tensile strength, MPa | 1160 | MPa | Mean yield strength, MPa | 994 | MPa | Mean elongation, % | 40.4 | % | 0 | 0 | 0.04 | 0.048 | 0 | 0 | 0 | 0 | 0 | 0.34 | 0 | 0 | 0 | 0 | 0 | 0 | 18.06 | 1.15 | 0 | 0 | 8.33 | 0 | 0 | 0 | 0 | 0 | 0 | 0.051 | 0 | 0 | 0 | 0 | 0 | 0 | 0 | 0 |  |  | The experimental material used in this study was a commercial 316LN austenitic stainless steel of ~3 mm thickness and the chemical composition (in weight percent) of steel is listed in Table 1. The strips were CR in a pilot plant to 90% reduction in thickness at room temperature. Next, the strips were isothermally annealed in the temperature range of 900 °C for 2 min in a tubular resistance furnace under argon atmosphere, and then subsequently quenched in ice-water. | The experimental material used in this study was a commercial 316LN austenitic stainless steel of ~3 mm thickness and the chemical composition (in weight percent) of steel is listed in Table 1. The strips were CR in a pilot plant to 90% reduction in thickness at room temperature. Next, the strips were isothermally annealed in the temperature range of 900 °C for 2 min in a tubular resistance furnace under argon atmosphere, and then subsequently quenched in ice-water.
10.1016/j.msea.2018.02.018 |  |  | 1 | Grain size, fraction of martensite, tensile properties and Md30 of 316LN steels with varying annealing treatment. |  |  | 900 degC-2.5 min | Mean tensile strength, MPa | 1040 | MPa | Mean yield strength, MPa | 618 | MPa | Mean elongation, % | 53.6 | % | 0 | 0 | 0.04 | 0.048 | 0 | 0 | 0 | 0 | 0 | 0.34 | 0 | 0 | 0 | 0 | 0 | 0 | 18.06 | 1.15 | 0 | 0 | 8.33 | 0 | 0 | 0 | 0 | 0 | 0 | 0.051 | 0 | 0 | 0 | 0 | 0 | 0 | 0 | 0 |  |  | The experimental material used in this study was a commercial 316LN austenitic stainless steel of ~3 mm thickness and the chemical composition (in weight percent) of steel is listed in Table 1. The strips were CR in a pilot plant to 90% reduction in thickness at room temperature. Next, the strips were isothermally annealed in the temperature range of 900 °C for 2.5 min in a tubular resistance furnace under argon atmosphere, and then subsequently quenched in ice-water. | The experimental material used in this study was a commercial 316LN austenitic stainless steel of ~3 mm thickness and the chemical composition (in weight percent) of steel is listed in Table 1. The strips were CR in a pilot plant to 90% reduction in thickness at room temperature. Next, the strips were isothermally annealed in the temperature range of 900 °C for 2.5 min in a tubular resistance furnace under argon atmosphere, and then subsequently quenched in ice-water.
10.1016/j.msea.2018.02.018 |  |  | 1 | Grain size, fraction of martensite, tensile properties and Md30 of 316LN steels with varying annealing treatment. |  |  | 900 degC-3.0 min | Mean tensile strength, MPa | 1000 | MPa | Mean yield strength, MPa | 558 | MPa | Mean elongation, % | 55 | % | 0 | 0 | 0.04 | 0.048 | 0 | 0 | 0 | 0 | 0 | 0.34 | 0 | 0 | 0 | 0 | 0 | 0 | 18.06 | 1.15 | 0 | 0 | 8.33 | 0 | 0 | 0 | 0 | 0 | 0 | 0.051 | 0 | 0 | 0 | 0 | 0 | 0 | 0 | 0 |  |  | The experimental material used in this study was a commercial 316LN austenitic stainless steel of ~3 mm thickness and the chemical composition (in weight percent) of steel is listed in Table 1. The strips were CR in a pilot plant to 90% reduction in thickness at room temperature. Next, the strips were isothermally annealed in the temperature range of 900 °C for 3 min in a tubular resistance furnace under argon atmosphere, and then subsequently quenched in ice-water. | The experimental material used in this study was a commercial 316LN austenitic stainless steel of ~3 mm thickness and the chemical composition (in weight percent) of steel is listed in Table 1. The strips were CR in a pilot plant to 90% reduction in thickness at room temperature. Next, the strips were isothermally annealed in the temperature range of 900 °C for 3 min in a tubular resistance furnace under argon atmosphere, and then subsequently quenched in ice-water.
10.1016/j.msea.2018.02.018 |  |  | 1 | Grain size, fraction of martensite, tensile properties and Md30 of 316LN steels with varying annealing treatment. |  |  | 900 degC-5.0 min | Mean tensile strength, MPa | 1011 | MPa | Mean yield strength, MPa | 488 | MPa | Mean elongation, % | 56.6 | % | 0 | 0 | 0.04 | 0.048 | 0 | 0 | 0 | 0 | 0 | 0.34 | 0 | 0 | 0 | 0 | 0 | 0 | 18.06 | 1.15 | 0 | 0 | 8.33 | 0 | 0 | 0 | 0 | 0 | 0 | 0.051 | 0 | 0 | 0 | 0 | 0 | 0 | 0 | 0 |  |  | The experimental material used in this study was a commercial 316LN austenitic stainless steel of ~3 mm thickness and the chemical composition (in weight percent) of steel is listed in Table 1. The strips were CR in a pilot plant to 90% reduction in thickness at room temperature. Next, the strips were isothermally annealed in the temperature range of 900 °C for 5 min in a tubular resistance furnace under argon atmosphere, and then subsequently quenched in ice-water. | The experimental material used in this study was a commercial 316LN austenitic stainless steel of ~3 mm thickness and the chemical composition (in weight percent) of steel is listed in Table 1. The strips were CR in a pilot plant to 90% reduction in thickness at room temperature. Next, the strips were isothermally annealed in the temperature range of 900 °C for 5 min in a tubular resistance furnace under argon atmosphere, and then subsequently quenched in ice-water.
10.1016/j.msea.2018.02.018 |  |  | 1 | Grain size, fraction of martensite, tensile properties and Md30 of 316LN steels with varying annealing treatment. |  |  | 900 degC-50 min | Mean tensile strength, MPa | 966 | MPa | Mean yield strength, MPa | 375 | MPa | Mean elongation, % | 61.2 | % | 0 | 0 | 0.04 | 0.048 | 0 | 0 | 0 | 0 | 0 | 0.34 | 0 | 0 | 0 | 0 | 0 | 0 | 18.06 | 1.15 | 0 | 0 | 8.33 | 0 | 0 | 0 | 0 | 0 | 0 | 0.051 | 0 | 0 | 0 | 0 | 0 | 0 | 0 | 0 |  |  | The experimental material used in this study was a commercial 316LN austenitic stainless steel of ~3 mm thickness and the chemical composition (in weight percent) of steel is listed in Table 1. The strips were CR in a pilot plant to 90% reduction in thickness at room temperature. Next, the strips were isothermally annealed in the temperature range of 900 °C for 50 min in a tubular resistance furnace under argon atmosphere, and then subsequently quenched in ice-water. | The experimental material used in this study was a commercial 316LN austenitic stainless steel of ~3 mm thickness and the chemical composition (in weight percent) of steel is listed in Table 1. The strips were CR in a pilot plant to 90% reduction in thickness at room temperature. Next, the strips were isothermally annealed in the temperature range of 900 °C for 50 min in a tubular resistance furnace under argon atmosphere, and then subsequently quenched in ice-water.
10.1016/j.msea.2018.02.018 |  |  | 1 | Grain size, fraction of martensite, tensile properties and Md30 of 316LN steels with varying annealing treatment. |  |  | 900 degC-100 min | Mean tensile strength, MPa | 939 | MPa | Mean yield strength, MPa | 346 | MPa | Mean elongation, % | 63.5 | % | 0 | 0 | 0.04 | 0.048 | 0 | 0 | 0 | 0 | 0 | 0.34 | 0 | 0 | 0 | 0 | 0 | 0 | 18.06 | 1.15 | 0 | 0 | 8.33 | 0 | 0 | 0 | 0 | 0 | 0 | 0.051 | 0 | 0 | 0 | 0 | 0 | 0 | 0 | 0 |  |  | The experimental material used in this study was a commercial 316LN austenitic stainless steel of ~3 mm thickness and the chemical composition (in weight percent) of steel is listed in Table 1. The strips were CR in a pilot plant to 90% reduction in thickness at room temperature. Next, the strips were isothermally annealed in the temperature range of 900 °C for 100 min in a tubular resistance furnace under argon atmosphere, and then subsequently quenched in ice-water. | The experimental material used in this study was a commercial 316LN austenitic stainless steel of ~3 mm thickness and the chemical composition (in weight percent) of steel is listed in Table 1. The strips were CR in a pilot plant to 90% reduction in thickness at room temperature. Next, the strips were isothermally annealed in the temperature range of 900 °C for 100 min in a tubular resistance furnace under argon atmosphere, and then subsequently quenched in ice-water.
10.1016/j.msea.2018.02.018 |  |  | 1 | Grain size, fraction of martensite, tensile properties and Md30 of 316LN steels with varying annealing treatment. |  |  | 1000 degC-5.0 min | Mean tensile strength, MPa | 923 | MPa | Mean yield strength, MPa | 316 | MPa | Mean elongation, % | 76.5 | % | 0 | 0 | 0.04 | 0.048 | 0 | 0 | 0 | 0 | 0 | 0.34 | 0 | 0 | 0 | 0 | 0 | 0 | 18.06 | 1.15 | 0 | 0 | 8.33 | 0 | 0 | 0 | 0 | 0 | 0 | 0.051 | 0 | 0 | 0 | 0 | 0 | 0 | 0 | 0 |  |  | The experimental material used in this study was a commercial 316LN austenitic stainless steel of ~3 mm thickness and the chemical composition (in weight percent) of steel is listed in Table 1. The strips were CR in a pilot plant to 90% reduction in thickness at room temperature. Next, the strips were isothermally annealed in the temperature range of 1000 °C for 5 min in a tubular resistance furnace under argon atmosphere, and then subsequently quenched in ice-water. | The experimental material used in this study was a commercial 316LN austenitic stainless steel of ~3 mm thickness and the chemical composition (in weight percent) of steel is listed in Table 1. The strips were CR in a pilot plant to 90% reduction in thickness at room temperature. Next, the strips were isothermally annealed in the temperature range of 1000 °C for 5 min in a tubular resistance furnace under argon atmosphere, and then subsequently quenched in ice-water.
10.1016/j.msea.2018.02.018 |  |  | 1 | Grain size, fraction of martensite, tensile properties and Md30 of 316LN steels with varying annealing treatment. |  |  | 1000 degC-50 min | Mean tensile strength, MPa | 855 | MPa | Mean yield strength, MPa | 274 | MPa | Mean elongation, % | 78.9 | % | 0 | 0 | 0.04 | 0.048 | 0 | 0 | 0 | 0 | 0 | 0.34 | 0 | 0 | 0 | 0 | 0 | 0 | 18.06 | 1.15 | 0 | 0 | 8.33 | 0 | 0 | 0 | 0 | 0 | 0 | 0.051 | 0 | 0 | 0 | 0 | 0 | 0 | 0 | 0 |  |  | The experimental material used in this study was a commercial 316LN austenitic stainless steel of ~3 mm thickness and the chemical composition (in weight percent) of steel is listed in Table 1. The strips were CR in a pilot plant to 90% reduction in thickness at room temperature. Next, the strips were isothermally annealed in the temperature range of 1000 °C for 50 min in a tubular resistance furnace under argon atmosphere, and then subsequently quenched in ice-water. | The experimental material used in this study was a commercial 316LN austenitic stainless steel of ~3 mm thickness and the chemical composition (in weight percent) of steel is listed in Table 1. The strips were CR in a pilot plant to 90% reduction in thickness at room temperature. Next, the strips were isothermally annealed in the temperature range of 1000 °C for 50 min in a tubular resistance furnace under argon atmosphere, and then subsequently quenched in ice-water.
10.1016/j.msea.2018.02.018 |  |  | 1 | Grain size, fraction of martensite, tensile properties and Md30 of 316LN steels with varying annealing treatment. |  |  | 1000 degC-100 min | Mean tensile strength, MPa | 842 | MPa | Mean yield strength, MPa | 265 | MPa | Mean elongation, % | 80.6 | % | 0 | 0 | 0.04 | 0.048 | 0 | 0 | 0 | 0 | 0 | 0.34 | 0 | 0 | 0 | 0 | 0 | 0 | 18.06 | 1.15 | 0 | 0 | 8.33 | 0 | 0 | 0 | 0 | 0 | 0 | 0.051 | 0 | 0 | 0 | 0 | 0 | 0 | 0 | 0 |  |  | The experimental material used in this study was a commercial 316LN austenitic stainless steel of ~3 mm thickness and the chemical composition (in weight percent) of steel is listed in Table 1. The strips were CR in a pilot plant to 90% reduction in thickness at room temperature. Next, the strips were isothermally annealed in the temperature range of 1000 °C for 100 min in a tubular resistance furnace under argon atmosphere, and then subsequently quenched in ice-water. | The experimental material used in this study was a commercial 316LN austenitic stainless steel of ~3 mm thickness and the chemical composition (in weight percent) of steel is listed in Table 1. The strips were CR in a pilot plant to 90% reduction in thickness at room temperature. Next, the strips were isothermally annealed in the temperature range of 1000 °C for 100 min in a tubular resistance furnace under argon atmosphere, and then subsequently quenched in ice-water.
10.1007/s11665-019-03904-8 |  |  | 1 | Table 3 Mechanical properties of the steels in the quenched and tempered condition |  |  | LS | Ultimate strength, MPa | 1201 | MPa | Yield strength, MPa | 1115 | MPa | Elongation, % | 13.8 | % | 0 | 0 | 0.23 | 0.0068 | 0 | 0 | 0 | 0 | 0.035 | 0.24 | 0.011 | 0.008 | 0 | 0 | 0 | 0 | 0.65 | 1.48 | 0 | 0 | 0.76 | 0 | 0 | 0 | 0 | 0 | 0 | 0.56 | 0 | 0 | 0 | 0 | 0 | 0 | 0 | 0 |  |  | After annealing at 1250 °C for 5 h, ingots were deformed into rods with a diameter of about 35 mm in the temperature range 900-1100 °C using loose tooling forging. The steels were normalized at 880 °C for 30 min, leading to average austenite grain sizes of about 12 μm for LS steel, 14 μm for MS steel, and 15 μm for HS steel. Therefore, the tested steels were end-quenched as per ASTM A 255-10 (Ref 16). The end-quench test specimen (diameter 25 mm; length 102 mm) was heated to 880 °C and held for 30 min. A specimen with dimensions of 3 mm × 3 mm × 3 mm was heated to 880 °C and maintained at this temperature for 30 min. The steels were austenitized at 880 °C for 30 min and then water-quenched and tempered at 430 °C for 60 min. Cylindrical tensile specimens (10 mm in diameter and 100 mm in gauge-length section) were machined from the tempered steels. | After annealing at 1250 °C for 5 h, ingots were deformed into rods with a diameter of about 35 mm in the temperature range 900-1100 °C using loose tooling forging. The steels were normalized at 880 °C for 30 min, leading to average austenite grain sizes of about 12 μm for LS steel, 14 μm for MS steel, and 15 μm for HS steel. Therefore, the tested steels were end-quenched as per ASTM A 255-10 (Ref 16). The end-quench test specimen (diameter 25 mm; length 102 mm) was heated to 880 °C and held for 30 min. A specimen with dimensions of 3 mm × 3 mm × 3 mm was heated to 880 °C and maintained at this temperature for 30 min. The steels were austenitized at 880 °C for 30 min and then water-quenched and tempered at 430 °C for 60 min. Cylindrical tensile specimens (10 mm in diameter and 100 mm in gauge-length section) were machined from the tempered steels.
10.1007/s11665-019-03904-8 |  |  | 1 | Table 3 Mechanical properties of the steels in the quenched and tempered condition |  |  | MS | Ultimate strength, MPa | 1259 | MPa | Yield strength, MPa | 1149 | MPa | Elongation, % | 12.1 | % | 0 | 0 | 0.24 | 0.0062 | 0 | 0 | 0 | 0 | 0.054 | 0.74 | 0.009 | 0.007 | 0 | 0 | 0 | 0 | 0.68 | 1.51 | 0 | 0 | 0.77 | 0 | 0 | 0 | 0 | 0 | 0 | 0.56 | 0 | 0 | 0 | 0 | 0 | 0 | 0 | 0 |  |  | After annealing at 1250 °C for 5 h, ingots were deformed into rods with a diameter of about 35 mm in the temperature range 900-1100 °C using loose tooling forging. The steels were normalized at 880 °C for 30 min, leading to average austenite grain sizes of about 12 μm for LS steel, 14 μm for MS steel, and 15 μm for HS steel. Therefore, the tested steels were end-quenched as per ASTM A 255-10 (Ref 16). The end-quench test specimen (diameter 25 mm; length 102 mm) was heated to 880 °C and held for 30 min. A specimen with dimensions of 3 mm × 3 mm × 3 mm was heated to 880 °C and maintained at this temperature for 30 min. The steels were austenitized at 880 °C for 30 min and then water-quenched and tempered at 430 °C for 60 min. Cylindrical tensile specimens (10 mm in diameter and 100 mm in gauge-length section) were machined from the tempered steels. | After annealing at 1250 °C for 5 h, ingots were deformed into rods with a diameter of about 35 mm in the temperature range 900-1100 °C using loose tooling forging. The steels were normalized at 880 °C for 30 min, leading to average austenite grain sizes of about 12 μm for LS steel, 14 μm for MS steel, and 15 μm for HS steel. Therefore, the tested steels were end-quenched as per ASTM A 255-10 (Ref 16). The end-quench test specimen (diameter 25 mm; length 102 mm) was heated to 880 °C and held for 30 min. A specimen with dimensions of 3 mm × 3 mm × 3 mm was heated to 880 °C and maintained at this temperature for 30 min. The steels were austenitized at 880 °C for 30 min and then water-quenched and tempered at 430 °C for 60 min. Cylindrical tensile specimens (10 mm in diameter and 100 mm in gauge-length section) were machined from the tempered steels.
10.1007/s11665-019-03904-8 |  |  | 1 | Table 3 Mechanical properties of the steels in the quenched and tempered condition |  |  | HS | Ultimate strength, MPa | 1318 | MPa | Yield strength, MPa | 1148 | MPa | Elongation, % | 11.3 | % | 0 | 0 | 0.24 | 0.0064 | 0 | 0 | 0 | 0 | 0.049 | 1.09 | 0.01 | 0.008 | 0 | 0 | 0 | 0 | 0.68 | 1.52 | 0 | 0 | 0.76 | 0 | 0 | 0 | 0 | 0 | 0 | 0.57 | 0 | 0 | 0 | 0 | 0 | 0 | 0 | 0 |  |  | After annealing at 1250 °C for 5 h, ingots were deformed into rods with a diameter of about 35 mm in the temperature range 900-1100 °C using loose tooling forging. The steels were normalized at 880 °C for 30 min, leading to average austenite grain sizes of about 12 μm for LS steel, 14 μm for MS steel, and 15 μm for HS steel. Therefore, the tested steels were end-quenched as per ASTM A 255-10 (Ref 16). The end-quench test specimen (diameter 25 mm; length 102 mm) was heated to 880 °C and held for 30 min. A specimen with dimensions of 3 mm × 3 mm × 3 mm was heated to 880 °C and maintained at this temperature for 30 min. The steels were austenitized at 880 °C for 30 min and then water-quenched and tempered at 430 °C for 60 min. Cylindrical tensile specimens (10 mm in diameter and 100 mm in gauge-length section) were machined from the tempered steels. | After annealing at 1250 °C for 5 h, ingots were deformed into rods with a diameter of about 35 mm in the temperature range 900-1100 °C using loose tooling forging. The steels were normalized at 880 °C for 30 min, leading to average austenite grain sizes of about 12 μm for LS steel, 14 μm for MS steel, and 15 μm for HS steel. Therefore, the tested steels were end-quenched as per ASTM A 255-10 (Ref 16). The end-quench test specimen (diameter 25 mm; length 102 mm) was heated to 880 °C and held for 30 min. A specimen with dimensions of 3 mm × 3 mm × 3 mm was heated to 880 °C and maintained at this temperature for 30 min. The steels were austenitized at 880 °C for 30 min and then water-quenched and tempered at 430 °C for 60 min. Cylindrical tensile specimens (10 mm in diameter and 100 mm in gauge-length section) were machined from the tempered steels.
10.1016/j.msea.2016.03.048 |  |  | 1 | Macroscopic parameters characterized during synchrotron experiment for the mechanical response of sample TMP-770 and TMP-790 to the applied tensile stress. |  |  | TMP-770 | Ultimate tensile stress (MPa) | 1051 | MPa | Yield stress (MPa) | 680 | MPa | Elongation at fracture (%) | 21 | % | 0 | 0 | 0.21 | 0 | 0 | 0 | 0 | 0 | 0.57 | 1.18 | 0 | 0 | 0 | 0 | 0 | 0 | 0 | 1.52 | 0 | 0 | 0 | 0 | 0 | 0 | 0 | 0 | 0.036 | 0.29 | 0 | 0 | 0 | 0 | 0 | 0 | 0 | 0 |  |  | TRIP steel with composition listed in Table 1 was used in this study. Plate-shaped ingots were subjected to laboratory simulations of thermo-mechanical processing (TMP) using a laboratory rolling mill at Deakin University. After reheating to 1250°C and holding for 1800s in a 15kW muffle furnace, the plates were rolled immediately to 25% reduction at 1100°C, held for 120s to condition the austenite microstructure, then cooled at 2K/s to 875°C, where the second deformation of 47% reduction was applied. In order to form various volume fractions of polygonal ferrite (PF), slow cooling at 1K/s after the second deformation through the ferrite formation region was interrupted at 770°C by water mist cooling at 20K/s to 500°C. Following this, the plates were placed into a fluidized bed furnace and covered with aluminum oxide sand for a hold at 470°C for 1200s. After this step, the plates were water quenched. | TRIP steel with composition listed in Table 1 was used in this study. Plate-shaped ingots were subjected to laboratory simulations of thermo-mechanical processing (TMP) using a laboratory rolling mill at Deakin University. After reheating to 1250°C and holding for 1800s in a 15kW muffle furnace, the plates were rolled immediately to 25% reduction at 1100°C, held for 120s to condition the austenite microstructure, then cooled at 2K/s to 875°C, where the second deformation of 47% reduction was applied. In order to form various volume fractions of polygonal ferrite (PF), slow cooling at 1K/s after the second deformation through the ferrite formation region was interrupted at 770°C by water mist cooling at 20K/s to 500°C. Following this, the plates were placed into a fluidized bed furnace and covered with aluminum oxide sand for a hold at 470°C for 1200s. After this step, the plates were water quenched.
10.1016/j.msea.2016.03.048 |  |  | 1 | Macroscopic parameters characterized during synchrotron experiment for the mechanical response of sample TMP-770 and TMP-790 to the applied tensile stress. |  |  | TMP-790 | Ultimate tensile stress (MPa) | 1119 | MPa | Yield stress (MPa) | 695 | MPa | Elongation at fracture (%) | 25 | % | 0 | 0 | 0.21 | 0 | 0 | 0 | 0 | 0 | 0.57 | 1.18 | 0 | 0 | 0 | 0 | 0 | 0 | 0 | 1.52 | 0 | 0 | 0 | 0 | 0 | 0 | 0 | 0 | 0.036 | 0.29 | 0 | 0 | 0 | 0 | 0 | 0 | 0 | 0 |  |  | TRIP steel with composition listed in Table 1 was used in this study. Plate-shaped ingots were subjected to laboratory simulations of thermo-mechanical processing (TMP) using a laboratory rolling mill at Deakin University. After reheating to 1250°C and holding for 1800s in a 15kW muffle furnace, the plates were rolled immediately to 25% reduction at 1100°C, held for 120s to condition the austenite microstructure, then cooled at 2K/s to 875°C, where the second deformation of 47% reduction was applied. In order to form various volume fractions of polygonal ferrite (PF), slow cooling at 1K/s after the second deformation through the ferrite formation region was interrupted at 790°C by water mist cooling at 20K/s to 500°C. Following this, the plates were placed into a fluidized bed furnace and covered with aluminum oxide sand for a hold at 470°C for 1200s. After this step, the plates were water quenched. | TRIP steel with composition listed in Table 1 was used in this study. Plate-shaped ingots were subjected to laboratory simulations of thermo-mechanical processing (TMP) using a laboratory rolling mill at Deakin University. After reheating to 1250°C and holding for 1800s in a 15kW muffle furnace, the plates were rolled immediately to 25% reduction at 1100°C, held for 120s to condition the austenite microstructure, then cooled at 2K/s to 875°C, where the second deformation of 47% reduction was applied. In order to form various volume fractions of polygonal ferrite (PF), slow cooling at 1K/s after the second deformation through the ferrite formation region was interrupted at 790°C by water mist cooling at 20K/s to 500°C. Following this, the plates were placed into a fluidized bed furnace and covered with aluminum oxide sand for a hold at 470°C for 1200s. After this step, the plates were water quenched.
10.1007/s11661-016-3707-0 |  |  | 1 | Table III Mechanical Properties of Steels With and Without Al Alloying |  |  | Without Al | ('TS (MPa)', 'TS (MPa)') | 1687 | MPa | ('YS (MPa)', 'YS (MPa)') | 1354 | MPa | ('Elongation (Pct)', 'Elongation (Pct)') | 12.9 | no mentioned | 0 | 0 | 0.22 | 0 | 0 | 0 | 0 | 0 | 0.49 | 1.2 | 0.035 | 0.035 | 0 | 0 | 0 | 0.1 | 0.98 | 1.2 | 0 | 0 | 0 | 0 | 0 | 0 | 0 | 0 | 0 | 0.22 | 0 | 0 | 0 | 0 | 0 | 0 | 0 | 0 |  |  | The experimental steel with 0.5 wt pct Al was melted in vacuum induction furnace and 10 kg ingot was casted with a diameter of 100 mm. For comparison, another steel with a similar composition but without Al alloying was also prepared. The chemical compositions of the steels with and without Al alloying were shown in Table I. The ingots were heated to 1473 K (1200 °C) for 2 hours. After air-cooling to 1273 K (1000 °C), the ingots were forged and rolled to plates with section area of 50 × 20 mm2. And the bars were directly quenched to room temperature after rolling at ending temperature of 1193 K (920 °C) and were tempered at 473 K (200 °C) for 2 hours. The dog-bone-shaped tensile specimens with a gauge length of 65 mm, width of 12.5 mm and thickness of 10 mm were machined from the bars in parallel to the rolling (RD) direction. The microstructure, mechanical properties and impact fracture behaviors of two low-alloy high-strength martensitic steels with and without Al alloying were investigated. | The experimental steel with 0.5 wt pct Al was melted in vacuum induction furnace and 10 kg ingot was casted with a diameter of 100 mm. For comparison, another steel with a similar composition but without Al alloying was also prepared. The chemical compositions of the steels with and without Al alloying were shown in Table I. The ingots were heated to 1473 K (1200 °C) for 2 hours. After air-cooling to 1273 K (1000 °C), the ingots were forged and rolled to plates with section area of 50 × 20 mm2. And the bars were directly quenched to room temperature after rolling at ending temperature of 1193 K (920 °C) and were tempered at 473 K (200 °C) for 2 hours. The dog-bone-shaped tensile specimens with a gauge length of 65 mm, width of 12.5 mm and thickness of 10 mm were machined from the bars in parallel to the rolling (RD) direction. The microstructure, mechanical properties and impact fracture behaviors of two low-alloy high-strength martensitic steels with and without Al alloying were investigated.
10.1007/s11661-016-3707-0 |  |  | 1 | Table III Mechanical Properties of Steels With and Without Al Alloying |  |  | With Al | ('TS (MPa)', 'TS (MPa)') | 1636 | MPa | ('YS (MPa)', 'YS (MPa)') | 1341 | MPa | ('Elongation (Pct)', 'Elongation (Pct)') | 11.7 | no mentioned | 0 | 0 | 0.23 | 0 | 0 | 0 | 0 | 0 | 0 | 1.18 | 0.035 | 0.035 | 0 | 0 | 0 | 0.09 | 1.02 | 1.21 | 0 | 0 | 0 | 0 | 0 | 0 | 0 | 0 | 0 | 0.19 | 0 | 0 | 0 | 0 | 0 | 0 | 0 | 0 |  |  | The experimental steel with 0.5 wt pct Al was melted in vacuum induction furnace and 10 kg ingot was casted with a diameter of 100 mm. For comparison, another steel with a similar composition but without Al alloying was also prepared. The chemical compositions of the steels with and without Al alloying were shown in Table I. The ingots were heated to 1473 K (1200 °C) for 2 hours. After air-cooling to 1273 K (1000 °C), the ingots were forged and rolled to plates with section area of 50 × 20 mm2. And the bars were directly quenched to room temperature after rolling at ending temperature of 1193 K (920 °C) and were tempered at 473 K (200 °C) for 2 hours. The dog-bone-shaped tensile specimens with a gauge length of 65 mm, width of 12.5 mm and thickness of 10 mm were machined from the bars in parallel to the rolling (RD) direction. The microstructure, mechanical properties and impact fracture behaviors of two low-alloy high-strength martensitic steels with and without Al alloying were investigated. | The experimental steel with 0.5 wt pct Al was melted in vacuum induction furnace and 10 kg ingot was casted with a diameter of 100 mm. For comparison, another steel with a similar composition but without Al alloying was also prepared. The chemical compositions of the steels with and without Al alloying were shown in Table I. The ingots were heated to 1473 K (1200 °C) for 2 hours. After air-cooling to 1273 K (1000 °C), the ingots were forged and rolled to plates with section area of 50 × 20 mm2. And the bars were directly quenched to room temperature after rolling at ending temperature of 1193 K (920 °C) and were tempered at 473 K (200 °C) for 2 hours. The dog-bone-shaped tensile specimens with a gauge length of 65 mm, width of 12.5 mm and thickness of 10 mm were machined from the bars in parallel to the rolling (RD) direction. The microstructure, mechanical properties and impact fracture behaviors of two low-alloy high-strength martensitic steels with and without Al alloying were investigated.
10.1016/j.jallcom.2018.06.109 |  |  | 1 | The tensile properties of stainless steel clad plates with different rolling reduction ratios. |  |  | 40 | Ultimate strength (MPa) | 505 | MPa | Yield strength (MPa) | 253 | MPa | Fracture elongation (%) | 39 | % | 0 | 0 | 0.025 | 0 | 0 | 0 | 0 | 0 | 0 | 2 | 0.025 | 0.001 | 0 | 0 | 0 | 0 | 18.5 | 2 | 68.95 | 0 | 8.5 | 0 | 0 | 0 | 0 | 0 | 0 | 0 | 0 | 0 | 0 | 0 | 0 | 0 | 0 | 0 |  |  | Carbon steel plates with dimension of 200 × 240 × 60 mm and 304 stainless steel plates with dimension of 160 × 200 × 12 mm were prepared for hot-rolling preparation. The rolling process was carried out after soaking the built-up slab at 1200 °C for 120min. The thicknesses of the five clad plates were reduced after three passes, and total rolling reduction ratios are 40%. Finally, the hot products were naturally cooled in air and afterwards cut for testing. Samples were cut from the rolled stainless steel clad plates and prepared using conventional metallographic technologies. | Carbon steel plates with dimension of 200 × 240 × 60 mm and 304 stainless steel plates with dimension of 160 × 200 × 12 mm were prepared for hot-rolling preparation. The rolling process was carried out after soaking the built-up slab at 1200 °C for 120min. The thicknesses of the five clad plates were reduced after three passes, and total rolling reduction ratios are 40%. Finally, the hot products were naturally cooled in air and afterwards cut for testing. Samples were cut from the rolled stainless steel clad plates and prepared using conventional metallographic technologies.
10.1016/j.jallcom.2018.06.109 |  |  | 1 | The tensile properties of stainless steel clad plates with different rolling reduction ratios. |  |  | 70 | Ultimate strength (MPa) | 522 | MPa | Yield strength (MPa) | 258 | MPa | Fracture elongation (%) | 46 | % | 0 | 0 | 0.025 | 0 | 0 | 0 | 0 | 0 | 0 | 2 | 0.025 | 0.001 | 0 | 0 | 0 | 0 | 18.5 | 2 | 68.95 | 0 | 8.5 | 0 | 0 | 0 | 0 | 0 | 0 | 0 | 0 | 0 | 0 | 0 | 0 | 0 | 0 | 0 |  |  | Carbon steel plates with dimension of 200 × 240 × 60 mm and 304 stainless steel plates with dimension of 160 × 200 × 12 mm were prepared for hot-rolling preparation. The rolling process was carried out after soaking the built-up slab at 1200 °C for 120min. The thicknesses of the five clad plates were reduced after five passes, and total rolling reduction ratios are 70%. Finally, the hot products were naturally cooled in air and afterwards cut for testing. Samples were cut from the rolled stainless steel clad plates and prepared using conventional metallographic technologies. | Carbon steel plates with dimension of 200 × 240 × 60 mm and 304 stainless steel plates with dimension of 160 × 200 × 12 mm were prepared for hot-rolling preparation. The rolling process was carried out after soaking the built-up slab at 1200 °C for 120min. The thicknesses of the five clad plates were reduced after five passes, and total rolling reduction ratios are 70%. Finally, the hot products were naturally cooled in air and afterwards cut for testing. Samples were cut from the rolled stainless steel clad plates and prepared using conventional metallographic technologies.
10.1016/j.jallcom.2018.06.109 |  |  | 1 | The tensile properties of stainless steel clad plates with different rolling reduction ratios. |  |  | 90 | Ultimate strength (MPa) | 543 | MPa | Yield strength (MPa) | 267 | MPa | Fracture elongation (%) | 52 | % | 0 | 0 | 0.025 | 0 | 0 | 0 | 0 | 0 | 0 | 2 | 0.025 | 0.001 | 0 | 0 | 0 | 0 | 18.5 | 2 | 68.95 | 0 | 8.5 | 0 | 0 | 0 | 0 | 0 | 0 | 0 | 0 | 0 | 0 | 0 | 0 | 0 | 0 | 0 |  |  | Carbon steel plates with dimension of 200 × 240 × 60 mm and 304 stainless steel plates with dimension of 160 × 200 × 12 mm were prepared for hot-rolling preparation. The rolling process was carried out after soaking the built-up slab at 1200 °C for 120min. The thicknesses of the five clad plates were reduced after eight passes, and total rolling reduction ratios are 90%. Finally, the hot products were naturally cooled in air and afterwards cut for testing. Samples were cut from the rolled stainless steel clad plates and prepared using conventional metallographic technologies. | Carbon steel plates with dimension of 200 × 240 × 60 mm and 304 stainless steel plates with dimension of 160 × 200 × 12 mm were prepared for hot-rolling preparation. The rolling process was carried out after soaking the built-up slab at 1200 °C for 120min. The thicknesses of the five clad plates were reduced after eight passes, and total rolling reduction ratios are 90%. Finally, the hot products were naturally cooled in air and afterwards cut for testing. Samples were cut from the rolled stainless steel clad plates and prepared using conventional metallographic technologies.
10.1016/j.jallcom.2018.06.109 |  |  | 1 | The tensile properties of stainless steel clad plates with different rolling reduction ratios. |  |  | 93.75 | Ultimate strength (MPa) | 572 | MPa | Yield strength (MPa) | 276 | MPa | Fracture elongation (%) | 36 | % | 0 | 0 | 0.2 | 0 | 0 | 0 | 0 | 0 | 0 | 0.3 | 0.045 | 0.05 | 0 | 0 | 0 | 0 | 0 | 0.5 | 98.91 | 0 | 0 | 0 | 0 | 0 | 0 | 0 | 0 | 0 | 0 | 0 | 0 | 0 | 0 | 0 | 0 | 0 |  |  | Carbon steel plates with dimension of 200 × 240 × 60 mm and 304 stainless steel plates with dimension of 160 × 200 × 12 mm were prepared for hot-rolling preparation. The rolling process was carried out after soaking the built-up slab at 1200 °C for 120min. The thicknesses of the five clad plates were reduced after ten passes, and total rolling reduction ratios are 93.75%. Finally, the hot products were naturally cooled in air and afterwards cut for testing. Samples were cut from the rolled stainless steel clad plates and prepared using conventional metallographic technologies. | Carbon steel plates with dimension of 200 × 240 × 60 mm and 304 stainless steel plates with dimension of 160 × 200 × 12 mm were prepared for hot-rolling preparation. The rolling process was carried out after soaking the built-up slab at 1200 °C for 120min. The thicknesses of the five clad plates were reduced after ten passes, and total rolling reduction ratios are 93.75%. Finally, the hot products were naturally cooled in air and afterwards cut for testing. Samples were cut from the rolled stainless steel clad plates and prepared using conventional metallographic technologies.
10.1016/j.msea.2021.141191 |  |  | 1 | The mechanical properties of AISI 430 FSS (including yield strength, tensile strength, elongation, PSE and Vickers hardness). |  |  | 840x5 | TensileStrength R m /MPa | 530 | MPa | YieldStrength R P0.2/MPa | 295 | MPa | Elongation d/% | 21.7 | % | 0 | 0 | 0.035 | 0.042 | 0 | 0 | 0 | 0 | 0 | 0.31 | 0.017 | 0.0011 | 0 | 0 | 0 | 0 | 16.01 | 0.34 | 0 | 0 | 0.14 | 0 | 0 | 0 | 0 | 0 | 0 | 0 | 0 | 0 | 0 | 0 | 0 | 0 | 0 | 0 |  |  | The 840 × 5 sample underwent recrystallization annealing, and the heat treatment process included annealing at 840 °C for 5 min. | The 840 × 5 sample underwent recrystallization annealing, and the heat treatment process included annealing at 840 °C for 5 min.
10.1016/j.msea.2021.141191 |  |  | 1 | The mechanical properties of AISI 430 FSS (including yield strength, tensile strength, elongation, PSE and Vickers hardness). |  |  | Q&P840x5 | TensileStrength R m /MPa | 730 | MPa | YieldStrength R P0.2/MPa | 455 | MPa | Elongation d/% | 15.3 | % | 0 | 0 | 0.035 | 0.042 | 0 | 0 | 0 | 0 | 0 | 0.31 | 0.017 | 0.0011 | 0 | 0 | 0 | 0 | 16.01 | 0.34 | 0 | 0 | 0.14 | 0 | 0 | 0 | 0 | 0 | 0 | 0 | 0 | 0 | 0 | 0 | 0 | 0 | 0 | 0 |  |  | The Q&P840 × 5 samples all underwent Q&P. Our research group has carried out research before, and determined that the optimal temperature and time for austenitizing of 430 FSS is 1000 °C for 5 min. The process was as follows: annealing at 840 °C for 5 min, austenitizing at 1000 °C for 5 min, oil quenching to 160 °C, holding for 30 min, then partitioning at 400 °C for 30 min, and finally air cooling to room temperature. | The Q&P840 × 5 samples all underwent Q&P. Our research group has carried out research before, and determined that the optimal temperature and time for austenitizing of 430 FSS is 1000 °C for 5 min. The process was as follows: annealing at 840 °C for 5 min, austenitizing at 1000 °C for 5 min, oil quenching to 160 °C, holding for 30 min, then partitioning at 400 °C for 30 min, and finally air cooling to room temperature.
10.1016/j.msea.2021.141191 |  |  | 1 | The mechanical properties of AISI 430 FSS (including yield strength, tensile strength, elongation, PSE and Vickers hardness). |  |  | Q&P860x2 | TensileStrength R m /MPa | 745 | MPa | YieldStrength R P0.2/MPa | 470 | MPa | Elongation d/% | 13.1 | % | 0 | 0 | 0.035 | 0.042 | 0 | 0 | 0 | 0 | 0 | 0.31 | 0.017 | 0.0011 | 0 | 0 | 0 | 0 | 16.01 | 0.34 | 0 | 0 | 0.14 | 0 | 0 | 0 | 0 | 0 | 0 | 0 | 0 | 0 | 0 | 0 | 0 | 0 | 0 | 0 |  |  | The Q&P860 × 2 samples all underwent Q&P. Our research group has carried out research before, and determined that the optimal temperature and time for austenitizing of 430 FSS is 1000 °C for 5 min. The process was as follows: annealing at 860 °C for 2 min, austenitizing at 1000 °C for 5 min, oil quenching to 160 °C, holding for 30 min, then partitioning at 400 °C for 30 min, and finally air cooling to room temperature. | The Q&P860 × 2 samples all underwent Q&P. Our research group has carried out research before, and determined that the optimal temperature and time for austenitizing of 430 FSS is 1000 °C for 5 min. The process was as follows: annealing at 860 °C for 2 min, austenitizing at 1000 °C for 5 min, oil quenching to 160 °C, holding for 30 min, then partitioning at 400 °C for 30 min, and finally air cooling to room temperature.
10.1016/j.msea.2021.141191 |  |  | 1 | The mechanical properties of AISI 430 FSS (including yield strength, tensile strength, elongation, PSE and Vickers hardness). |  |  | Q&P860x5 | TensileStrength R m /MPa | 730 | MPa | YieldStrength R P0.2/MPa | 440 | MPa | Elongation d/% | 19.4 | % | 0 | 0 | 0.035 | 0.042 | 0 | 0 | 0 | 0 | 0 | 0.31 | 0.017 | 0.0011 | 0 | 0 | 0 | 0 | 16.01 | 0.34 | 0 | 0 | 0.14 | 0 | 0 | 0 | 0 | 0 | 0 | 0 | 0 | 0 | 0 | 0 | 0 | 0 | 0 | 0 |  |  | The Q&P860 × 5 samples all underwent Q&P. Our research group has carried out research before, and determined that the optimal temperature and time for austenitizing of 430 FSS is 1000 °C for 5 min. The process was as follows: annealing at 860 °C for 5 min, austenitizing at 1000 °C for 5 min, oil quenching to 160 °C, holding for 30 min, then partitioning at 400 °C for 30 min, and finally air cooling to room temperature. | The Q&P860 × 5 samples all underwent Q&P. Our research group has carried out research before, and determined that the optimal temperature and time for austenitizing of 430 FSS is 1000 °C for 5 min. The process was as follows: annealing at 860 °C for 5 min, austenitizing at 1000 °C for 5 min, oil quenching to 160 °C, holding for 30 min, then partitioning at 400 °C for 30 min, and finally air cooling to room temperature.
10.1016/j.msea.2018.06.006 |  |  | 1 | Mechanical properties of experimental steels. |  |  | 20Si2Mn2Cr | Tensile strength, Rm (MPa) | 1559 | MPa | Yield strength, Rp (MPa) | 1322 | MPa | Ultimate elongation, A (%) | 13.1 | % | 0 | 0 | 0.2 | 0 | 0 | 0 | 0 | 0 | 0 | 1.75 | 0 | 0 | 0 | 0 | 0 | 0 | 0.65 | 2.5 | 0 | 0 | 0 | 0 | 0 | 0 | 0 | 0 | 0 | 0 | 0 | 0 | 0 | 0 | 0 | 0 | 0 | 0 |  |  | Thus, the addition of Nb in microalloyed steels is generally limited to less than ~ 0.06 wt%. The B/M steels were made at Baosteel Special Steel Co., Ltd., China, and forged to a bar of 70 mm in diameter. Cylindrical specimens of dimensions φ12 mm × 80 mm length were cut from the forged bar and subjected to heat treatment, involving austenitization at 900 °C for 45 min, followed by water cooling to ambient temperature, and then tempering at 340 °C for 2 h. The samples for CCT test were heated to 900 °C, austenitized for 5 min, and cooled to ambient temperature at different cooling rates (0.01-50 °C/s). | Thus, the addition of Nb in microalloyed steels is generally limited to less than ~ 0.06 wt%. The B/M steels were made at Baosteel Special Steel Co., Ltd., China, and forged to a bar of 70 mm in diameter. Cylindrical specimens of dimensions φ12 mm × 80 mm length were cut from the forged bar and subjected to heat treatment, involving austenitization at 900 °C for 45 min, followed by water cooling to ambient temperature, and then tempering at 340 °C for 2 h. The samples for CCT test were heated to 900 °C, austenitized for 5 min, and cooled to ambient temperature at different cooling rates (0.01-50 °C/s).
10.1016/j.msea.2018.06.006 |  |  | 1 | Mechanical properties of experimental steels. |  |  | 20Si2Mn2Cr Nb | Tensile strength, Rm (MPa) | 1649 | MPa | Yield strength, Rp (MPa) | 1397 | MPa | Ultimate elongation, A (%) | 15.4 | % | 0 | 0 | 0.2 | 0 | 0 | 0 | 0 | 0 | 0 | 1.75 | 0 | 0 | 0 | 0 | 0 | 0 | 0.65 | 2.5 | 0 | 0 | 0 | 0 | 0 | 0 | 0 | 0 | 0.042 | 0 | 0 | 0 | 0 | 0 | 0 | 0 | 0 | 0 |  |  | Thus, the addition of Nb in microalloyed steels is generally limited to less than ~ 0.06 wt%. The B/M steels were made at Baosteel Special Steel Co., Ltd., China, and forged to a bar of 70 mm in diameter. Cylindrical specimens of dimensions φ12 mm × 80 mm length were cut from the forged bar and subjected to heat treatment, involving austenitization at 900 °C for 45 min, followed by water cooling to ambient temperature, and then tempering at 340 °C for 2 h. The samples for CCT test were heated to 900 °C, austenitized for 5 min, and cooled to ambient temperature at different cooling rates (0.01-50 °C/s). | Thus, the addition of Nb in microalloyed steels is generally limited to less than ~ 0.06 wt%. The B/M steels were made at Baosteel Special Steel Co., Ltd., China, and forged to a bar of 70 mm in diameter. Cylindrical specimens of dimensions φ12 mm × 80 mm length were cut from the forged bar and subjected to heat treatment, involving austenitization at 900 °C for 45 min, followed by water cooling to ambient temperature, and then tempering at 340 °C for 2 h. The samples for CCT test were heated to 900 °C, austenitized for 5 min, and cooled to ambient temperature at different cooling rates (0.01-50 °C/s).
10.1016/j.msea.2012.09.011 |  |  | 1 | Mechanical properties of a micro-alloy steel of various states tested in air at a nominal strain rate. |  |  | S1-AR | UTS (MPa) | 550 | MPa | YS (MPa) | 522 | MPa | Elongation, e (%) | 35.8 | % | 0 | 0 | 0.08 | 0 | 0 | 0 | 0 | 0 | 0.04 | 0.024 | 0.013 | 0.006 | 0 | 0 | 0.025 | 0.001 | 0.021 | 0.95 | 0 | 0 | 0 | 0 | 0 | 0 | 0 | 0 | 0.04 | 0 | 0 | 0 | 0 | 0 | 0 | 0 | 0 | 0 |  |  | A micro-alloy (MA) steel was obtained in plate form of thickness 6.0mm from Tata Steel, Jamshedpur, India. The chemical composition (wt%) of the alloy is given in Table 1. The alloy plates are hot rolled and the hot rolling parameters of the micro-alloy steel were: soaking temperature 1185°C, finish rolling temperature 910°C and coiling temperature 580°C. In order to produce different grain sizes of the steel, the as-received plate was subjected to various annealing and rapid cooling heat treatments, given in Table 2. For TEM study, the samples of the as-received and a heat treated steel coupons were mechanically thinned down to approximately 80μm thickness, then disc of 3mm diameter were punched out. Standard tensile specimens were prepared from the as-received and heat treated alloy and tensile testing was carried out using a servohydrolic universal testing machine (UTM 60) of 600kN capacity at a cross-head speed of 2.0mm/min. | A micro-alloy (MA) steel was obtained in plate form of thickness 6.0mm from Tata Steel, Jamshedpur, India. The chemical composition (wt%) of the alloy is given in Table 1. The alloy plates are hot rolled and the hot rolling parameters of the micro-alloy steel were: soaking temperature 1185°C, finish rolling temperature 910°C and coiling temperature 580°C. In order to produce different grain sizes of the steel, the as-received plate was subjected to various annealing and rapid cooling heat treatments, given in Table 2. For TEM study, the samples of the as-received and a heat treated steel coupons were mechanically thinned down to approximately 80μm thickness, then disc of 3mm diameter were punched out. Standard tensile specimens were prepared from the as-received and heat treated alloy and tensile testing was carried out using a servohydrolic universal testing machine (UTM 60) of 600kN capacity at a cross-head speed of 2.0mm/min.
10.1016/j.msea.2012.09.011 |  |  | 1 | Mechanical properties of a micro-alloy steel of various states tested in air at a nominal strain rate. |  |  | S1-1050-1h-FC | UTS (MPa) | 344 | MPa | YS (MPa) | 204 | MPa | Elongation, e (%) | 38 | % | 0 | 0 | 0.08 | 0 | 0 | 0 | 0 | 0 | 0.04 | 0.024 | 0.013 | 0.006 | 0 | 0 | 0.025 | 0.001 | 0.021 | 0.95 | 0 | 0 | 0 | 0 | 0 | 0 | 0 | 0 | 0.04 | 0 | 0 | 0 | 0 | 0 | 0 | 0 | 0 | 0 |  |  | A micro-alloy (MA) steel was obtained in plate form of thickness 6.0mm from Tata Steel, Jamshedpur, India. The chemical composition (wt%) of the alloy is given in Table 1. The alloy plates are hot rolled and the hot rolling parameters of the micro-alloy steel were: soaking temperature 1185°C, finish rolling temperature 910°C and coiling temperature 580°C. In order to produce different grain sizes of the steel, the as-received plate was subjected to various annealing and rapid cooling heat treatments, given in Table 2. For TEM study, the samples of the as-received and a heat treated steel coupons were mechanically thinned down to approximately 80μm thickness, then disc of 3mm diameter were punched out. Standard tensile specimens were prepared from the as-received and heat treated alloy and tensile testing was carried out using a servohydrolic universal testing machine (UTM 60) of 600kN capacity at a cross-head speed of 2.0mm/min. | A micro-alloy (MA) steel was obtained in plate form of thickness 6.0mm from Tata Steel, Jamshedpur, India. The chemical composition (wt%) of the alloy is given in Table 1. The alloy plates are hot rolled and the hot rolling parameters of the micro-alloy steel were: soaking temperature 1185°C, finish rolling temperature 910°C and coiling temperature 580°C. In order to produce different grain sizes of the steel, the as-received plate was subjected to various annealing and rapid cooling heat treatments, given in Table 2. For TEM study, the samples of the as-received and a heat treated steel coupons were mechanically thinned down to approximately 80μm thickness, then disc of 3mm diameter were punched out. Standard tensile specimens were prepared from the as-received and heat treated alloy and tensile testing was carried out using a servohydrolic universal testing machine (UTM 60) of 600kN capacity at a cross-head speed of 2.0mm/min.
10.1016/j.msea.2012.09.011 |  |  | 1 | Mechanical properties of a micro-alloy steel of various states tested in air at a nominal strain rate. |  |  | S1-1050-1h-AC | UTS (MPa) | 450 | MPa | YS (MPa) | 339 | MPa | Elongation, e (%) | 32.6 | % | 0 | 0 | 0.08 | 0 | 0 | 0 | 0 | 0 | 0.04 | 0.024 | 0.013 | 0.006 | 0 | 0 | 0.025 | 0.001 | 0.021 | 0.95 | 0 | 0 | 0 | 0 | 0 | 0 | 0 | 0 | 0.04 | 0 | 0 | 0 | 0 | 0 | 0 | 0 | 0 | 0 |  |  | A micro-alloy (MA) steel was obtained in plate form of thickness 6.0mm from Tata Steel, Jamshedpur, India. The chemical composition (wt%) of the alloy is given in Table 1. The alloy plates are hot rolled and the hot rolling parameters of the micro-alloy steel were: soaking temperature 1185°C, finish rolling temperature 910°C and coiling temperature 580°C. In order to produce different grain sizes of the steel, the as-received plate was subjected to various annealing and rapid cooling heat treatments, given in Table 2. For TEM study, the samples of the as-received and a heat treated steel coupons were mechanically thinned down to approximately 80μm thickness, then disc of 3mm diameter were punched out. Standard tensile specimens were prepared from the as-received and heat treated alloy and tensile testing was carried out using a servohydrolic universal testing machine (UTM 60) of 600kN capacity at a cross-head speed of 2.0mm/min. | A micro-alloy (MA) steel was obtained in plate form of thickness 6.0mm from Tata Steel, Jamshedpur, India. The chemical composition (wt%) of the alloy is given in Table 1. The alloy plates are hot rolled and the hot rolling parameters of the micro-alloy steel were: soaking temperature 1185°C, finish rolling temperature 910°C and coiling temperature 580°C. In order to produce different grain sizes of the steel, the as-received plate was subjected to various annealing and rapid cooling heat treatments, given in Table 2. For TEM study, the samples of the as-received and a heat treated steel coupons were mechanically thinned down to approximately 80μm thickness, then disc of 3mm diameter were punched out. Standard tensile specimens were prepared from the as-received and heat treated alloy and tensile testing was carried out using a servohydrolic universal testing machine (UTM 60) of 600kN capacity at a cross-head speed of 2.0mm/min.
10.1016/j.msea.2012.09.011 |  |  | 1 | Mechanical properties of a micro-alloy steel of various states tested in air at a nominal strain rate. |  |  | S1-1050-2h-AC | UTS (MPa) | 437 | MPa | YS (MPa) | 338 | MPa | Elongation, e (%) | 35.1 | % | 0 | 0 | 0.08 | 0 | 0 | 0 | 0 | 0 | 0.04 | 0.024 | 0.013 | 0.006 | 0 | 0 | 0.025 | 0.001 | 0.021 | 0.95 | 0 | 0 | 0 | 0 | 0 | 0 | 0 | 0 | 0.04 | 0 | 0 | 0 | 0 | 0 | 0 | 0 | 0 | 0 |  |  | A micro-alloy (MA) steel was obtained in plate form of thickness 6.0mm from Tata Steel, Jamshedpur, India. The chemical composition (wt%) of the alloy is given in Table 1. The alloy plates are hot rolled and the hot rolling parameters of the micro-alloy steel were: soaking temperature 1185°C, finish rolling temperature 910°C and coiling temperature 580°C. In order to produce different grain sizes of the steel, the as-received plate was subjected to various annealing and rapid cooling heat treatments, given in Table 2. For TEM study, the samples of the as-received and a heat treated steel coupons were mechanically thinned down to approximately 80μm thickness, then disc of 3mm diameter were punched out. Standard tensile specimens were prepared from the as-received and heat treated alloy and tensile testing was carried out using a servohydrolic universal testing machine (UTM 60) of 600kN capacity at a cross-head speed of 2.0mm/min. | A micro-alloy (MA) steel was obtained in plate form of thickness 6.0mm from Tata Steel, Jamshedpur, India. The chemical composition (wt%) of the alloy is given in Table 1. The alloy plates are hot rolled and the hot rolling parameters of the micro-alloy steel were: soaking temperature 1185°C, finish rolling temperature 910°C and coiling temperature 580°C. In order to produce different grain sizes of the steel, the as-received plate was subjected to various annealing and rapid cooling heat treatments, given in Table 2. For TEM study, the samples of the as-received and a heat treated steel coupons were mechanically thinned down to approximately 80μm thickness, then disc of 3mm diameter were punched out. Standard tensile specimens were prepared from the as-received and heat treated alloy and tensile testing was carried out using a servohydrolic universal testing machine (UTM 60) of 600kN capacity at a cross-head speed of 2.0mm/min.
10.1016/j.msea.2012.09.011 |  |  | 1 | Mechanical properties of a micro-alloy steel of various states tested in air at a nominal strain rate. |  |  | S1-1050-3h-AC | UTS (MPa) | 430 | MPa | YS (MPa) | 336 | MPa | Elongation, e (%) | 34.21 | % | 0 | 0 | 0.08 | 0 | 0 | 0 | 0 | 0 | 0.04 | 0.024 | 0.013 | 0.006 | 0 | 0 | 0.025 | 0.001 | 0.021 | 0.95 | 0 | 0 | 0 | 0 | 0 | 0 | 0 | 0 | 0.04 | 0 | 0 | 0 | 0 | 0 | 0 | 0 | 0 | 0 |  |  | A micro-alloy (MA) steel was obtained in plate form of thickness 6.0mm from Tata Steel, Jamshedpur, India. The chemical composition (wt%) of the alloy is given in Table 1. The alloy plates are hot rolled and the hot rolling parameters of the micro-alloy steel were: soaking temperature 1185°C, finish rolling temperature 910°C and coiling temperature 580°C. In order to produce different grain sizes of the steel, the as-received plate was subjected to various annealing and rapid cooling heat treatments, given in Table 2. For TEM study, the samples of the as-received and a heat treated steel coupons were mechanically thinned down to approximately 80μm thickness, then disc of 3mm diameter were punched out. Standard tensile specimens were prepared from the as-received and heat treated alloy and tensile testing was carried out using a servohydrolic universal testing machine (UTM 60) of 600kN capacity at a cross-head speed of 2.0mm/min. | A micro-alloy (MA) steel was obtained in plate form of thickness 6.0mm from Tata Steel, Jamshedpur, India. The chemical composition (wt%) of the alloy is given in Table 1. The alloy plates are hot rolled and the hot rolling parameters of the micro-alloy steel were: soaking temperature 1185°C, finish rolling temperature 910°C and coiling temperature 580°C. In order to produce different grain sizes of the steel, the as-received plate was subjected to various annealing and rapid cooling heat treatments, given in Table 2. For TEM study, the samples of the as-received and a heat treated steel coupons were mechanically thinned down to approximately 80μm thickness, then disc of 3mm diameter were punched out. Standard tensile specimens were prepared from the as-received and heat treated alloy and tensile testing was carried out using a servohydrolic universal testing machine (UTM 60) of 600kN capacity at a cross-head speed of 2.0mm/min.
10.1016/j.msea.2012.09.011 |  |  | 1 | Mechanical properties of a micro-alloy steel of various states tested in air at a nominal strain rate. |  |  | S1-1050-CFC-FC | UTS (MPa) | 337 | MPa | YS (MPa) | 195 | MPa | Elongation, e (%) | 38.15 | % | 0 | 0 | 0.08 | 0 | 0 | 0 | 0 | 0 | 0.04 | 0.024 | 0.013 | 0.006 | 0 | 0 | 0.025 | 0.001 | 0.021 | 0.95 | 0 | 0 | 0 | 0 | 0 | 0 | 0 | 0 | 0.04 | 0 | 0 | 0 | 0 | 0 | 0 | 0 | 0 | 0 |  |  | A micro-alloy (MA) steel was obtained in plate form of thickness 6.0mm from Tata Steel, Jamshedpur, India. The chemical composition (wt%) of the alloy is given in Table 1. The alloy plates are hot rolled and the hot rolling parameters of the micro-alloy steel were: soaking temperature 1185°C, finish rolling temperature 910°C and coiling temperature 580°C. In order to produce different grain sizes of the steel, the as-received plate was subjected to various annealing and rapid cooling heat treatments, given in Table 2. For TEM study, the samples of the as-received and a heat treated steel coupons were mechanically thinned down to approximately 80μm thickness, then disc of 3mm diameter were punched out. Standard tensile specimens were prepared from the as-received and heat treated alloy and tensile testing was carried out using a servohydrolic universal testing machine (UTM 60) of 600kN capacity at a cross-head speed of 2.0mm/min. | A micro-alloy (MA) steel was obtained in plate form of thickness 6.0mm from Tata Steel, Jamshedpur, India. The chemical composition (wt%) of the alloy is given in Table 1. The alloy plates are hot rolled and the hot rolling parameters of the micro-alloy steel were: soaking temperature 1185°C, finish rolling temperature 910°C and coiling temperature 580°C. In order to produce different grain sizes of the steel, the as-received plate was subjected to various annealing and rapid cooling heat treatments, given in Table 2. For TEM study, the samples of the as-received and a heat treated steel coupons were mechanically thinned down to approximately 80μm thickness, then disc of 3mm diameter were punched out. Standard tensile specimens were prepared from the as-received and heat treated alloy and tensile testing was carried out using a servohydrolic universal testing machine (UTM 60) of 600kN capacity at a cross-head speed of 2.0mm/min.
10.1016/j.msea.2012.09.011 |  |  | 1 | Mechanical properties of a micro-alloy steel of various states tested in air at a nominal strain rate. |  |  | S1-820-WQ-Temp | UTS (MPa) | 522 | MPa | YS (MPa) | 440 | MPa | Elongation, e (%) | 32.8 | % | 0 | 0 | 0.08 | 0 | 0 | 0 | 0 | 0 | 0.04 | 0.024 | 0.013 | 0.006 | 0 | 0 | 0.025 | 0.001 | 0.021 | 0.95 | 0 | 0 | 0 | 0 | 0 | 0 | 0 | 0 | 0.04 | 0 | 0 | 0 | 0 | 0 | 0 | 0 | 0 | 0 |  |  | A micro-alloy (MA) steel was obtained in plate form of thickness 6.0mm from Tata Steel, Jamshedpur, India. The chemical composition (wt%) of the alloy is given in Table 1. The alloy plates are hot rolled and the hot rolling parameters of the micro-alloy steel were: soaking temperature 1185°C, finish rolling temperature 910°C and coiling temperature 580°C. In order to produce different grain sizes of the steel, the as-received plate was subjected to various annealing and rapid cooling heat treatments, given in Table 2. For TEM study, the samples of the as-received and a heat treated steel coupons were mechanically thinned down to approximately 80μm thickness, then disc of 3mm diameter were punched out. Standard tensile specimens were prepared from the as-received and heat treated alloy and tensile testing was carried out using a servohydrolic universal testing machine (UTM 60) of 600kN capacity at a cross-head speed of 2.0mm/min. | A micro-alloy (MA) steel was obtained in plate form of thickness 6.0mm from Tata Steel, Jamshedpur, India. The chemical composition (wt%) of the alloy is given in Table 1. The alloy plates are hot rolled and the hot rolling parameters of the micro-alloy steel were: soaking temperature 1185°C, finish rolling temperature 910°C and coiling temperature 580°C. In order to produce different grain sizes of the steel, the as-received plate was subjected to various annealing and rapid cooling heat treatments, given in Table 2. For TEM study, the samples of the as-received and a heat treated steel coupons were mechanically thinned down to approximately 80μm thickness, then disc of 3mm diameter were punched out. Standard tensile specimens were prepared from the as-received and heat treated alloy and tensile testing was carried out using a servohydrolic universal testing machine (UTM 60) of 600kN capacity at a cross-head speed of 2.0mm/min.
10.1016/j.msea.2012.09.011 |  |  | 1 | Mechanical properties of a micro-alloy steel of various states tested in air at a nominal strain rate. |  |  | S1-850-AC-5CYC | UTS (MPa) | 456 | MPa | YS (MPa) | 412 | MPa | Elongation, e (%) | 35.14 | % | 0 | 0 | 0.08 | 0 | 0 | 0 | 0 | 0 | 0.04 | 0.024 | 0.013 | 0.006 | 0 | 0 | 0.025 | 0.001 | 0.021 | 0.95 | 0 | 0 | 0 | 0 | 0 | 0 | 0 | 0 | 0.04 | 0 | 0 | 0 | 0 | 0 | 0 | 0 | 0 | 0 |  |  | A micro-alloy (MA) steel was obtained in plate form of thickness 6.0mm from Tata Steel, Jamshedpur, India. The chemical composition (wt%) of the alloy is given in Table 1. The alloy plates are hot rolled and the hot rolling parameters of the micro-alloy steel were: soaking temperature 1185°C, finish rolling temperature 910°C and coiling temperature 580°C. In order to produce different grain sizes of the steel, the as-received plate was subjected to various annealing and rapid cooling heat treatments, given in Table 2. For TEM study, the samples of the as-received and a heat treated steel coupons were mechanically thinned down to approximately 80μm thickness, then disc of 3mm diameter were punched out. Standard tensile specimens were prepared from the as-received and heat treated alloy and tensile testing was carried out using a servohydrolic universal testing machine (UTM 60) of 600kN capacity at a cross-head speed of 2.0mm/min. | A micro-alloy (MA) steel was obtained in plate form of thickness 6.0mm from Tata Steel, Jamshedpur, India. The chemical composition (wt%) of the alloy is given in Table 1. The alloy plates are hot rolled and the hot rolling parameters of the micro-alloy steel were: soaking temperature 1185°C, finish rolling temperature 910°C and coiling temperature 580°C. In order to produce different grain sizes of the steel, the as-received plate was subjected to various annealing and rapid cooling heat treatments, given in Table 2. For TEM study, the samples of the as-received and a heat treated steel coupons were mechanically thinned down to approximately 80μm thickness, then disc of 3mm diameter were punched out. Standard tensile specimens were prepared from the as-received and heat treated alloy and tensile testing was carried out using a servohydrolic universal testing machine (UTM 60) of 600kN capacity at a cross-head speed of 2.0mm/min.
10.1016/j.vacuum.2021.110709 |  |  | 1 | Mechanical properties of hot-rolled specimens. |  |  | Nb | Ultimate tensile strength, MPa | 1139 | MPa | Yield strength, MPa | 810 | MPa | Total elongation, % | 15.8 | % | 0 | 0 | 0.07 | 0 | 0 | 0 | 0 | 0 | 0 | 0.31 | 0 | 0 | 0 | 0 | 0 | 0 | 0.72 | 1.05 | 0 | 0 | 1.12 | 0 | 0 | 0 | 0 | 0 | 0.046 | 0 | 0 | 0 | 0 | 0 | 0 | 0 | 0 | 0 |  |  | The two steels are Nb micro-alloyed and V-Ti micro-alloyed, which are termed hereafter as Nb steel and V-Ti steel, respectively. According to the designed chemical composition, the steel ingots were smelted in a vacuum smelting furnace under an Ar atmosphere. The contents of hydrogen and oxygen in steels were controlled below 2.5 ppm and 15 ppm by vacuum melting respectively, which were measured by Leco Oxygen Nitrogen Hydrogen Analyzer (TCH 600), as show in Fig. 1 of Supplementary Materials. The as-prepared castings were then heated at 1150 °C for 2 h and hot forged to billets with a cross-section dimension of 45 × 70 mm2. Then, after homogenized at 1200 °C for 2 h, the slabs were hot rolled to 3.0 mm in thickness through five passes within the temperatures range of 1050-850 °C, followed by laminar cooling to 400 °C (cooling rate, 30-50 °C.s-1) and air cooling to ambient temperature to avoid the formation of pearlite. | The two steels are Nb micro-alloyed and V-Ti micro-alloyed, which are termed hereafter as Nb steel and V-Ti steel, respectively. According to the designed chemical composition, the steel ingots were smelted in a vacuum smelting furnace under an Ar atmosphere. The contents of hydrogen and oxygen in steels were controlled below 2.5 ppm and 15 ppm by vacuum melting respectively, which were measured by Leco Oxygen Nitrogen Hydrogen Analyzer (TCH 600), as show in Fig. 1 of Supplementary Materials. The as-prepared castings were then heated at 1150 °C for 2 h and hot forged to billets with a cross-section dimension of 45 × 70 mm2. Then, after homogenized at 1200 °C for 2 h, the slabs were hot rolled to 3.0 mm in thickness through five passes within the temperatures range of 1050-850 °C, followed by laminar cooling to 400 °C (cooling rate, 30-50 °C.s-1) and air cooling to ambient temperature to avoid the formation of pearlite.
10.1016/j.vacuum.2021.110709 |  |  | 1 | Mechanical properties of hot-rolled specimens. |  |  | V-Ti | Ultimate tensile strength, MPa | 1043 | MPa | Yield strength, MPa | 762 | MPa | Total elongation, % | 17 | % | 0 | 0 | 0.06 | 0 | 0 | 0 | 0 | 0 | 0 | 0.24 | 0 | 0 | 0 | 0 | 0.14 | 0.06 | 0.7 | 1.2 | 0 | 0 | 1.1 | 0 | 0 | 0 | 0 | 0 | 0 | 0 | 0 | 0 | 0 | 0 | 0 | 0 | 0 | 0 |  |  | The two steels are Nb micro-alloyed and V-Ti micro-alloyed, which are termed hereafter as Nb steel and V-Ti steel, respectively. According to the designed chemical composition, the steel ingots were smelted in a vacuum smelting furnace under an Ar atmosphere. The contents of hydrogen and oxygen in steels were controlled below 2.5 ppm and 15 ppm by vacuum melting respectively, which were measured by Leco Oxygen Nitrogen Hydrogen Analyzer (TCH 600), as show in Fig. 1 of Supplementary Materials. The as-prepared castings were then heated at 1150 °C for 2 h and hot forged to billets with a cross-section dimension of 45 × 70 mm2. Then, after homogenized at 1200 °C for 2 h, the slabs were hot rolled to 3.0 mm in thickness through five passes within the temperatures range of 1050-850 °C, followed by laminar cooling to 400 °C (cooling rate, 30-50 °C.s-1) and air cooling to ambient temperature to avoid the formation of pearlite. | The two steels are Nb micro-alloyed and V-Ti micro-alloyed, which are termed hereafter as Nb steel and V-Ti steel, respectively. According to the designed chemical composition, the steel ingots were smelted in a vacuum smelting furnace under an Ar atmosphere. The contents of hydrogen and oxygen in steels were controlled below 2.5 ppm and 15 ppm by vacuum melting respectively, which were measured by Leco Oxygen Nitrogen Hydrogen Analyzer (TCH 600), as show in Fig. 1 of Supplementary Materials. The as-prepared castings were then heated at 1150 °C for 2 h and hot forged to billets with a cross-section dimension of 45 × 70 mm2. Then, after homogenized at 1200 °C for 2 h, the slabs were hot rolled to 3.0 mm in thickness through five passes within the temperatures range of 1050-850 °C, followed by laminar cooling to 400 °C (cooling rate, 30-50 °C.s-1) and air cooling to ambient temperature to avoid the formation of pearlite.
10.1016/j.msea.2008.10.042 |  |  | 1 | Room temperature tensile properties of the experimental steels. |  |  | A | Tensile strength (MPa) | 600 | MPa | Yield strength (MPa) | 530 | MPa | Elongation (pct) | 26 | no mentioned | 0 | 0 | 0.08 | 0 | 0 | 0 | 0 | 0 | 0 | 0.2 | 0 | 0 | 0 | 0 | 0 | 0 | 0 | 1.45 | 0 | 0 | 0 | 0 | 0 | 0 | 0 | 0 | 0 | 0 | 0 | 0 | 0 | 0 | 0 | 0 | 0 | 0 |  |  | The commercial PF pipeline steel was reheated at 1180°C for 230min, and then rolled in two stages, rough-rolling and finish-rolling. The rough-rolling stage for the steel was started for rolling at 1130°C from thickness of 230-40mm in seven steps; then the finish-rolling stage was started at 1020°C and finished rolling at 840°C from thickness of 40-7mm in another seven steps, and after that the steel was cooled to 600°C at 20°C/s for coiling and finally air cooled to room temperature. The laboratory developed AF pipeline steel, designed by the authors, was smelted in a 100-kg vacuum induction furnace. According to our previous work, the continuous cooling transformation (CCT) diagrams of the experimental steel measured by Formastor-F and Gleeble-3500 , the hot rolling experiment was carried out on a pilot rolling mill with twin rolls of 370mm in diameter. The AF pipeline steel was reheated at 1150°C for 50min, started rolling at 1050°C and finished rolling at 750°C from thickness of 70-7mm in seven steps, then cooled to 600°C at 20°C/s in order to obtain the AF microstructure, finally held at 600°C for 1h and furnace cooled to room temperature to simulate the coiling process. Specimens taken from the transverse cross-section planes of the steels were mechanically polished and etched by a 3pct nital solution, and then microstructures were observed by an S-3400N scanning electron microscope (SEM). Specimens for tensile tests were cut from the middle of the rolled plates in the longitudinal direction and tests were conducted at room temperature at a crosshead speed of 5mm/min on a SCHENCK-100KN servo-hydraulic machine, according to the standard of ASTM E8M-04. Thin foils for TEM observation were taken from the transverse cross-section planes of the steel plates, mechanically thinned from 300 to 50μm, electropolished by a twin-jet electropolisher in an electrolyte consisting of 10vol pct perchloric acid and 90vol pct ethanol, and then were examined on a JEM-2010 high resolution TEM operating at 200kV. | The commercial PF pipeline steel was reheated at 1180°C for 230min, and then rolled in two stages, rough-rolling and finish-rolling. The rough-rolling stage for the steel was started for rolling at 1130°C from thickness of 230-40mm in seven steps; then the finish-rolling stage was started at 1020°C and finished rolling at 840°C from thickness of 40-7mm in another seven steps, and after that the steel was cooled to 600°C at 20°C/s for coiling and finally air cooled to room temperature. The laboratory developed AF pipeline steel, designed by the authors, was smelted in a 100-kg vacuum induction furnace. According to our previous work, the continuous cooling transformation (CCT) diagrams of the experimental steel measured by Formastor-F and Gleeble-3500 , the hot rolling experiment was carried out on a pilot rolling mill with twin rolls of 370mm in diameter. The AF pipeline steel was reheated at 1150°C for 50min, started rolling at 1050°C and finished rolling at 750°C from thickness of 70-7mm in seven steps, then cooled to 600°C at 20°C/s in order to obtain the AF microstructure, finally held at 600°C for 1h and furnace cooled to room temperature to simulate the coiling process. Specimens taken from the transverse cross-section planes of the steels were mechanically polished and etched by a 3pct nital solution, and then microstructures were observed by an S-3400N scanning electron microscope (SEM). Specimens for tensile tests were cut from the middle of the rolled plates in the longitudinal direction and tests were conducted at room temperature at a crosshead speed of 5mm/min on a SCHENCK-100KN servo-hydraulic machine, according to the standard of ASTM E8M-04. Thin foils for TEM observation were taken from the transverse cross-section planes of the steel plates, mechanically thinned from 300 to 50μm, electropolished by a twin-jet electropolisher in an electrolyte consisting of 10vol pct perchloric acid and 90vol pct ethanol, and then were examined on a JEM-2010 high resolution TEM operating at 200kV.
10.1016/j.msea.2008.10.042 |  |  | 1 | Room temperature tensile properties of the experimental steels. |  |  | B | Tensile strength (MPa) | 716 | MPa | Yield strength (MPa) | 626 | MPa | Elongation (pct) | 23.1 | no mentioned | 0 | 0 | 0.025 | 0 | 0 | 0 | 0 | 0 | 0 | 0.24 | 0 | 0 | 0 | 0 | 0 | 0 | 0 | 1.56 | 0 | 0 | 0 | 0 | 0 | 0 | 0 | 0 | 0 | 0.32 | 0 | 0 | 0 | 0 | 0 | 0 | 0 | 0 |  |  | The commercial PF pipeline steel was reheated at 1180°C for 230min, and then rolled in two stages, rough-rolling and finish-rolling. The rough-rolling stage for the steel was started for rolling at 1130°C from thickness of 230-40mm in seven steps; then the finish-rolling stage was started at 1020°C and finished rolling at 840°C from thickness of 40-7mm in another seven steps, and after that the steel was cooled to 600°C at 20°C/s for coiling and finally air cooled to room temperature. The laboratory developed AF pipeline steel, designed by the authors, was smelted in a 100-kg vacuum induction furnace. According to our previous work, the continuous cooling transformation (CCT) diagrams of the experimental steel measured by Formastor-F and Gleeble-3500 , the hot rolling experiment was carried out on a pilot rolling mill with twin rolls of 370mm in diameter. The AF pipeline steel was reheated at 1150°C for 50min, started rolling at 1050°C and finished rolling at 750°C from thickness of 70-7mm in seven steps, then cooled to 600°C at 20°C/s in order to obtain the AF microstructure, finally held at 600°C for 1h and furnace cooled to room temperature to simulate the coiling process. Specimens taken from the transverse cross-section planes of the steels were mechanically polished and etched by a 3pct nital solution, and then microstructures were observed by an S-3400N scanning electron microscope (SEM). Specimens for tensile tests were cut from the middle of the rolled plates in the longitudinal direction and tests were conducted at room temperature at a crosshead speed of 5mm/min on a SCHENCK-100KN servo-hydraulic machine, according to the standard of ASTM E8M-04. Thin foils for TEM observation were taken from the transverse cross-section planes of the steel plates, mechanically thinned from 300 to 50μm, electropolished by a twin-jet electropolisher in an electrolyte consisting of 10vol pct perchloric acid and 90vol pct ethanol, and then were examined on a JEM-2010 high resolution TEM operating at 200kV. | The commercial PF pipeline steel was reheated at 1180°C for 230min, and then rolled in two stages, rough-rolling and finish-rolling. The rough-rolling stage for the steel was started for rolling at 1130°C from thickness of 230-40mm in seven steps; then the finish-rolling stage was started at 1020°C and finished rolling at 840°C from thickness of 40-7mm in another seven steps, and after that the steel was cooled to 600°C at 20°C/s for coiling and finally air cooled to room temperature. The laboratory developed AF pipeline steel, designed by the authors, was smelted in a 100-kg vacuum induction furnace. According to our previous work, the continuous cooling transformation (CCT) diagrams of the experimental steel measured by Formastor-F and Gleeble-3500 , the hot rolling experiment was carried out on a pilot rolling mill with twin rolls of 370mm in diameter. The AF pipeline steel was reheated at 1150°C for 50min, started rolling at 1050°C and finished rolling at 750°C from thickness of 70-7mm in seven steps, then cooled to 600°C at 20°C/s in order to obtain the AF microstructure, finally held at 600°C for 1h and furnace cooled to room temperature to simulate the coiling process. Specimens taken from the transverse cross-section planes of the steels were mechanically polished and etched by a 3pct nital solution, and then microstructures were observed by an S-3400N scanning electron microscope (SEM). Specimens for tensile tests were cut from the middle of the rolled plates in the longitudinal direction and tests were conducted at room temperature at a crosshead speed of 5mm/min on a SCHENCK-100KN servo-hydraulic machine, according to the standard of ASTM E8M-04. Thin foils for TEM observation were taken from the transverse cross-section planes of the steel plates, mechanically thinned from 300 to 50μm, electropolished by a twin-jet electropolisher in an electrolyte consisting of 10vol pct perchloric acid and 90vol pct ethanol, and then were examined on a JEM-2010 high resolution TEM operating at 200kV.
10.1016/j.matchar.2019.04.004 |  |  | 1 | Tensile properties of annealed experimental steels. |  |  | Steel A | Tensile strength/MPa | 801 | MPa | Yield strength/MPa | 650 | MPa | Elongation/% | 31.9 | % | 0 | 0 | 0.063 | 0.0035 | 0 | 0 | 0 | 0 | 0.02 | 0.22 | 0 | 0 | 0 | 0 | 0.014 | 0 | 0.01 | 5.5 | 0 | 0 | 0.01 | 0.01 | 0 | 0 | 0 | 0 | 0 | 0.01 | 0 | 0 | 0 | 0 | 0 | 0 | 0 | 0 |  |  | The experimental steels were melted in a vacuum induction furnace and cast as 155 kg ingots. The chemical composition of the experimental steels in weight percent is shown in Table 1 . Low carbon of ~0.065% and medium Mn of ~5.5% alloying was designed. To study the effect of Ti content on the microstructural evolution and mechanical properties of low C medium Mn steel, Ti content was selected as 0.014% (steel A), 0.032% (steel B), and 0.053% (steel C), respectively. A schematic illustration of TMCP and annealing process of experimental steels is shown in Fig. 1 . The slabs with thickness of 140 mm were heated to 1200 °C and holding for 3 h in a heating furnace, and then air-cooled to 1000 °C. | The experimental steels were melted in a vacuum induction furnace and cast as 155 kg ingots. The chemical composition of the experimental steels in weight percent is shown in Table 1 . Low carbon of ~0.065% and medium Mn of ~5.5% alloying was designed. To study the effect of Ti content on the microstructural evolution and mechanical properties of low C medium Mn steel, Ti content was selected as 0.014% (steel A), 0.032% (steel B), and 0.053% (steel C), respectively. A schematic illustration of TMCP and annealing process of experimental steels is shown in Fig. 1 . The slabs with thickness of 140 mm were heated to 1200 °C and holding for 3 h in a heating furnace, and then air-cooled to 1000 °C.
10.1016/j.matchar.2019.04.004 |  |  | 1 | Tensile properties of annealed experimental steels. |  |  | Steel B | Tensile strength/MPa | 883 | MPa | Yield strength/MPa | 790 | MPa | Elongation/% | 27.4 | % | 0 | 0 | 0.065 | 0.0035 | 0 | 0 | 0 | 0 | 0.02 | 0.21 | 0 | 0 | 0 | 0 | 0.032 | 0 | 0.01 | 5.51 | 0 | 0 | 0.01 | 0.01 | 0 | 0 | 0 | 0 | 0 | 0.01 | 0 | 0 | 0 | 0 | 0 | 0 | 0 | 0 |  |  | The experimental steels were melted in a vacuum induction furnace and cast as 155 kg ingots. The chemical composition of the experimental steels in weight percent is shown in Table 1 . Low carbon of ~0.065% and medium Mn of ~5.5% alloying was designed. To study the effect of Ti content on the microstructural evolution and mechanical properties of low C medium Mn steel, Ti content was selected as 0.014% (steel A), 0.032% (steel B), and 0.053% (steel C), respectively. A schematic illustration of TMCP and annealing process of experimental steels is shown in Fig. 1 . The slabs with thickness of 140 mm were heated to 1200 °C and holding for 3 h in a heating furnace, and then air-cooled to 1000 °C. | The experimental steels were melted in a vacuum induction furnace and cast as 155 kg ingots. The chemical composition of the experimental steels in weight percent is shown in Table 1 . Low carbon of ~0.065% and medium Mn of ~5.5% alloying was designed. To study the effect of Ti content on the microstructural evolution and mechanical properties of low C medium Mn steel, Ti content was selected as 0.014% (steel A), 0.032% (steel B), and 0.053% (steel C), respectively. A schematic illustration of TMCP and annealing process of experimental steels is shown in Fig. 1 . The slabs with thickness of 140 mm were heated to 1200 °C and holding for 3 h in a heating furnace, and then air-cooled to 1000 °C.
10.1016/j.matchar.2019.04.004 |  |  | 1 | Tensile properties of annealed experimental steels. |  |  | Steel C | Tensile strength/MPa | 885 | MPa | Yield strength/MPa | 800 | MPa | Elongation/% | 25.1 | % | 0 | 0 | 0.064 | 0.0035 | 0 | 0 | 0 | 0 | 0.02 | 0.2 | 0 | 0 | 0 | 0 | 0.053 | 0 | 0.01 | 5.52 | 0 | 0 | 0.01 | 0.01 | 0 | 0 | 0 | 0 | 0 | 0.01 | 0 | 0 | 0 | 0 | 0 | 0 | 0 | 0 |  |  | The experimental steels were melted in a vacuum induction furnace and cast as 155 kg ingots. The chemical composition of the experimental steels in weight percent is shown in Table 1 . Low carbon of ~0.065% and medium Mn of ~5.5% alloying was designed. To study the effect of Ti content on the microstructural evolution and mechanical properties of low C medium Mn steel, Ti content was selected as 0.014% (steel A), 0.032% (steel B), and 0.053% (steel C), respectively. A schematic illustration of TMCP and annealing process of experimental steels is shown in Fig. 1 . The slabs with thickness of 140 mm were heated to 1200 °C and holding for 3 h in a heating furnace, and then air-cooled to 1000 °C. | The experimental steels were melted in a vacuum induction furnace and cast as 155 kg ingots. The chemical composition of the experimental steels in weight percent is shown in Table 1 . Low carbon of ~0.065% and medium Mn of ~5.5% alloying was designed. To study the effect of Ti content on the microstructural evolution and mechanical properties of low C medium Mn steel, Ti content was selected as 0.014% (steel A), 0.032% (steel B), and 0.053% (steel C), respectively. A schematic illustration of TMCP and annealing process of experimental steels is shown in Fig. 1 . The slabs with thickness of 140 mm were heated to 1200 °C and holding for 3 h in a heating furnace, and then air-cooled to 1000 °C.
10.1016/j.msea.2014.09.111 |  |  | 1 | Mechanical properties of the experimental steels. |  |  | A | TS (MPa) | 974 | MPa | YS (MPa) | 747 | MPa | Elongation (%) | 16 | % | 0 | 0 | 0.08 | 0 | 0 | 0 | 0 | 0 | 0 | 0.2 | 0.004 | 0.003 | 0 | 0 | 0.085 | 0 | 0 | 1.52 | 0 | 0 | 0 | 0 | 0 | 0 | 0 | 0 | 0.035 | 0.11 | 0 | 0 | 0 | 0 | 0 | 0 | 0 | 0 |  |  | A Ti-Nb-Mo and Ti-Nb microalloyed steels (referred as A and B) were melted in a high frequency induction furnace and cast as 40kg ingots. The ingots were forged into 80mm thick square billet after soaking at 1200°C for 2h and thermomechanically processed using a laboratory-scale rolling mill. The billet was subjected to ~85% reduction to final thickness of 12mm. The end temperature of the finish rolling was controlled to 835°C, thereafter, the 12mm thick plates was air cooled at a cooling rate of ~2°C/s to 600°C and then water-quenched to room temperature, as schematically shown in Fig. 1. Transmission electron microscopy (TEM) foils were prepared by cutting slices from the plates, mechanically thinning to 0.05mm, and twin-jet electropolishing to perforation using a solution of 5% perchloric acid and 95% ethanol at -20°C. | A Ti-Nb-Mo and Ti-Nb microalloyed steels (referred as A and B) were melted in a high frequency induction furnace and cast as 40kg ingots. The ingots were forged into 80mm thick square billet after soaking at 1200°C for 2h and thermomechanically processed using a laboratory-scale rolling mill. The billet was subjected to ~85% reduction to final thickness of 12mm. The end temperature of the finish rolling was controlled to 835°C, thereafter, the 12mm thick plates was air cooled at a cooling rate of ~2°C/s to 600°C and then water-quenched to room temperature, as schematically shown in Fig. 1. Transmission electron microscopy (TEM) foils were prepared by cutting slices from the plates, mechanically thinning to 0.05mm, and twin-jet electropolishing to perforation using a solution of 5% perchloric acid and 95% ethanol at -20°C.
10.1016/j.msea.2014.09.111 |  |  | 1 | Mechanical properties of the experimental steels. |  |  | B | TS (MPa) | 731 | MPa | YS (MPa) | 487 | MPa | Elongation (%) | 24 | % | 0 | 0 | 0.08 | 0 | 0 | 0 | 0 | 0 | 0 | 0.22 | 0.005 | 0.002 | 0 | 0 | 0.079 | 0 | 0 | 1.54 | 0 | 0 | 0 | 0 | 0 | 0 | 0 | 0 | 0.047 | 0 | 0 | 0 | 0 | 0 | 0 | 0 | 0 | 0 |  |  | A Ti-Nb-Mo and Ti-Nb microalloyed steels (referred as A and B) were melted in a high frequency induction furnace and cast as 40kg ingots. The ingots were forged into 80mm thick square billet after soaking at 1200°C for 2h and thermomechanically processed using a laboratory-scale rolling mill. The billet was subjected to ~85% reduction to final thickness of 12mm. The end temperature of the finish rolling was controlled to 835°C, thereafter, the 12mm thick plates was air cooled at a cooling rate of ~2°C/s to 600°C and then water-quenched to room temperature, as schematically shown in Fig. 1. Transmission electron microscopy (TEM) foils were prepared by cutting slices from the plates, mechanically thinning to 0.05mm, and twin-jet electropolishing to perforation using a solution of 5% perchloric acid and 95% ethanol at -20°C. | A Ti-Nb-Mo and Ti-Nb microalloyed steels (referred as A and B) were melted in a high frequency induction furnace and cast as 40kg ingots. The ingots were forged into 80mm thick square billet after soaking at 1200°C for 2h and thermomechanically processed using a laboratory-scale rolling mill. The billet was subjected to ~85% reduction to final thickness of 12mm. The end temperature of the finish rolling was controlled to 835°C, thereafter, the 12mm thick plates was air cooled at a cooling rate of ~2°C/s to 600°C and then water-quenched to room temperature, as schematically shown in Fig. 1. Transmission electron microscopy (TEM) foils were prepared by cutting slices from the plates, mechanically thinning to 0.05mm, and twin-jet electropolishing to perforation using a solution of 5% perchloric acid and 95% ethanol at -20°C.
10.1016/j.msea.2012.11.102 |  |  | 1 | Vickers hardness test, tensile test, and Charpy impact test results of the high-P-containing steels. |  |  | 2P-5 | Ultimate tensile strength (MPa) | 664 | MPa | Yield strength (MPa) | 408 | MPa | Elongation (%) | 21 | % | 0 | 0 | 0.15 | 0.01 | 0 | 0 | 0 | 0 | 0.02 | 0.2 | 0.02 | 0 | 0 | 0 | 0.02 | 0 | 1.5 | 1.5 | 0 | 0 | 0 | 0 | 0 | 0 | 0 | 0 | 0 | 0 | 0 | 0 | 0 | 0 | 0 | 0 | 0 | 0 |  |  | Four high-P-containing steels were made by a vacuum induction melting method, and their chemical compositions were shown in Table 1. The contents of P and B were controlled to be 200 or 500ppm and 0 or 20ppm, respectively. For convenience, the steels containing 200ppm and 500ppm of P are referred to as '2P' and '5P', respectively, and the steels additionally containing 20ppm of B in the 2P and 5P steels are referred to as ‘2PB' and ‘5PB', respectively. The rolling and heat-treatment conditions are shown in Fig. 1. After the austenitization at 1200°C for 2h, the rolling was started at 900°C and finished at 880°C. The plate thickness was reduced from 30mm to 7mm during rolling. The rolled plates were air-cooled down to the coiling temperature of 620°C, held at this temperature for 1h, and air-cooled to room temperature. The isothermal heat-treatments were then conducted to produce similar ferrite-pearlite-based microstructures, irrespective of steels. The steel plates were austenitized at 900°C for 30min, held at 550°C for 3h in a salt-bath to produce ferrite-pearlite- or ferrite-bainite-based microstructures, respectively, and air-cooled to room temperature. | Four high-P-containing steels were made by a vacuum induction melting method, and their chemical compositions were shown in Table 1. The contents of P and B were controlled to be 200 or 500ppm and 0 or 20ppm, respectively. For convenience, the steels containing 200ppm and 500ppm of P are referred to as '2P' and '5P', respectively, and the steels additionally containing 20ppm of B in the 2P and 5P steels are referred to as ‘2PB' and ‘5PB', respectively. The rolling and heat-treatment conditions are shown in Fig. 1. After the austenitization at 1200°C for 2h, the rolling was started at 900°C and finished at 880°C. The plate thickness was reduced from 30mm to 7mm during rolling. The rolled plates were air-cooled down to the coiling temperature of 620°C, held at this temperature for 1h, and air-cooled to room temperature. The isothermal heat-treatments were then conducted to produce similar ferrite-pearlite-based microstructures, irrespective of steels. The steel plates were austenitized at 900°C for 30min, held at 550°C for 3h in a salt-bath to produce ferrite-pearlite- or ferrite-bainite-based microstructures, respectively, and air-cooled to room temperature.
10.1016/j.msea.2012.11.102 |  |  | 1 | Vickers hardness test, tensile test, and Charpy impact test results of the high-P-containing steels. |  |  | 2PB-5 | Ultimate tensile strength (MPa) | 836 | MPa | Yield strength (MPa) | 545 | MPa | Elongation (%) | 18 | % | 0 | 0.002 | 0.15 | 0.01 | 0 | 0 | 0 | 0 | 0.02 | 0.2 | 0.02 | 0 | 0 | 0 | 0.02 | 0 | 1.5 | 1.5 | 0 | 0 | 0 | 0 | 0 | 0 | 0 | 0 | 0 | 0 | 0 | 0 | 0 | 0 | 0 | 0 | 0 | 0 |  |  | Four high-P-containing steels were made by a vacuum induction melting method, and their chemical compositions were shown in Table 1. The contents of P and B were controlled to be 200 or 500ppm and 0 or 20ppm, respectively. For convenience, the steels containing 200ppm and 500ppm of P are referred to as '2P' and '5P', respectively, and the steels additionally containing 20ppm of B in the 2P and 5P steels are referred to as ‘2PB' and ‘5PB', respectively. The rolling and heat-treatment conditions are shown in Fig. 1. After the austenitization at 1200°C for 2h, the rolling was started at 900°C and finished at 880°C. The plate thickness was reduced from 30mm to 7mm during rolling. The rolled plates were air-cooled down to the coiling temperature of 620°C, held at this temperature for 1h, and air-cooled to room temperature. The isothermal heat-treatments were then conducted to produce similar ferrite-pearlite-based microstructures, irrespective of steels. The steel plates were austenitized at 900°C for 30min, held at 550°C for 3h in a salt-bath to produce ferrite-pearlite- or ferrite-bainite-based microstructures, respectively, and air-cooled to room temperature. | Four high-P-containing steels were made by a vacuum induction melting method, and their chemical compositions were shown in Table 1. The contents of P and B were controlled to be 200 or 500ppm and 0 or 20ppm, respectively. For convenience, the steels containing 200ppm and 500ppm of P are referred to as '2P' and '5P', respectively, and the steels additionally containing 20ppm of B in the 2P and 5P steels are referred to as ‘2PB' and ‘5PB', respectively. The rolling and heat-treatment conditions are shown in Fig. 1. After the austenitization at 1200°C for 2h, the rolling was started at 900°C and finished at 880°C. The plate thickness was reduced from 30mm to 7mm during rolling. The rolled plates were air-cooled down to the coiling temperature of 620°C, held at this temperature for 1h, and air-cooled to room temperature. The isothermal heat-treatments were then conducted to produce similar ferrite-pearlite-based microstructures, irrespective of steels. The steel plates were austenitized at 900°C for 30min, held at 550°C for 3h in a salt-bath to produce ferrite-pearlite- or ferrite-bainite-based microstructures, respectively, and air-cooled to room temperature.
10.1016/j.msea.2012.11.102 |  |  | 1 | Vickers hardness test, tensile test, and Charpy impact test results of the high-P-containing steels. |  |  | 5P-5 | Ultimate tensile strength (MPa) | 748 | MPa | Yield strength (MPa) | 442 | MPa | Elongation (%) | 15 | % | 0 | 0 | 0.15 | 0.01 | 0 | 0 | 0 | 0 | 0.02 | 0.2 | 0.05 | 0 | 0 | 0 | 0.02 | 0 | 1.5 | 1.5 | 0 | 0 | 0 | 0 | 0 | 0 | 0 | 0 | 0 | 0 | 0 | 0 | 0 | 0 | 0 | 0 | 0 | 0 |  |  | Four high-P-containing steels were made by a vacuum induction melting method, and their chemical compositions were shown in Table 1. The contents of P and B were controlled to be 200 or 500ppm and 0 or 20ppm, respectively. For convenience, the steels containing 200ppm and 500ppm of P are referred to as '2P' and '5P', respectively, and the steels additionally containing 20ppm of B in the 2P and 5P steels are referred to as ‘2PB' and ‘5PB', respectively. The rolling and heat-treatment conditions are shown in Fig. 1. After the austenitization at 1200°C for 2h, the rolling was started at 900°C and finished at 880°C. The plate thickness was reduced from 30mm to 7mm during rolling. The rolled plates were air-cooled down to the coiling temperature of 620°C, held at this temperature for 1h, and air-cooled to room temperature. The isothermal heat-treatments were then conducted to produce similar ferrite-pearlite-based microstructures, irrespective of steels. The steel plates were austenitized at 900°C for 30min, held at 550°C for 3h in a salt-bath to produce ferrite-pearlite- or ferrite-bainite-based microstructures, respectively, and air-cooled to room temperature. | Four high-P-containing steels were made by a vacuum induction melting method, and their chemical compositions were shown in Table 1. The contents of P and B were controlled to be 200 or 500ppm and 0 or 20ppm, respectively. For convenience, the steels containing 200ppm and 500ppm of P are referred to as '2P' and '5P', respectively, and the steels additionally containing 20ppm of B in the 2P and 5P steels are referred to as ‘2PB' and ‘5PB', respectively. The rolling and heat-treatment conditions are shown in Fig. 1. After the austenitization at 1200°C for 2h, the rolling was started at 900°C and finished at 880°C. The plate thickness was reduced from 30mm to 7mm during rolling. The rolled plates were air-cooled down to the coiling temperature of 620°C, held at this temperature for 1h, and air-cooled to room temperature. The isothermal heat-treatments were then conducted to produce similar ferrite-pearlite-based microstructures, irrespective of steels. The steel plates were austenitized at 900°C for 30min, held at 550°C for 3h in a salt-bath to produce ferrite-pearlite- or ferrite-bainite-based microstructures, respectively, and air-cooled to room temperature.
10.1016/j.msea.2012.11.102 |  |  | 1 | Vickers hardness test, tensile test, and Charpy impact test results of the high-P-containing steels. |  |  | 5PB-5 | Ultimate tensile strength (MPa) | 837 | MPa | Yield strength (MPa) | 590 | MPa | Elongation (%) | 18 | % | 0 | 0.002 | 0.15 | 0.01 | 0 | 0 | 0 | 0 | 0.02 | 0.2 | 0.05 | 0 | 0 | 0 | 0.02 | 0 | 1.5 | 1.5 | 0 | 0 | 0 | 0 | 0 | 0 | 0 | 0 | 0 | 0 | 0 | 0 | 0 | 0 | 0 | 0 | 0 | 0 |  |  | Four high-P-containing steels were made by a vacuum induction melting method, and their chemical compositions were shown in Table 1. The contents of P and B were controlled to be 200 or 500ppm and 0 or 20ppm, respectively. For convenience, the steels containing 200ppm and 500ppm of P are referred to as '2P' and '5P', respectively, and the steels additionally containing 20ppm of B in the 2P and 5P steels are referred to as ‘2PB' and ‘5PB', respectively. The rolling and heat-treatment conditions are shown in Fig. 1. After the austenitization at 1200°C for 2h, the rolling was started at 900°C and finished at 880°C. The plate thickness was reduced from 30mm to 7mm during rolling. The rolled plates were air-cooled down to the coiling temperature of 620°C, held at this temperature for 1h, and air-cooled to room temperature. The isothermal heat-treatments were then conducted to produce similar ferrite-pearlite-based microstructures, irrespective of steels. The steel plates were austenitized at 900°C for 30min, held at 550°C for 3h in a salt-bath to produce ferrite-pearlite- or ferrite-bainite-based microstructures, respectively, and air-cooled to room temperature. | Four high-P-containing steels were made by a vacuum induction melting method, and their chemical compositions were shown in Table 1. The contents of P and B were controlled to be 200 or 500ppm and 0 or 20ppm, respectively. For convenience, the steels containing 200ppm and 500ppm of P are referred to as '2P' and '5P', respectively, and the steels additionally containing 20ppm of B in the 2P and 5P steels are referred to as ‘2PB' and ‘5PB', respectively. The rolling and heat-treatment conditions are shown in Fig. 1. After the austenitization at 1200°C for 2h, the rolling was started at 900°C and finished at 880°C. The plate thickness was reduced from 30mm to 7mm during rolling. The rolled plates were air-cooled down to the coiling temperature of 620°C, held at this temperature for 1h, and air-cooled to room temperature. The isothermal heat-treatments were then conducted to produce similar ferrite-pearlite-based microstructures, irrespective of steels. The steel plates were austenitized at 900°C for 30min, held at 550°C for 3h in a salt-bath to produce ferrite-pearlite- or ferrite-bainite-based microstructures, respectively, and air-cooled to room temperature.
10.1016/j.msea.2012.11.102 |  |  | 1 | Vickers hardness test, tensile test, and Charpy impact test results of the high-P-containing steels. |  |  | 2P-6 | Ultimate tensile strength (MPa) | 523 | MPa | Yield strength (MPa) | 349 | MPa | Elongation (%) | 31 | % | 0 | 0 | 0.15 | 0.01 | 0 | 0 | 0 | 0 | 0.02 | 0.2 | 0.02 | 0 | 0 | 0 | 0.02 | 0 | 1.5 | 1.5 | 0 | 0 | 0 | 0 | 0 | 0 | 0 | 0 | 0 | 0 | 0 | 0 | 0 | 0 | 0 | 0 | 0 | 0 |  |  | Four high-P-containing steels were made by a vacuum induction melting method, and their chemical compositions were shown in Table 1. The contents of P and B were controlled to be 200 or 500ppm and 0 or 20ppm, respectively. For convenience, the steels containing 200ppm and 500ppm of P are referred to as '2P' and '5P', respectively, and the steels additionally containing 20ppm of B in the 2P and 5P steels are referred to as ‘2PB' and ‘5PB', respectively. The rolling and heat-treatment conditions are shown in Fig. 1. After the austenitization at 1200°C for 2h, the rolling was started at 900°C and finished at 880°C. The plate thickness was reduced from 30mm to 7mm during rolling. The rolled plates were air-cooled down to the coiling temperature of 620°C, held at this temperature for 1h, and air-cooled to room temperature. The isothermal heat-treatments were then conducted to produce similar ferrite-pearlite-based microstructures, irrespective of steels. The steel plates were austenitized at 900°C for 30min, held at 650°C for 3h in a salt-bath to produce ferrite-pearlite- or ferrite-bainite-based microstructures, respectively, and air-cooled to room temperature. | Four high-P-containing steels were made by a vacuum induction melting method, and their chemical compositions were shown in Table 1. The contents of P and B were controlled to be 200 or 500ppm and 0 or 20ppm, respectively. For convenience, the steels containing 200ppm and 500ppm of P are referred to as '2P' and '5P', respectively, and the steels additionally containing 20ppm of B in the 2P and 5P steels are referred to as ‘2PB' and ‘5PB', respectively. The rolling and heat-treatment conditions are shown in Fig. 1. After the austenitization at 1200°C for 2h, the rolling was started at 900°C and finished at 880°C. The plate thickness was reduced from 30mm to 7mm during rolling. The rolled plates were air-cooled down to the coiling temperature of 620°C, held at this temperature for 1h, and air-cooled to room temperature. The isothermal heat-treatments were then conducted to produce similar ferrite-pearlite-based microstructures, irrespective of steels. The steel plates were austenitized at 900°C for 30min, held at 650°C for 3h in a salt-bath to produce ferrite-pearlite- or ferrite-bainite-based microstructures, respectively, and air-cooled to room temperature.
10.1016/j.msea.2012.11.102 |  |  | 1 | Vickers hardness test, tensile test, and Charpy impact test results of the high-P-containing steels. |  |  | 2PB-6 | Ultimate tensile strength (MPa) | 532 | MPa | Yield strength (MPa) | 335 | MPa | Elongation (%) | 30 | % | 0 | 0.002 | 0.15 | 0.01 | 0 | 0 | 0 | 0 | 0.02 | 0.2 | 0.02 | 0 | 0 | 0 | 0.02 | 0 | 1.5 | 1.5 | 0 | 0 | 0 | 0 | 0 | 0 | 0 | 0 | 0 | 0 | 0 | 0 | 0 | 0 | 0 | 0 | 0 | 0 |  |  | Four high-P-containing steels were made by a vacuum induction melting method, and their chemical compositions were shown in Table 1. The contents of P and B were controlled to be 200 or 500ppm and 0 or 20ppm, respectively. For convenience, the steels containing 200ppm and 500ppm of P are referred to as '2P' and '5P', respectively, and the steels additionally containing 20ppm of B in the 2P and 5P steels are referred to as ‘2PB' and ‘5PB', respectively. The rolling and heat-treatment conditions are shown in Fig. 1. After the austenitization at 1200°C for 2h, the rolling was started at 900°C and finished at 880°C. The plate thickness was reduced from 30mm to 7mm during rolling. The rolled plates were air-cooled down to the coiling temperature of 620°C, held at this temperature for 1h, and air-cooled to room temperature. The isothermal heat-treatments were then conducted to produce similar ferrite-pearlite-based microstructures, irrespective of steels. The steel plates were austenitized at 900°C for 30min, held at 650°C for 3h in a salt-bath to produce ferrite-pearlite- or ferrite-bainite-based microstructures, respectively, and air-cooled to room temperature. | Four high-P-containing steels were made by a vacuum induction melting method, and their chemical compositions were shown in Table 1. The contents of P and B were controlled to be 200 or 500ppm and 0 or 20ppm, respectively. For convenience, the steels containing 200ppm and 500ppm of P are referred to as '2P' and '5P', respectively, and the steels additionally containing 20ppm of B in the 2P and 5P steels are referred to as ‘2PB' and ‘5PB', respectively. The rolling and heat-treatment conditions are shown in Fig. 1. After the austenitization at 1200°C for 2h, the rolling was started at 900°C and finished at 880°C. The plate thickness was reduced from 30mm to 7mm during rolling. The rolled plates were air-cooled down to the coiling temperature of 620°C, held at this temperature for 1h, and air-cooled to room temperature. The isothermal heat-treatments were then conducted to produce similar ferrite-pearlite-based microstructures, irrespective of steels. The steel plates were austenitized at 900°C for 30min, held at 650°C for 3h in a salt-bath to produce ferrite-pearlite- or ferrite-bainite-based microstructures, respectively, and air-cooled to room temperature.
10.1016/j.msea.2012.11.102 |  |  | 1 | Vickers hardness test, tensile test, and Charpy impact test results of the high-P-containing steels. |  |  | 5P-6 | Ultimate tensile strength (MPa) | 558 | MPa | Yield strength (MPa) | 370 | MPa | Elongation (%) | 29 | % | 0 | 0 | 0.15 | 0.01 | 0 | 0 | 0 | 0 | 0.02 | 0.2 | 0.05 | 0 | 0 | 0 | 0.02 | 0 | 1.5 | 1.5 | 0 | 0 | 0 | 0 | 0 | 0 | 0 | 0 | 0 | 0 | 0 | 0 | 0 | 0 | 0 | 0 | 0 | 0 |  |  | Four high-P-containing steels were made by a vacuum induction melting method, and their chemical compositions were shown in Table 1. The contents of P and B were controlled to be 200 or 500ppm and 0 or 20ppm, respectively. For convenience, the steels containing 200ppm and 500ppm of P are referred to as '2P' and '5P', respectively, and the steels additionally containing 20ppm of B in the 2P and 5P steels are referred to as ‘2PB' and ‘5PB', respectively. The rolling and heat-treatment conditions are shown in Fig. 1. After the austenitization at 1200°C for 2h, the rolling was started at 900°C and finished at 880°C. The plate thickness was reduced from 30mm to 7mm during rolling. The rolled plates were air-cooled down to the coiling temperature of 620°C, held at this temperature for 1h, and air-cooled to room temperature. The isothermal heat-treatments were then conducted to produce similar ferrite-pearlite-based microstructures, irrespective of steels. The steel plates were austenitized at 900°C for 30min, held at 650°C for 3h in a salt-bath to produce ferrite-pearlite- or ferrite-bainite-based microstructures, respectively, and air-cooled to room temperature. | Four high-P-containing steels were made by a vacuum induction melting method, and their chemical compositions were shown in Table 1. The contents of P and B were controlled to be 200 or 500ppm and 0 or 20ppm, respectively. For convenience, the steels containing 200ppm and 500ppm of P are referred to as '2P' and '5P', respectively, and the steels additionally containing 20ppm of B in the 2P and 5P steels are referred to as ‘2PB' and ‘5PB', respectively. The rolling and heat-treatment conditions are shown in Fig. 1. After the austenitization at 1200°C for 2h, the rolling was started at 900°C and finished at 880°C. The plate thickness was reduced from 30mm to 7mm during rolling. The rolled plates were air-cooled down to the coiling temperature of 620°C, held at this temperature for 1h, and air-cooled to room temperature. The isothermal heat-treatments were then conducted to produce similar ferrite-pearlite-based microstructures, irrespective of steels. The steel plates were austenitized at 900°C for 30min, held at 650°C for 3h in a salt-bath to produce ferrite-pearlite- or ferrite-bainite-based microstructures, respectively, and air-cooled to room temperature.
10.1016/j.msea.2012.11.102 |  |  | 1 | Vickers hardness test, tensile test, and Charpy impact test results of the high-P-containing steels. |  |  | 5PB-6 | Ultimate tensile strength (MPa) | 554 | MPa | Yield strength (MPa) | 360 | MPa | Elongation (%) | 30 | % | 0 | 0.002 | 0.15 | 0.01 | 0 | 0 | 0 | 0 | 0.02 | 0.2 | 0.05 | 0 | 0 | 0 | 0.02 | 0 | 1.5 | 1.5 | 0 | 0 | 0 | 0 | 0 | 0 | 0 | 0 | 0 | 0 | 0 | 0 | 0 | 0 | 0 | 0 | 0 | 0 |  |  | Four high-P-containing steels were made by a vacuum induction melting method, and their chemical compositions were shown in Table 1. The contents of P and B were controlled to be 200 or 500ppm and 0 or 20ppm, respectively. For convenience, the steels containing 200ppm and 500ppm of P are referred to as '2P' and '5P', respectively, and the steels additionally containing 20ppm of B in the 2P and 5P steels are referred to as ‘2PB' and ‘5PB', respectively. The rolling and heat-treatment conditions are shown in Fig. 1. After the austenitization at 1200°C for 2h, the rolling was started at 900°C and finished at 880°C. The plate thickness was reduced from 30mm to 7mm during rolling. The rolled plates were air-cooled down to the coiling temperature of 620°C, held at this temperature for 1h, and air-cooled to room temperature. The isothermal heat-treatments were then conducted to produce similar ferrite-pearlite-based microstructures, irrespective of steels. The steel plates were austenitized at 900°C for 30min, held at 650°C for 3h in a salt-bath to produce ferrite-pearlite- or ferrite-bainite-based microstructures, respectively, and air-cooled to room temperature. | Four high-P-containing steels were made by a vacuum induction melting method, and their chemical compositions were shown in Table 1. The contents of P and B were controlled to be 200 or 500ppm and 0 or 20ppm, respectively. For convenience, the steels containing 200ppm and 500ppm of P are referred to as '2P' and '5P', respectively, and the steels additionally containing 20ppm of B in the 2P and 5P steels are referred to as ‘2PB' and ‘5PB', respectively. The rolling and heat-treatment conditions are shown in Fig. 1. After the austenitization at 1200°C for 2h, the rolling was started at 900°C and finished at 880°C. The plate thickness was reduced from 30mm to 7mm during rolling. The rolled plates were air-cooled down to the coiling temperature of 620°C, held at this temperature for 1h, and air-cooled to room temperature. The isothermal heat-treatments were then conducted to produce similar ferrite-pearlite-based microstructures, irrespective of steels. The steel plates were austenitized at 900°C for 30min, held at 650°C for 3h in a salt-bath to produce ferrite-pearlite- or ferrite-bainite-based microstructures, respectively, and air-cooled to room temperature.
10.1016/j.msea.2014.12.013 |  |  | 1 | Mechanical properties of the experimental steels. |  |  | 40CrNiMoA | Tensile strength, R m (MPa) | 1017 | MPa | Yield strength, R p0.2 (MPa) | 868 | MPa | Elongation, A (%) | 17.5 | % | 0 | 0 | 0.43 | 0 | 0 | 0 | 0 | 0 | 0 | 0.286 | 0.0092 | 0.005 | 0 | 0 | 0 | 0 | 0.668 | 0.623 | 0 | 0 | 1.45 | 0.078 | 0 | 0 | 0 | 0 | 0 | 0.196 | 0 | 0 | 0 | 0 | 0 | 0 | 0 | 0 |  |  | The 0Cr16Ni5Mo and 40CrNiMoA steels were both supplied in the form of a rod with a diameter of 45mm, which were prepared by vacuum induction melting and electroslag remelting. The 40CrNiMoA steel was austenitized at 860°C for 2.5h, oil cooled, tempered at 540°C, and air cooled. The pre-charged specimens used for hydrogen charging were prepared with a diameter of 5mm and a length of 40mm, which were supplied by as-received heat-treated bars. Both TDS analysis and SSRT specimens were treated as the same condition that ground with SiC papers and cleaned ultrasonically in anhydrous alcohol. | The 0Cr16Ni5Mo and 40CrNiMoA steels were both supplied in the form of a rod with a diameter of 45mm, which were prepared by vacuum induction melting and electroslag remelting. The 40CrNiMoA steel was austenitized at 860°C for 2.5h, oil cooled, tempered at 540°C, and air cooled. The pre-charged specimens used for hydrogen charging were prepared with a diameter of 5mm and a length of 40mm, which were supplied by as-received heat-treated bars. Both TDS analysis and SSRT specimens were treated as the same condition that ground with SiC papers and cleaned ultrasonically in anhydrous alcohol.
10.1016/j.msea.2014.12.013 |  |  | 1 | Mechanical properties of the experimental steels. |  |  | 0Cr16Ni5Mo | Tensile strength, R m (MPa) | 979 | MPa | Yield strength, R p0.2 (MPa) | 886 | MPa | Elongation, A (%) | 20.5 | % | 0 | 0 | 0.03 | 0 | 0 | 0 | 0 | 0 | 0 | 0.235 | 0.0028 | 0.0048 | 0 | 0 | 0 | 0 | 16.5 | 0.694 | 0 | 0 | 4.5 | 0.013 | 0 | 0 | 0 | 0 | 0 | 0.934 | 0 | 0 | 0 | 0 | 0 | 0 | 0 | 0 |  |  | The 0Cr16Ni5Mo and 40CrNiMoA steels were both supplied in the form of a rod with a diameter of 45mm, which were prepared by vacuum induction melting and electroslag remelting. The 0Cr16Ni5Mo steel was first austenitized at 960°C for 2.5h, water cooled, and tempered at 520°C for 4h, and air cooled. The pre-charged specimens used for hydrogen charging were prepared with a diameter of 5mm and a length of 40mm, which were supplied by as-received heat-treated bars. Both TDS analysis and SSRT specimens were treated as the same condition that ground with SiC papers and cleaned ultrasonically in anhydrous alcohol. | The 0Cr16Ni5Mo and 40CrNiMoA steels were both supplied in the form of a rod with a diameter of 45mm, which were prepared by vacuum induction melting and electroslag remelting. The 0Cr16Ni5Mo steel was first austenitized at 960°C for 2.5h, water cooled, and tempered at 520°C for 4h, and air cooled. The pre-charged specimens used for hydrogen charging were prepared with a diameter of 5mm and a length of 40mm, which were supplied by as-received heat-treated bars. Both TDS analysis and SSRT specimens were treated as the same condition that ground with SiC papers and cleaned ultrasonically in anhydrous alcohol.
10.1016/j.jallcom.2012.05.129 |  |  | 1 | Mechanical properties of as rolled and tempered steels. |  |  | As rolled | Tensile strength (MPa) | 1010 | MPa | Yield strength (MPa) | 789 | MPa | Elongation (%) | 12.5 | % | 0 | 0 | 0.048 | 0 | 0 | 0 | 0 | 0 | 0 | 0.4 | 0 | 0 | 0 | 0 | 0.01 | 0 | 0.36 | 1.41 | 0 | 0 | 0.93 | 1.18 | 0 | 0 | 0 | 0 | 0.057 | 0.2 | 0 | 0 | 0 | 0 | 0 | 0 | 0 | 0 |  |  | Low carbon steel was designed and prepared in a 25kg vacuum induction furnace. After the casting in the vacuum atmosphere the ingot was directly cooled into water, and then the steel was forged into an 80mm thick slab. The chemical composition of the steel is listed in Table 1 . The measured Ac1 and Ac3 temperatures for the present steel were 712 and 810°C respectively. After forging, the steel was reheated to 1200°C and held for 2h, and then it was rolled to 10mm thick plate. The plates were then cooled in air to 800°C from the finish rolling temperature (relaxation process) and followed by the accelerated cooling to 400°C, and then cooled to room temperature in air. | Low carbon steel was designed and prepared in a 25kg vacuum induction furnace. After the casting in the vacuum atmosphere the ingot was directly cooled into water, and then the steel was forged into an 80mm thick slab. The chemical composition of the steel is listed in Table 1 . The measured Ac1 and Ac3 temperatures for the present steel were 712 and 810°C respectively. After forging, the steel was reheated to 1200°C and held for 2h, and then it was rolled to 10mm thick plate. The plates were then cooled in air to 800°C from the finish rolling temperature (relaxation process) and followed by the accelerated cooling to 400°C, and then cooled to room temperature in air.
10.1016/j.jallcom.2012.05.129 |  |  | 1 | Mechanical properties of as rolled and tempered steels. |  |  | 600degC tempered | Tensile strength (MPa) | 905 | MPa | Yield strength (MPa) | 874 | MPa | Elongation (%) | 16.3 | % | 0 | 0 | 0.048 | 0 | 0 | 0 | 0 | 0 | 0 | 0.4 | 0 | 0 | 0 | 0 | 0.01 | 0 | 0.36 | 1.41 | 0 | 0 | 0.93 | 1.18 | 0 | 0 | 0 | 0 | 0.057 | 0.2 | 0 | 0 | 0 | 0 | 0 | 0 | 0 | 0 |  |  | Low carbon steel was designed and prepared in a 25kg vacuum induction furnace. After the casting in the vacuum atmosphere the ingot was directly cooled into water, and then the steel was forged into an 80mm thick slab. The chemical composition of the steel is listed in Table 1 . The measured Ac1 and Ac3 temperatures for the present steel were 712 and 810°C respectively. After forging, the steel was reheated to 1200°C and held for 2h, and then it was rolled to 10mm thick plate. The plates were then cooled in air to 800°C from the finish rolling temperature (relaxation process) and followed by the accelerated cooling to 400°C, and then cooled to room temperature in air. In order to investigate the effect of tempering on the properties the samples were tempered at 600°C for 0.5 and 1h. | Low carbon steel was designed and prepared in a 25kg vacuum induction furnace. After the casting in the vacuum atmosphere the ingot was directly cooled into water, and then the steel was forged into an 80mm thick slab. The chemical composition of the steel is listed in Table 1 . The measured Ac1 and Ac3 temperatures for the present steel were 712 and 810°C respectively. After forging, the steel was reheated to 1200°C and held for 2h, and then it was rolled to 10mm thick plate. The plates were then cooled in air to 800°C from the finish rolling temperature (relaxation process) and followed by the accelerated cooling to 400°C, and then cooled to room temperature in air. In order to investigate the effect of tempering on the properties the samples were tempered at 600°C for 0.5 and 1h.
10.1016/j.jallcom.2012.05.129 |  |  | 1 | Mechanical properties of as rolled and tempered steels. |  |  | 650degC tempered | Tensile strength (MPa) | 841 | MPa | Yield strength (MPa) | 814 | MPa | Elongation (%) | 17.4 | % | 0 | 0 | 0.048 | 0 | 0 | 0 | 0 | 0 | 0 | 0.4 | 0 | 0 | 0 | 0 | 0.01 | 0 | 0.36 | 1.41 | 0 | 0 | 0.93 | 1.18 | 0 | 0 | 0 | 0 | 0.057 | 0.2 | 0 | 0 | 0 | 0 | 0 | 0 | 0 | 0 |  |  | Low carbon steel was designed and prepared in a 25kg vacuum induction furnace. After the casting in the vacuum atmosphere the ingot was directly cooled into water, and then the steel was forged into an 80mm thick slab. The chemical composition of the steel is listed in Table 1 . The measured Ac1 and Ac3 temperatures for the present steel were 712 and 810°C respectively. After forging, the steel was reheated to 1200°C and held for 2h, and then it was rolled to 10mm thick plate. The plates were then cooled in air to 800°C from the finish rolling temperature (relaxation process) and followed by the accelerated cooling to 400°C, and then cooled to room temperature in air. In order to investigate the effect of tempering on the properties the samples were tempered at 650 °C for 0.5 and 1h. | Low carbon steel was designed and prepared in a 25kg vacuum induction furnace. After the casting in the vacuum atmosphere the ingot was directly cooled into water, and then the steel was forged into an 80mm thick slab. The chemical composition of the steel is listed in Table 1 . The measured Ac1 and Ac3 temperatures for the present steel were 712 and 810°C respectively. After forging, the steel was reheated to 1200°C and held for 2h, and then it was rolled to 10mm thick plate. The plates were then cooled in air to 800°C from the finish rolling temperature (relaxation process) and followed by the accelerated cooling to 400°C, and then cooled to room temperature in air. In order to investigate the effect of tempering on the properties the samples were tempered at 650 °C for 0.5 and 1h.
10.1016/j.jallcom.2012.05.129 |  |  | 1 | Mechanical properties of as rolled and tempered steels. |  |  | 680degC tempered | Tensile strength (MPa) | 848 | MPa | Yield strength (MPa) | 677 | MPa | Elongation (%) | 19.6 | % | 0 | 0 | 0.048 | 0 | 0 | 0 | 0 | 0 | 0 | 0.4 | 0 | 0 | 0 | 0 | 0.01 | 0 | 0.36 | 1.41 | 0 | 0 | 0.93 | 1.18 | 0 | 0 | 0 | 0 | 0.057 | 0.2 | 0 | 0 | 0 | 0 | 0 | 0 | 0 | 0 |  |  | Low carbon steel was designed and prepared in a 25kg vacuum induction furnace. After the casting in the vacuum atmosphere the ingot was directly cooled into water, and then the steel was forged into an 80mm thick slab. The chemical composition of the steel is listed in Table 1 . The measured Ac1 and Ac3 temperatures for the present steel were 712 and 810°C respectively. After forging, the steel was reheated to 1200°C and held for 2h, and then it was rolled to 10mm thick plate. The plates were then cooled in air to 800°C from the finish rolling temperature (relaxation process) and followed by the accelerated cooling to 400°C, and then cooled to room temperature in air. In order to investigate the effect of tempering on the properties the samples were tempered at 680 °C for 0.5 and 1h. | Low carbon steel was designed and prepared in a 25kg vacuum induction furnace. After the casting in the vacuum atmosphere the ingot was directly cooled into water, and then the steel was forged into an 80mm thick slab. The chemical composition of the steel is listed in Table 1 . The measured Ac1 and Ac3 temperatures for the present steel were 712 and 810°C respectively. After forging, the steel was reheated to 1200°C and held for 2h, and then it was rolled to 10mm thick plate. The plates were then cooled in air to 800°C from the finish rolling temperature (relaxation process) and followed by the accelerated cooling to 400°C, and then cooled to room temperature in air. In order to investigate the effect of tempering on the properties the samples were tempered at 680 °C for 0.5 and 1h.
10.1016/j.jallcom.2012.05.129 |  |  | 1 | Mechanical properties of as rolled and tempered steels. |  |  | 700degC tempered | Tensile strength (MPa) | 877 | MPa | Yield strength (MPa) | 597 | MPa | Elongation (%) | 17 | % | 0 | 0 | 0.048 | 0 | 0 | 0 | 0 | 0 | 0 | 0.4 | 0 | 0 | 0 | 0 | 0.01 | 0 | 0.36 | 1.41 | 0 | 0 | 0.93 | 1.18 | 0 | 0 | 0 | 0 | 0.057 | 0.2 | 0 | 0 | 0 | 0 | 0 | 0 | 0 | 0 |  |  | Low carbon steel was designed and prepared in a 25kg vacuum induction furnace. After the casting in the vacuum atmosphere the ingot was directly cooled into water, and then the steel was forged into an 80mm thick slab. The chemical composition of the steel is listed in Table 1 . The measured Ac1 and Ac3 temperatures for the present steel were 712 and 810°C respectively. After forging, the steel was reheated to 1200°C and held for 2h, and then it was rolled to 10mm thick plate. The plates were then cooled in air to 800°C from the finish rolling temperature (relaxation process) and followed by the accelerated cooling to 400°C, and then cooled to room temperature in air. In order to investigate the effect of tempering on the properties the samples were tempered at 700 °C for 0.5 and 1h. | Low carbon steel was designed and prepared in a 25kg vacuum induction furnace. After the casting in the vacuum atmosphere the ingot was directly cooled into water, and then the steel was forged into an 80mm thick slab. The chemical composition of the steel is listed in Table 1 . The measured Ac1 and Ac3 temperatures for the present steel were 712 and 810°C respectively. After forging, the steel was reheated to 1200°C and held for 2h, and then it was rolled to 10mm thick plate. The plates were then cooled in air to 800°C from the finish rolling temperature (relaxation process) and followed by the accelerated cooling to 400°C, and then cooled to room temperature in air. In order to investigate the effect of tempering on the properties the samples were tempered at 700 °C for 0.5 and 1h.